## Sheet1
Product Name | Code | Batch No | MFI (gm/10min) (min) | MFI (gm/10min) (max) | Density (gm/cc) (min) | Density (gm/cc) (max) | Ash Content (%) (min) | Ash Content (%) (max) | Moisture (%) | TS @ yield(MPa) (min) | TS @ yield(MPa) (max) | El@yl ( % ) (min) | El@yl ( % ) (max) | Flexural Modulus(MPa) (min) | Flexural MS(MPa) (max) | Flexural Strength @ PL(MPa) (min) | FS @ PL(MPa) (max) | Izod imp(J/m)(min) | 500 (min) | 500 (max) | Izod imp(J/m)(max) | Flammability @3.2 mm (Rating) | Flammability (thickness (mm)) | HDT (Min) ( °C ) | HDT (max) (°C) | Glow Wire Test @ 3.2mm (°C) | Glow Wire Test thickness (mm) | El@Brk ( % ) (min) | El@Brk ( % ) (max) | Remark | Rev. No. | COLOR | Mould Shrinkage, Linear(%) | Water Absorption(%) | Un-Notched Izod Impact Strength @ 23°C, 3.2 mm | Melting Point(°C) (min) | Un-annealed, HDT @ 0.455 MPa | Vicat Softening Point | Coefficient of Linear Thermal Expansion | Comparative Tracking Index | Dielectric Strength(KV/mm) | Dielectric Constant(Unit Less) | Volume Resistivity (Ohm.cm) | Surface Resistivity(Ohm) | Drying Temperature Dehumidified dryer(°C) | Drying Time(Hrs) | Rear Temperature(°C) | Middle Temperature(°C) | Front Temperature | Nozzle Temperature(°C) | Mold Temperature(°C) | MFI TEST CONDITION | Mould Shrinkage, transverse | Tensile Strength at Yield, TEST CONDITION | Tensile Modulus, TEST CONDITION | Elongation at Yield TEST CONDITION | Flexural Strength TEST CONDITION | Flammability @0.8 | Flammability @1.6 | GWT @0.8 | GWT @1.6 | L (min) | a (min) | b (min) | Issue Date | L (max) | a (max) | b (max) |  | RoHS | REACH | Halogen Free | Long Cut | Color Variation (Black Spot Free) | Finish (Shine/Dull) | Recycle Content Type (PIR/PCR) | PIR %tage | PCR %tage | Yellow Card | Phosphorus Free | Persistent organic pollutants (POP) | Aesthetic function | Railway fire smoke requirements (EN45545) | Friction resistance | Fatigue resistance {ISO 13003 (flexure fatigue),ISO 15850 (delamination)} | Ozone resistance | Chemical resistance | Laser printing | Pad printing | Labelling | Welding Precise mode (laser, ultrasonic, ..) | Delta E | Transmittance | GWT or UL Seconds | Melting (min) | Melting (max) | Component Name | Application Name | Competitors | Comptitor Grade | Sno | Metal Contamination | Features | Material Status | Availability | Additive | Part Marking Code (ISO11469) | Tensile Modulus (MPa) Min | Tensile Modulus (MPa) Max | Material Status_1 | Surface Appearance
HiLENE™ Unfilled PP FR White | 500C0091F |  | 20 | 30 | 0.93 | 0.97 |  | 8 | 0.05 | 25 | 31 | 6 | 10 | 1000 | 1800 | 37 | 43 | 60 |  |  |  | V2 | 3.2 | 60 | 70 | 850 | 0.8 |  |  |  | Rev. No. 01 | White | 2 | 0.25 |  | 160 ± 1 | [8 empty] | 80 - 90 | 2026-04-02 | 160 - 170 | 170 - 180 | 180 - 190 | 190 - 200 | 60 - 80 | 230°C/2.16kg | 2 | 5 mm/min | 5 mm/min | 5 mm/min | 2 mm/min |  | V2 | [5 empty] | 2022-10-05 | [26 empty] | 0.5 |  | 3 | 159 | 160 | NA | Industrial | DSM | N6GF30 iBlack | 1 | 0.1 | ¦ Flame Retardant FR(52) ¦ RoHS Compliant | Prelaunch | Asia Pacific | ¦ Flame Retardant FR(52) ¦ RoHS Compliant | >PP-FR< |  |  | PreLaunch | 5
HiLENE™ Unfilled FR PP Natural | 500C0031F |  | 10 | 20 | 0.95 | 0.99 |  | 1 | 0.05 | 22 | 28 | 6 | 10 | 1000 | 1800 | 32 | 38 | 60 |  |  |  | V2 | 0.8 | 55 | 65 | 850 | 0.8 |  |  |  | Rev. No. 02 | Natural | 2 | 0.25 |  | 160 ± 1 | 105 ± 5 | [7 empty] | 70 - 90 | 2026-04-02 | 160 - 170 | 170 - 180 | 180 - 190 | 190 - 200 | 60 - 80 | 230°C/2.16kg | 2 | 5 mm/min | 5 mm/min | 5 mm/min | 2 mm/min |  | V2 | [5 empty] | 2022-10-05 | [28 empty] | 3 | 159 | 160 | Extension cord | EandE | COSETERO | KMV5 | 2 | 0.1 | ¦ Flame Retardant FR(52) ¦ RoHS Compliant | Prelaunch | Asia Pacific | ¦ Flame Retardant FR(52) ¦ RoHS Compliant | >PP-FR< |  |  | PreLaunch | 2
HiLENE™ 15% TF PP Lemon Green | 500C1151 |  | 8 | 12 | 0.94 | 0.98 | 16 | 20 | 0.05 | 24 | 30 | 6 | 10 | 1200 | 1400 | 37 | 43 | 50 |  |  |  |  | 3.2 | 70 | 80 | [5 empty] | Rev. No. 01 | Lemon Green | 1.8 | 0.25 |  | 160 ± 1 | [8 empty] | 80 - 90 | 2026-04-02 | 160 - 170 | 170 - 180 | 180 - 190 | 190 - 200 | 60 - 80 | 230°C/2.16kg | 2 | 5 mm/min | 5 mm/min | 5 mm/min | 2 mm/min | [7 empty] | 2021-10-10 | [26 empty] | 0.5 |  |  | 159 | 160 |  |  | Ester | K224 | 3 | 0.1 | ¦ TALC Filled ¦ RoHS Compliant | Prelaunch | Asia Pacific |  | >PP+TF< |  |  | PreLaunch | 5
HiLENE™ 10% TF PP Natural | 500C1131 |  | 17 | 23 | 0.93 | 0.97 | 8 | 12 | 0.05 | 27 | 33 | 8 | 10 | 1200 | 1400 | 42 | 48 | 37 |  |  |  |  | 3.2 | 70 | 80 | [5 empty] | Rev. No. 02 | Natural | 1.8 | 0.25 |  | 160 ± 1 | [8 empty] | 80 - 90 | 2026-04-02 | 160 - 170 | 170 - 180 | 180 - 190 | 190 - 200 | 60 - 80 | 230°C/2.16kg | 2 | 5 mm/min | 5 mm/min | 5 mm/min | 2 mm/min | [7 empty] | 2021-10-10 | [29 empty] | 159 | 160 | center console of Skoda G SK I 23 361 MIKO. | Automotive | Kingfa | STARFLAM RF00573 | 4 | 0.1 | ¦ TALC Filled ¦ RoHS Compliant | Prelaunch | Asia Pacific |  | >PP+TF< |  |  | PreLaunch | 2
HiLENE™ 10% TF PP Navy Blue | 500C1161 |  | 12 |  | 1 | 1.04 | 16 | 20 | 0.05 | 24 | 30 | 6 | 10 | 1100 | 1500 | 36 | 46 | 50 |  |  |  |  | 3.2 | 65 | 75 | [5 empty] | Rev. No. 01 | Navy Blue |  | 0.25 |  | 160 ± 1 | [8 empty] | 80 - 90 | 2026-04-02 | 160 - 170 | 170 - 180 | 180 - 190 | 190 - 200 | 60 - 80 | 230°C/2.16kg | 2 | 5 mm/min | 5 mm/min | 5 mm/min | 2 mm/min | [34 empty] | 0.5 |  |  | 159 | 160 |  |  | DSM | ECOMID A D13 B/Y GY 7002/2 A1A1250 | 5 | 0.1 | ¦ TALC Filled ¦ RoHS Compliant | Prototype |  |  | >PP+TF< |  |  | PreLaunch | 5
HiLENE™ 10 % TF PP Mid Grey | 500C1181 |  | 17 | 27 | 0.98 | 1.02 | 19 | 23 | 0.05 | 24 | 30 | 6 | 10 | 1200 | 1400 | 37 | 43 | 45 |  |  |  |  | 3.2 | 70 | 80 | [5 empty] | Rev. No. 01 | Grey | 1.5 | 0.25 |  | 160 ± 1 | [8 empty] | 80 - 90 | 2026-04-02 | 160 - 170 | 170 - 180 | 180 - 190 | 190 - 200 | 60 - 80 | 230°C/2.16kg | 1.8 | 5 mm/min | 5 mm/min | 5 mm/min | 2 mm/min | [7 empty] | 2021-10-10 | [26 empty] | 0.5 |  |  | 159 | 160 |  |  | COSETERO | M28RC | 6 | 0.1 | ¦ TALC Filled ¦ RoHS Compliant | Prototype |  |  | >PP+TF< |  |  | PreLaunch | 5
HiLENE™ PP 10%GF Dark Grey | 500C1182 | [7 empty] | 0.05 | [21 empty] | Rev. No. 01 | Dark Grey |  | 0.25 |  | 160 ± 1 | [8 empty] | 80 - 90 | 2026-04-02 | 160 - 170 | 170 - 180 | 180 - 190 | 190 - 200 | 60 - 80 | 230°C/2.16kg | - | 5 mm/min | 5 mm/min | 5 mm/min | 2 mm/min | [34 empty] | 0.5 |  |  | 159 | 160 |  |  | Ester | DPNYL GF NG 312 NATURAL | 7 | 0.1 | ¦ RoHS Compliant | Prototype |  |  | >PP+GF< |  |  | PreLaunch | 5
HiLENE™ PP Grey Compound | 500C1185 | [7 empty] | 0.05 | [21 empty] | Rev. No. 01 | Grey |  | 0.25 |  | 160 ± 1 | [8 empty] | 80 - 90 | 2026-04-02 | 160 - 170 | 170 - 180 | 180 - 190 | 190 - 200 | 60 - 80 | 230°C/2.16kg | - | 5 mm/min | 5 mm/min | 5 mm/min | 2 mm/min | [34 empty] | 0.5 |  |  | 159 | 160 |  |  | Kingfa | N6GF30 iBlack | 8 | 0.1 | ¦ RoHS Compliant | Prelaunch | Asia Pacific |  | >PP< |  |  | PreLaunch | 5
HiLENE™ 10% TF PP Black | 500C1201 |  | 10 | 20 | 0.94 | 0.98 | 10 | 13 | 0.05 | 24 | 30 | 6 | 10 | 1000 | 1200 | 32 | 38 | 40 |  |  |  |  | 3.2 | 60 | 70 | [5 empty] | Rev. No. 01 | Black |  | 0.25 |  | 160 ± 1 | [8 empty] | 80 - 90 | 2026-04-02 | 160 - 170 | 170 - 180 | 180 - 190 | 190 - 200 | 60 - 80 | 230°C/2.16kg | - | 5 mm/min | 5 mm/min | 5 mm/min | 2 mm/min | [37 empty] | 159 | 160 |  |  | DSM | KMV6 | 9 | 0.1 | ¦ TALC Filled ¦ RoHS Compliant | Prototype |  |  | >PP+TF< |  |  | PreLaunch | 2
HiLENE™ 10% TF PP Natural | 500C1231 |  | 10 | 20 | 1 | 1.04 | 16 | 20 | 0.05 | 23 | 29 | 6 | 10 | 1100 | 1300 | 32 | 38 | 40 |  |  |  |  | 3.2 | 65 | 75 | [5 empty] | Rev. No. 01 | Natural |  | 0.25 |  | 160 ± 1 | [8 empty] | 80 - 90 | 2026-04-02 | 160 - 170 | 170 - 180 | 180 - 190 | 190 - 200 | 60 - 80 | 230°C/2.16kg | - | 5 mm/min | 5 mm/min | 5 mm/min | 2 mm/min | [37 empty] | 159 | 160 |  |  | COSETERO | K225 | 10 | 0.1 | ¦ TALC Filled ¦ RoHS Compliant | Prototype |  |  | >PP+TF< |  |  | PreLaunch | 2
HiLENE™ 15% TF PP Nat. | 500C1232 |  | 10 | 20 | 0.98 | 1.02 | 13 | 17 | 0.05 | 22 | 26 | 6 | 10 | 1200 | 2200 | 33 | 39 | 40 |  |  | - | - | - | 60 | 70 | [5 empty] | Rev. No. 02 | Nat. | 1.8 | 0.25 |  | 160 ± 1 | [8 empty] | 80 - 90 | 2026-04-02 | 160 - 170 | 170 - 180 | 180 - 190 | 190 - 200 | 60 - 80 | 230°C/2.16kg | 1.8 | 5 mm/min | 5 mm/min | 5 mm/min | 2 mm/min | [7 empty] | 2022-10-10 | [29 empty] | 159 | 160 |  |  | Ester | STARFLAM RF00574 | 11 | 0.1 | ¦ TALC Filled ¦ RoHS Compliant | Prototype |  |  | >PP+TF< |  |  | PreLaunch | 2
HiLENE™ PP Light Blue Compound | 500C1261 | [7 empty] | 0.05 | [21 empty] | Rev. No. 01 | Light Blue |  | 0.25 |  | 160 ± 1 | [8 empty] | 80 - 90 | 2026-04-02 | 160 - 170 | 170 - 180 | 180 - 190 | 190 - 200 | 60 - 80 | 230°C/2.16kg | - | 5 mm/min | 5 mm/min | 5 mm/min | 2 mm/min | [34 empty] | 0.5 |  |  | 159 | 160 |  |  | Kingfa | ECOMID A D13 B/Y GY 7002/2 A1A1251 | 12 | 0.1 | ¦ RoHS Compliant | Prototype |  |  | >PP< |  |  | PreLaunch | 5
HiLENE™ PP Violet Compound | 500C1271 | [7 empty] | 0.05 | [21 empty] | Rev. No. 01 | Violet |  | 0.25 |  | 160 ± 1 | [8 empty] | 80 - 90 | 2026-04-02 | 160 - 170 | 170 - 180 | 180 - 190 | 190 - 200 | 60 - 80 | 230°C/2.16kg | - | 5 mm/min | 5 mm/min | 5 mm/min | 2 mm/min | [34 empty] | 0.5 |  |  | 159 | 160 |  |  | DSM | M28RC | 13 | 0.1 | ¦ RoHS Compliant | Prototype |  |  | >PP< |  |  | PreLaunch | 5
HiLENE™ PP Grey Compound | 500C1281 | [7 empty] | 0.05 | [21 empty] | Rev. No. 01 | Grey |  | 0.25 |  | 160 ± 1 | [8 empty] | 80 - 90 | 2026-04-02 | 160 - 170 | 170 - 180 | 180 - 190 | 190 - 200 | 60 - 80 | 230°C/2.16kg | - | 5 mm/min | 5 mm/min | 5 mm/min | 2 mm/min | [34 empty] | 0.5 |  |  | 159 | 160 |  |  | COSETERO | DPNYL GF NG 312 NATURAL | 14 | 0.1 | ¦ RoHS Compliant | Prototype |  |  | >PP< |  |  | PreLaunch | 5
#N/A | 500C1291 |  | 8 | 16 | 0.98 | 1.02 | 16 | 20 | 0.05 | 23 | 29 | 6 | 10 | 1200 | 1400 | 32 | 38 | 40 |  |  | 50 |  | 3.2 | 60 | 70 | [5 empty] | Rev. No. 01 | Milky White | 1.8 | 0.25 |  | 160 ± 1 | [8 empty] | 80 - 90 | 2026-04-02 | 160 - 170 | 170 - 180 | 180 - 190 | 190 - 200 | 60 - 80 | 230°C/2.16kg | 2 | 5 mm/min | 5 mm/min | 5 mm/min | 2 mm/min | [7 empty] | 2021-10-10 | [26 empty] | 0.5 |  |  | 159 | 160 | #N/A | #N/A | Ester | N6GF30 iBlack | 15 | 0.1 | ¦ RoHS Compliant | Prototype | [5 empty] | PreLaunch | 5
HiLENE™ Milky White PP Compound | 500C1294 |  | 10 | 16 | 0.96 | 1 | 12 | 16 | 0.05 | 26 | 30 | 6 | 10 | 1100 | 1300 | 38 | 42 | 60 |  |  |  |  | 3.2 | 60 | 70 | [5 empty] | Rev. No. 01 | Milky White | < 2.00 | 0.25 |  | 160 ± 1 | [8 empty] | 80 - 90 | 2026-04-02 | 160 - 170 | 170 - 180 | 180 - 190 | 190 - 200 | 60 - 80 | 230°C/2.16kg | 2 | 5 mm/min | 5 mm/min | 5 mm/min | 2 mm/min | [34 empty] | 0.5 |  |  | 159 | 160 | connectors | Home appliances | Kingfa | KMV7 | 16 | 0.1 |  | Prototype |  |  | >PP< |  |  | PreLaunch | 5
HiLENE™ MF PP IFB White | 500C1292 |  | 8 | 12 | 0.98 | 1.02 | 17 | 21 | 0.05 | 23 | 29 | 6 | 10 | 1100 | 1300 | 32 | 38 | 40 |  |  | 50 |  | 3.2 | 60 | 70 | [5 empty] | Rev. No. 02 | IFB White | 1.8 | 0.25 |  | 160 ± 1 | [8 empty] | 80 - 90 | 2026-04-02 | 160 - 170 | 170 - 180 | 180 - 190 | 190 - 200 | 60 - 80 | 230°C/2.16kg | 2 | 5 mm/min | 5 mm/min | 5 mm/min | 2 mm/min | [7 empty] | 2021-10-10 | [26 empty] | 0.5 |  |  | 159 | 160 |  |  | DSM | K226 | 17 | 0.1 | ¦ RoHS Compliant | Prototype |  |  | >PP+MF< |  |  | PreLaunch | 5
HiLENE™ 20% TF PP Ivory | 500C2111 |  | 8 | 12 | 0.98 | 1.02 | 18 | 22 | 0.05 | 25 | 31 | 6 | 10 | 1100 | 1400 | 35 | 45 | 40 |  |  | 50 |  | 3.2 | 70 | 80 | [5 empty] | Rev. No. 02 | Ivory | 1.8 | 0.25 |  | 160 ± 1 | [8 empty] | 80 - 90 | 2026-04-02 | 160 - 170 | 170 - 180 | 180 - 190 | 190 - 200 | 60 - 80 | 230°C/2.16kg | 2 | 5 mm/min | 5 mm/min | 5 mm/min | 2 mm/min | [7 empty] | 2021-10-10 | [26 empty] | 0.5 |  |  | 159 | 160 |  |  | COSETERO | STARFLAM RF00575 | 18 | 0.1 | ¦ TALC Filled ¦ RoHS Compliant | Prototype |  |  | >PP+TF< |  |  | PreLaunch | 5
HiLENE™ 20 % GF PP Black | 500C2001 |  | 6 | 22 | 1.01 | 1.06 | 19 | 25 | 0.05 | 70 | 80 | 2 | 4 | 3500 | 4000 | 100 | 110 | 80 |  |  |  |  | 3.2 | 135 | 145 | [5 empty] | Rev. No. 03 | Black | 1.3 | 0.25 |  | 160 ± 1 | [8 empty] | 80 - 90 | 2026-04-02 | 160 - 170 | 170 - 180 | 180 - 190 | 190 - 200 | 60 - 80 | 230°C/2.16kg | 1.5 | 5 mm/min | 5 mm/min | 5 mm/min | 2 mm/min | [7 empty] | 2023-10-10 | [29 empty] | 159 | 160 | NA | Automotive | Ester | ECOMID A D13 B/Y GY 7002/2 A1A1252 | 19 | 0.1 | ¦ RoHS Compliant | Prelaunch | Asia Pacific |  | >PP+GF< |  |  | PreLaunch | 2
HiLENE™ 20% GF PP Black | 510C2001 |  | 5 | 15 | 1.02 | 1.06 | 20 | 24 | 0.05 | 50 | 60 | 6 | 10 | 2000 | 3000 | 85 | 95 | 150 |  |  |  |  | 3.2 | 135 | 145 | [5 empty] | Rev. No. 02 | Black | 1.5 | 0.25 |  | 160 ± 1 | [8 empty] | 80 - 90 | 2026-04-02 | 160 - 170 | 170 - 180 | 180 - 190 | 190 - 200 | 60 - 80 | 230°C/2.16kg | 1.5 | 5 mm/min | 5 mm/min | 5 mm/min | 2 mm/min | [7 empty] | 2022-10-10 | [29 empty] | 159 | 160 | Irrigation Pump | IRRIGATION | Kingfa | M28RC | 20 | 0.1 | ¦ RoHS Compliant | Prelaunch | Asia Pacific |  | >PP+GF< |  |  | PreLaunch | 2
HiLENE™ 20% GF PP Beige | 500C2011 | [7 empty] | 0.05 | [21 empty] | Rev. No. 01 | Beige |  | 0.25 |  | 160 ± 1 | [8 empty] | 80 - 90 | 2026-04-02 | 160 - 170 | 170 - 180 | 180 - 190 | 190 - 200 | 60 - 80 | 230°C/2.16kg | - | 5 mm/min | 5 mm/min | 5 mm/min | 2 mm/min | [34 empty] | 0.5 |  |  | 159 | 160 |  |  | DSM | DPNYL GF NG 312 NATURAL | 21 | 0.1 |  | Prototype |  |  | >PP+GF< |  |  | PreLaunch | 5
HiLENE™ 20 % GF PP Natural | 500C2031 |  | 5 | 15 | 1.01 | 1.05 | 18 | 22 | 0.05 | 50 | 70 | 5 | 9 | 2500 | 3500 | 80 | 100 | 80 |  |  |  |  | 3.2 | 140 | 150 | [5 empty] | Rev. No. 03 | Natural | 1.2 | 0.25 |  | 160 ± 1 | 150 ± 5 |  |  | 500 |  | - | 100000000000000 | 100000000000000 | 80 - 90 | 2026-04-02 | 160 - 170 | 170 - 180 | 180 - 190 | 190 - 210 | 60 - 80 | 230°C/2.16kg | 1.5 | 5 mm/min | 5 mm/min | 5 mm/min | 2 mm/min | [7 empty] | 2022-01-25 | [7 empty] | Long Cut free | black spot free | Shine | [19 empty] | 159 | 160 |  |  | COSETERO | N6GF30 iBlack | 22 | 0.1 | ¦ RoHS Compliant | Commercial | Asia Pacific ¦ Europe ¦ South America ¦ Africa & Middle East |  | >PP+GF< |  |  | PreLaunch | 2
HiLENE™ 20% GF PP Natural | 500C2031H |  | 9 | 15 | 1.01 | 1.05 | 18 | 22 | 0.05 | 60 | 70 | 7 | 11 | 1800 | 2200 | 90 | 110 | 85 |  |  |  |  | 3.2 | 140 | 150 | [5 empty] | Rev. No. 01 | Natural | 1 | 0.25 |  | 160 ± 1 | 150 ± 5 |  |  | 500 |  | - | 100000000000000 | 100000000000000 | 80 - 90 | 2026-04-02 | 160 - 170 | 170 - 180 | 180 - 190 | 190 - 210 | 60 - 80 | 230°C/2.16kg | 1.2 | 5 mm/min | 5 mm/min | 5 mm/min | 2 mm/min | [7 empty] | 2022-05-24 | [29 empty] | 159 | 160 |  |  | Ester | KMV8 | 23 | 0.1 | ¦ RoHS Compliant | Prototype |  |  | >PP+GF< |  |  | PreLaunch | 2
HiLENE™ 20%TF PP Dark Pink | 500C2123 | [7 empty] | 0.05 | [21 empty] | Rev. No. 01 | Dark Pink |  | 0.25 |  | 160 ± 1 | [8 empty] | 80 - 90 | 2026-04-02 | 160 - 170 | 170 - 180 | 180 - 190 | 190 - 200 | 60 - 80 | 230°C/2.16kg | - | 5 mm/min | 5 mm/min | 5 mm/min | 2 mm/min | [34 empty] | 0.5 |  |  | 159 | 160 |  |  | Kingfa | K227 | 24 | 0.1 | ¦ RoHS Compliant | Prototype |  |  | >PP+TF< |  |  | PreLaunch | 5
HiLENE™ 20% MF PP Black | 500C2201 |  | 15 | 25 | 1.04 | 1.08 | 20 | 24 | 0.05 | 18 | 24 | 6 | 10 | 1000 | 1600 | 25 | 35 | 50 | - | - | - | - | - | 65 | 75 | - | - | - | - | - | Rev. No. 01 | Black | 1.5 | 0.25 | - | 160 ± 1 | - | - | - | - | - | - | - | - | 80 - 90 | 2026-04-02 | 160 - 170 | 170 - 180 | 180 - 190 | 190 - 200 | 60 - 80 | 230°C/2.16kg | 1.8 | 5 mm/min | 5 mm/min | 5 mm/min | 2 mm/min | - | - | - | - | - | - | - | 2023-04-25 | - | - | - | - | [25 empty] | 159 | 160 |  |  | DSM | STARFLAM RF00576 | 25 | 0.1 | ¦ RoHS Compliant | Prototype |  |  | >PP+MF< |  |  | PreLaunch | 2
HiLENE™ PP 20% TF Beige | 500C2211 | [7 empty] | 0.05 | [21 empty] | Rev. No. 01 | Beige |  | 0.25 |  | 160 ± 1 | [8 empty] | 80 - 90 | 2026-04-02 | 160 - 170 | 170 - 180 | 180 - 190 | 190 - 200 | 60 - 80 | 230°C/2.16kg | - | 5 mm/min | 5 mm/min | 5 mm/min | 2 mm/min | [34 empty] | 0.5 |  |  | 159 | 160 |  |  | COSETERO | ECOMID A D13 B/Y GY 7002/2 A1A1253 | 26 | 0.1 | ¦ TALC Filled ¦ RoHS Compliant | Prototype |  |  | >PP+TF< |  |  | PreLaunch | 5
HiLENE™ 20% MF PP Ivory | 500C2212 | [7 empty] | 0.05 | [21 empty] | Rev. No. 01 | Ivory |  | 0.25 |  | 160 ± 1 | [8 empty] | 80 - 90 | 2026-04-02 | 160 - 170 | 170 - 180 | 180 - 190 | 190 - 200 | 60 - 80 | 230°C/2.16kg | - | 5 mm/min | 5 mm/min | 5 mm/min | 2 mm/min | [34 empty] | 0.5 |  |  | 159 | 160 |  |  | Ester | M28RC | 27 | 0.1 | ¦ RoHS Compliant | Prototype |  |  | >PP+MF< |  |  | PreLaunch | 5
HiLENE™ 20 % TF PP Lemon Green | 500C2251 |  | 20 | 30 | 0.99 | 1.03 | 22 | 26 | 0.05 | 22 | 26 | 6 | 10 | 1200 | 1400 | 37 | 43 | 50 |  |  |  |  | 3.2 | 70 | 80 | [5 empty] | Rev. No. 01 | Lemon Green |  | 0.25 |  | 160 ± 1 | [8 empty] | 80 - 90 | 2026-04-02 | 160 - 170 | 170 - 180 | 180 - 190 | 190 - 200 | 60 - 80 | 230°C/2.16kg | - | 5 mm/min | 5 mm/min | 5 mm/min | 2 mm/min | [34 empty] | 0.5 |  |  | 159 | 160 |  |  | Kingfa | DPNYL GF NG 312 NATURAL | 28 | 0.1 | ¦ TALC Filled ¦ RoHS Compliant | Prototype |  |  | >PP+TF< |  |  | PreLaunch | 5
HiLENE™ 20% MF PP Sky Blue | 500C2261 |  | 10 | 30 | 1.03 | 1.07 | 18 | 22 | 0.05 | 22 | 28 | 6 | 10 | 1500 | 2500 | 45 | 55 | 40 |  |  |  | - | - | 70 | 80 | - | - | - | - | - | Rev. No. 02 | Sky Blue | 1.5 | 0.25 |  | 160 ± 1 | [8 empty] | 80 - 90 | 2026-04-02 | 160 - 170 | 170 - 180 | 180 - 190 | 190 - 200 | 60 - 80 | 230°C/2.16kg | 1.5 | 5 mm/min | 5 mm/min | 5 mm/min | 2 mm/min |  |  |  |  | 82.85 | -8.2 | -10.3 | 2022-11-09 | 83.3 | -8.1 | -10.2 | [23 empty] | 0.5 |  |  | 159 | 160 |  |  | DSM | N6GF30 iBlack | 29 | 0.1 | ¦ RoHS Compliant | Prototype |  |  | >PP+MF< |  |  | PreLaunch | 5
HiLENE™ MF PP Blue | 500C2262 | [7 empty] | 0.05 | [21 empty] | Rev. No. 01 | Blue |  | 0.25 |  | 160 ± 1 | [8 empty] | 80 - 90 | 2026-04-02 | 160 - 170 | 170 - 180 | 180 - 190 | 190 - 200 | 60 - 80 | 230°C/2.16kg | - | 5 mm/min | 5 mm/min | 5 mm/min | 2 mm/min | [34 empty] | 0.5 |  |  | 159 | 160 |  |  | COSETERO | KMV9 | 30 | 0.1 | ¦ RoHS Compliant | Prototype |  |  | >PP+MF< |  |  | PreLaunch | 5
HiLENE™ MF PP Navy Blue | 500C2263 | [7 empty] | 0.05 | [21 empty] | Rev. No. 01 | Navy Blue |  | 0.25 |  | 160 ± 1 | [8 empty] | 80 - 90 | 2026-04-02 | 160 - 170 | 170 - 180 | 180 - 190 | 190 - 200 | 60 - 80 | 230°C/2.16kg | - | 5 mm/min | 5 mm/min | 5 mm/min | 2 mm/min | [34 empty] | 0.5 |  |  | 159 | 160 |  |  | Ester | K228 | 31 | 0.1 | ¦ RoHS Compliant | Prototype |  |  | >PP+MF< |  |  | PreLaunch | 5
HiLENE™ MF PP Grey Compound | 500C2281 | [7 empty] | 0.05 | [21 empty] | Rev. No. 01 | Grey |  | 0.25 |  | 160 ± 1 | [8 empty] | 80 - 90 | 2026-04-02 | 160 - 170 | 170 - 180 | 180 - 190 | 190 - 200 | 60 - 80 | 230°C/2.16kg | - | 5 mm/min | 5 mm/min | 5 mm/min | 2 mm/min | [34 empty] | 0.5 |  |  | 159 | 160 |  |  | Kingfa | STARFLAM RF00577 | 32 | 0.1 |  | Prototype |  |  | >PP+MF< |  |  | PreLaunch | 5
HiLENE™ 15% TF PP White | 500C2191 |  | 10 | 20 | 0.99 | 1.03 | 13 | 17 | 0.05 | 22 | 28 | 8 | 12 | 1200 | 2200 | 32 | 38 | 40 |  |  | 40 | - | 3.2 | 70 | 80 | [5 empty] | Rev. No. 04 | White | 1.5 | 0.25 |  | 160 ± 1 | [8 empty] | 80 - 90 | 2026-04-02 | 160 - 170 | 170 - 180 | 180 - 190 | 190 - 200 | 60 - 80 | 230°C/2.16kg | 1.5 | 5 mm/min | 5 mm/min | 5 mm/min | 2 mm/min |  |  |  |  | 93.96 | -0.94 | 1.07 | 2022-11-08 | 94.24 | -0.73 | 1.54 | [23 empty] | 0.5 |  |  | 159 | 160 |  |  | DSM | ECOMID A D13 B/Y GY 7002/2 A1A1254 | 33 | 0.1 | ¦ TALC Filled ¦ RoHS Compliant | Prototype |  |  | >PP+TF< |  |  | PreLaunch | 5
HiLENE™ 20% TF PP White | 500C2192 |  | 7 | 17 | 1 | 1.04 | 18 | 22 | 0.05 | 30 | 36 | 5 | 9 | 2200 | 3200 | 45 | 55 | 30 |  |  |  |  | 3.2 | 70 | 80 | [5 empty] | Rev. No. 02 | White | 1.7 | 0.25 |  | 160 ± 1 | [8 empty] | 80 - 100 | 2026-04-02 | 160 - 170 | 170 - 180 | 180 - 190 | 190 - 200 | 60 - 80 | 230°C/2.16kg | 1.8 | 5 mm/min | 5 mm/min | 5 mm/min | 2 mm/min |  |  |  |  | 95.42 | -0.75 | 1.8 | 2022-10-10 | [26 empty] | 0.5 |  |  | 159 | 160 |  |  | COSETERO | M28RC | 34 | 0.1 | ¦ TALC Filled ¦ RoHS Compliant | Prelaunch | Asia Pacific |  | >PP+TF< |  |  | PreLaunch | 5
HiLENE™ 20% TF PP Natural | 500C2131 |  | 15 | 21 | 0.99 | 1.03 | 18 | 22 | 0.05 | 27 | 33 | 6 | 10 | 1400 | 1600 | 40 | 50 | 30 | [5 empty] | 70 | 80 | [5 empty] | Rev. No. 02 | Natural | 1.5 | 0.25 |  | 160 ± 1 | [8 empty] | 80 - 100 | 2026-04-02 | 160 - 170 | 170 - 180 | 180 - 190 | 190 - 200 | 60 - 80 | 230°C/2.16kg | 1.8 | 5 mm/min | 5 mm/min | 5 mm/min | 2 mm/min | [7 empty] | 2021-10-10 | [29 empty] | 159 | 160 | automotive covers | Automotive | Ester | DPNYL GF NG 312 NATURAL | 35 | 0.1 | ¦ TALC Filled ¦ RoHS Compliant | Prototype |  |  | >PP+TF< |  |  | PreLaunch | 2
HiLENE™ 20% TF PP Grey | 510C2181 |  | 10 | 14 | 0.98 | 1.02 | 18 | 22 | 0.05 | 23 | 27 | 6 | 10 | 1100 | 1300 | 33 | 37 | 55 | [5 empty] | 70 | 80 | [5 empty] | Rev. No. 02 | Grey | 1.5 | 0.25 |  | 160 ± 1 | [8 empty] | 80 - 100 | 2026-04-02 | 160 - 170 | 170 - 180 | 180 - 190 | 190 - 200 | 60 - 80 | 230°C/2.16kg | 1.8 | 5 mm/min | 5 mm/min | 5 mm/min | 2 mm/min | [7 empty] | 2021-10-10 | [26 empty] | 0.5 |  |  | 159 | 160 | electrical | EandE | Kingfa | N6GF30 iBlack | 36 | 0.1 | ¦ TALC Filled ¦ RoHS Compliant | Prelaunch | Asia Pacific |  | >PP+TF< |  |  | PreLaunch | 5
HiLENE™ 20% MF FR PP Natural | 500C2131F |  | 15 | 25 | 1.01 | 1.05 | 18 | 22 | 0.05 | 27 | 33 | 6 | 10 |  |  | 45 | 55 | 25 |  |  |  | V2 | 0.8 | 75 | 85 | 850 | 0.8 |  |  |  | Rev. No. 01 | Natural | 1.2 | 0.25 |  | 160 ± 1 | 125 ± 5 | [7 empty] | 70 - 90 | 2026-04-02 | 160 - 170 | 170 - 180 | 180 - 190 | 190 - 200 | 60 - 80 | 230°C/2.16kg | 2 | 5 mm/min | 5 mm/min | 5 mm/min | 2 mm/min | [7 empty] | 2021-11-10 | [28 empty] | 3 | 159 | 160 |  |  | DSM | KMV10 | 37 | 0.1 | ¦ Flame Retardant¦ FR(17) ¦ RoHS Compliant | Prototype |  | ¦ Flame Retardant¦ FR(17) ¦ RoHS Compliant | >PP+MF-FR< |  |  | PreLaunch | 2
HiLENE™ 20% TF PP Natural | 500C2132 |  | 7 | 17 | 1 | 1.04 | 18 | 22 | 0.05 | 32 | 38 | 5 | 9 | 2500 | 3100 | 60 | 70 | 30 |  |  |  |  | 3.2 | 70 | 80 | [5 empty] | Rev. No. 01 | Natural | 1.7 | 0.25 |  | 160 ± 1 | [8 empty] | 80 - 100 | 2026-04-02 | 160 - 170 | 170 - 180 | 180 - 190 | 190 - 200 | 60 - 80 | 230°C/2.16kg | - | 5 mm/min | 5 mm/min | 5 mm/min | 2 mm/min | [37 empty] | 159 | 160 | Auto Components | Automotive | COSETERO | K229 | 38 | 0.1 | ¦ TALC Filled ¦ RoHS Compliant | Prelaunch | Asia Pacific |  | >PP+TF< |  |  | PreLaunch | 2
HiLENE™ MF PP IFB White | 500C2292 |  | 25 | 35 | 1.1 | 1.12 | 25 | 29 | 0.05 | 22 | 26 | 7 | 9 | 1000 | 1200 | 36 | 42 | 40 |  |  | 50 |  | 3.2 | 70 | 80 | [5 empty] | Rev. No. 01 | White |  | 0.25 |  | 160 ± 1 | [8 empty] | 80 - 90 | 2026-04-02 | 160 - 170 | 170 - 180 | 180 - 190 | 190 - 200 | 60 - 80 | 230°C/2.16kg | - | 5 mm/min | 5 mm/min | 5 mm/min | 2 mm/min | [34 empty] | 0.5 |  |  | 159 | 160 |  |  | Ester | STARFLAM RF00578 | 39 | 0.1 | ¦ RoHS Compliant | Prototype |  |  | >PP+MF< |  |  | PreLaunch | 5
HiLENE™ 20 % MF PP IFB White | 500C2293 |  | 12 | 18 | 1.03 | 1.07 | 18 | 22 | 0.05 | 18 | 22 | 5 | 9 | 1200 | 1400 | 28 | 32 | 100 |  |  |  |  | 3.2 | 70 | 80 | [5 empty] | Rev. No. 01 | White |  | 0.25 |  | 160 ± 1 | [8 empty] | 80 - 90 | 2026-04-02 | 160 - 170 | 170 - 180 | 180 - 190 | 190 - 200 | 60 - 80 | 230°C/2.16kg | - | 5 mm/min | 5 mm/min | 5 mm/min | 2 mm/min | [34 empty] | 0.5 |  |  | 159 | 160 |  |  | Kingfa | ECOMID A D13 B/Y GY 7002/2 A1A1255 | 40 | 0.1 | ¦ RoHS Compliant | Prototype |  |  | >PP+MF< |  |  | PreLaunch | 5
HiLENE™ 25 % MF PP Opel White | 500C2295 |  | 8 | 12 | 1.07 | 1.11 | 25 | 29 | 0.05 | 22 | 28 | 6 | 10 | 1200 | 1400 | 35 | 45 | 40 |  |  |  |  | 3.2 | 70 | 80 | [5 empty] | Rev. No. 03 | Opel White | 1 | 0.25 |  | 160 ± 1 | - | - | - | - | - | - | - | - | 80 - 100 | 2026-04-02 | 160 - 170 | 170 - 180 | 180 - 190 | 190 - 200 | 60 - 80 | 230°C/2.16kg | - | 5 mm/min | 5 mm/min | 5 mm/min | 2 mm/min |  |  |  |  | 89.5 | -1.2 | -0.82 |  | 90.2 | -0.91 | 0.32 | [23 empty] | 0.5 |  |  | 159 | 160 |  |  | DSM | M28RC | 41 | 0.1 |  | Prelaunch | Asia Pacific |  | >PP+MF< |  |  | PreLaunch | 5
HiLENE™ 30% GF PP Black | 500C3001 |  | 5 | 11 | 1.08 | 1.12 | 30 | 33 | 0.05 | 70 | 80 | 6 | 10 | 3500 | 3900 | 110 | 130 | 100 |  |  |  |  | 3.2 | 140 | 150 | [5 empty] | Rev. No. 04 | Black | 0.6 | 0.25 |  | 160 ± 1 |  |  |  |  | - | - | - | - | 80 - 100 | 2026-04-02 | 160 - 170 | 170 - 180 | 180 - 190 | 190 - 210 | 60 - 80 | 230°C/2.16 | 1 | 5 mm/min | 5 mm/min | 5 mm/min | 2 mm/min | [37 empty] | 159 | 160 | Automotive | Automotive | COSETERO | DPNYL GF NG 312 NATURAL | 42 | 0.1 | ¦ RoHS Compliant | Commercial | Asia Pacific ¦ Europe ¦ South America ¦ Africa & Middle East |  | >PP+GF< |  |  | PreLaunch | 2
HiLENE™ 30% GF PP Natural | 500C3031 |  | 5 | 11 | 1.08 | 1.11 | 28 | 32 | 0.05 | 70 | 90 | 4 | 8 | 4500 | 7000 | 110 | 135 | 100 |  |  |  | HB | 3.2 | 145 | 155 | 650 | 3.2 |  |  |  | Rev. No. 05 | Natural | 0.6 | 0.25 |  | 160 ± 1 | 155 ± 5 |  |  | 500 |  |  | 100000000000000 | 100000000000000 | 80 - 90 | 2026-04-02 | 160 - 170 | 170 - 180 | 180 - 190 | 190 - 210 | 60 - 80 | 230°C/2.16 | 1 | 5 mm/min | 5 mm/min | 5 mm/min | 2 mm/min | HB | HB | 650 | 650 |  |  |  | 2022-01-25 | [7 empty] | Long Cut free | black spot free | Shine | [18 empty] | 3 | 159 | 160 | DOOR BRACKET | Automotive | Ester | N6GF30 iBlack | 43 | 0.1 | ¦ RoHS Compliant | Commercial | Asia Pacific ¦ Europe ¦ South America ¦ Africa & Middle East |  | >PP+GF< |  |  | PreLaunch | 2
HiLENE™ 30% TF PP Black | 500C3101 |  | 15 | 25 | 1.08 | 1.12 | 30 | 33 | 0.05 | 22 | 28 | 7 | 9 | 1400 | 1600 | 34 | 40 | 70 |  |  |  |  | 3.2 | 65 | 75 | [5 empty] | Rev. No. 03 | Black | 1.4 | 0.25 |  | 160 ± 1 | [8 empty] | 80 - 90 | 2026-04-02 | 160 - 170 | 170 - 180 | 180 - 190 | 190 - 200 | 60 - 80 | 230°C/2.16kg | 1.6 | 5 mm/min | 5 mm/min | 5 mm/min | 2 mm/min | [7 empty] | 2021-10-21 | [29 empty] | 159 | 160 | AUTOMOTIVE LIGHTING | Automotive | Kingfa | KMV11 | 44 | 0.1 | ¦ TALC Filled ¦ RoHS Compliant | Prototype |  |  | >PP+TF< |  |  | PreLaunch | 2
HiLENE™ 30% TF PP Compound Black | 500C3102 | [7 empty] | 0.05 | [21 empty] | Rev. No. 01 | Black |  | 0.25 |  | 160 ± 1 | [8 empty] | 80 - 90 | 2026-04-02 | 160 - 170 | 170 - 180 | 180 - 190 | 190 - 200 | 60 - 80 | 230°C/2.16kg | - | 5 mm/min | 5 mm/min | 5 mm/min | 2 mm/min | [37 empty] | 159 | 160 |  |  | DSM | K230 | 45 | 0.1 | ¦ TALC Filled ¦ RoHS Compliant | Prototype |  |  | >PP+TF< |  |  | PreLaunch | 2
HiLENE™ 30 % TF PP Natural | 500C3131 |  | 18 | 24 | 1.1 | 1.14 | 28 | 32 | 0.05 | 23 | 27 | 6 | 10 | 1100 | 1300 | 33 | 37 | 55 |  |  | 65 |  | 3.2 | 75 | 85 | [5 empty] | Rev. No. 01 | Natural | 1.4 | 0.25 |  | 160 ± 1 | [8 empty] | 80 - 90 | 2026-04-02 | 160 - 170 | 170 - 180 | 180 - 190 | 190 - 200 | 60 - 80 | 230°C/2.16kg | 1.6 | 5 mm/min | 5 mm/min | 5 mm/min | 2 mm/min | [7 empty] | 2021-10-21 | [29 empty] | 159 | 160 |  |  | COSETERO | STARFLAM RF00579 | 46 | 0.1 | ¦ TALC Filled ¦ RoHS Compliant | Prototype |  |  | >PP+TF< |  |  | PreLaunch | 2
HiLENE™ 30% MF FR PP Natural | 500C3131F |  | 10 | 20 | 1.12 | 1.16 | 28 | 32 | 0.05 | 30 | 36 | 6 | 10 | 3000 | 4000 | 50 | 60 | 25 |  |  |  | V2 | 0.8 | 80 | 90 | 850 | 0.8 |  |  |  | Rev. No. 03 | Natural | 1 | 0.25 |  | 160 ± 1 | 135 ± 5 | [7 empty] | 70 - 90 | 2026-04-02 | 160 - 170 | 170 - 180 | 180 - 190 | 190 - 200 | 60 - 80 | 230°C/2.16kg | 2 | 5 mm/min | 5 mm/min | 5 mm/min | 2 mm/min | [7 empty] | 2022-03-05 | [28 empty] | 3 | 159 | 160 |  |  | Ester | ECOMID A D13 B/Y GY 7002/2 A1A1256 | 47 | 0.1 | ¦ Flame Retardant FR(52) ¦ RoHS Compliant | Prototype |  | ¦ Flame Retardant FR(52) ¦ RoHS Compliant | >PP+MF-FR< |  |  | PreLaunch | 2
HiLENE™ 30% MF FR PP Grey | 500C3181F1 |  | 10 | 20 | 1.12 | 1.16 | 28 | 32 | 0.05 | 26 | 34 | 5 | 9 | 2500 | 3500 | 40 | 50 | 25 |  |  |  | V2 | 0.8 | 80 | 90 | 850 | 0.8 |  |  |  | Rev. No. 01 | Grey | 1 | 0.25 |  | 160 ± 1 | 135 ± 5 | [7 empty] | 70 - 90 | 2026-04-02 | 160 - 170 | 170 - 180 | 180 - 190 | 190 - 200 | 60 - 80 | 230°C/2.16kg |  | 5 mm/min | 5 mm/min | 5 mm/min | 2 mm/min | [7 empty] | 2022-05-03 | [26 empty] | 0.5 |  | 3 | 159 | 160 |  |  | Kingfa | M28RC | 48 | 0.1 | ¦ Flame Retardant FR(52) | Prototype |  | ¦ Flame Retardant FR(52) | >PP+MF-FR< |  |  | PreLaunch | 5
HiLENE™ 30% TF PP FR White | 500C3191F |  | 10 | 20 | 1.12 | 1.16 | 28 | 32 | 0.05 | 30 | 36 | 6 | 10 | 3000 | 4000 | 50 | 60 | 25 |  |  |  | V2 | 0.8 | 80 | 90 | 850 | 0.8 |  |  |  | Rev. No. 01 | White | 1 | 0.25 |  | 160 ± 1 | 135 ± 5 | [7 empty] | 70 - 90 | 2026-04-02 | 160 - 170 | 170 - 180 | 180 - 190 | 190 - 200 | 60 - 80 | 230°C/2.16kg | 2 | 5 mm/min | 5 mm/min | 5 mm/min | 2 mm/min | [7 empty] | 2023-07-19 | [26 empty] | 0.5 |  | 3 | 159 | 160 | NA | E&E | DSM | DPNYL GF NG 312 NATURAL | 49 | 0.1 | ¦ Flame Retardant¦ FR(17) ¦ RoHS Compliant | Prototype |  | ¦ Flame Retardant¦ FR(17) ¦ RoHS Compliant | >PP+TF-FR< |  |  | PreLaunch | 5
HiLENE™ 30% MF PP Black | 500C3201 | [7 empty] | 0.05 | [21 empty] | Rev. No. 01 | Black |  | 0.25 |  | 160 ± 1 | [8 empty] | 80 - 90 | 2026-04-02 | 160 - 170 | 170 - 180 | 180 - 190 | 190 - 200 | 60 - 80 | 230°C/2.16kg | - | 5 mm/min | 5 mm/min | 5 mm/min | 2 mm/min | [37 empty] | 159 | 160 |  |  | COSETERO | N6GF30 iBlack | 50 | 0.1 | ¦ RoHS Compliant | Prototype |  |  | >PP+MF< |  |  | PreLaunch | 2
HiLENE™ 30% MF PP Grey | 500C3282 | [7 empty] | 0.05 | [21 empty] | Rev. No. 01 | Grey |  | 0.25 |  | 160 ± 1 | [8 empty] | 80 - 90 | 2026-04-02 | 160 - 170 | 170 - 180 | 180 - 190 | 190 - 200 | 60 - 80 | 230°C/2.16kg | - | 5 mm/min | 5 mm/min | 5 mm/min | 2 mm/min | [34 empty] | 0.5 |  |  | 159 | 160 |  |  | Ester | KMV12 | 51 | 0.1 | ¦ RoHS Compliant | Prototype |  |  | >PP+MF< |  |  | PreLaunch | 5
HiLENE™ 30% MF PP White | 500C3295 | [7 empty] | 0.05 | [21 empty] | Rev. No. 01 | White |  | 0.25 |  | 160 ± 1 | [8 empty] | 80 - 90 | 2026-04-02 | 160 - 170 | 170 - 180 | 180 - 190 | 190 - 200 | 60 - 80 | 230°C/2.16kg | - | 5 mm/min | 5 mm/min | 5 mm/min | 2 mm/min | [34 empty] | 0.5 |  |  | 159 | 160 |  |  | Kingfa | K231 | 52 | 0.1 | ¦ RoHS Compliant | Prototype |  |  | >PP+MF< |  |  | PreLaunch | 5
HiLENE™ 15% TF + 15% GF PP Black | 500C3301 |  | 8 | 14 | 1.12 | 1.16 | 30 | 33 | 0.05 | 50 | 70 | 4 | 8 | 1900 | 2100 | 70 | 90 | 50 |  |  |  | - | 3.2 | 130 | 150 | [5 empty] | Rev. No. 02 | Black | 0.5 | 0.25 |  | 160 ± 1 | 150 ± 5 | [5 empty] | - | - | 70 - 90 | 2026-04-02 | 160 - 170 | 170 - 180 | 180 - 190 | 190 - 210 | 60 - 80 | 230°C/2.16kg | 1.5 | 5 mm/min | 5 mm/min | 5 mm/min | 2 mm/min |  |  |  | 650 |  |  |  | 2022-01-25 | [28 empty] | 3 | 159 | 160 |  |  | DSM | STARFLAM RF00580 | 53 | 0.1 | ¦ TALC + GLASS Filled ¦ RoHS Compliant | Commercial | Asia Pacific ¦ Europe ¦ South America ¦ Africa & Middle East |  | >PP+TF+GF< |  |  | PreLaunch | 2
HiLENE™ 40% GF PP Natural | 500C4031 |  | 8 | 16 | 1.13 | 1.17 | 38 | 42 | 0.05 | 75 | 95 | 4 | 6 | 4000 | 4400 | 120 | 140 | 90 | [5 empty] | 150 | 170 | [5 empty] | Rev. No. 01 | Natural | 0.4 | 0.25 | - | 160 ± 1 | 165 ± 5 | - | - | - | - | - | - | - | 80 - 90 | 2026-04-02 | 160 - 170 | 170 - 180 | 180 - 190 | 190 - 210 | 60 - 80 | 230°C/2.16kg | 1 | 5 mm/min | 5 mm/min | 5 mm/min | 2 mm/min | [37 empty] | 159 | 160 | BOBBIN | Industrial | COSETERO | ECOMID A D13 B/Y GY 7002/2 A1A1257 | 54 | 0.1 | ¦ RoHS Compliant | Prelaunch | Asia Pacific |  | >PP+GF< |  |  | PreLaunch | 5
HiLENE™ 40% GF PP Heat Stabilized Natural | 500C4031HS | [7 empty] | 0.05 | [21 empty] | Rev. No. 01 | Natural |  | 0.25 |  | 160 ± 1 | [8 empty] | 80 - 90 | 2026-04-02 | 160 - 170 | 170 - 180 | 180 - 190 | 190 - 200 | 60 - 80 | 230°C/2.16kg | - | 5 mm/min | 5 mm/min | 5 mm/min | 2 mm/min | [37 empty] | 159 | 160 |  |  | Ester | M28RC | 55 | 0.1 | ¦ Heat Stabilized ¦ RoHS Compliant | Prototype |  | ¦ Heat Stabilizer | >PP+GF< |  |  | PreLaunch | 5
eHiLENE™ 20% GF PP Black | 501C2001 |  | 5 | 15 | 1.04 | 1.08 | 30 | 33 | 0.05 | 20 | 30 | 4 | 6 | 1100 | 1700 | 35 | 45 | 40 |  |  |  |  | 3.2 | 135 | 145 | [5 empty] | Rev. No. 01 | Black |  | 0.25 |  | 160 ± 3 | [8 empty] | 80 - 90 | 2026-04-02 | 160 - 170 | 170 - 180 | 180 - 190 | 190 - 200 | 60 - 80 | 230°C/2.16kg | - | 5 mm/min | 5 mm/min | 5 mm/min | 2 mm/min | [18 empty] | PCR |  | 30 | [16 empty] | 157 | 160 |  |  | Kingfa | DPNYL GF NG 312 NATURAL | 56 | 0.1 | ¦ RoHS Compliant | Prototype |  |  | >PP+GF< |  |  | PreLaunch | 2
eHiLENE™ 20 % TF PP Black | 501C2101 |  | 10 | 20 | 1.01 | 1.05 | 20 | 24 | 0.05 | 18 | 22 | 6 | 10 | 1000 | 1300 | 36 | 40 | 35 |  |  |  |  | 3.2 | 70 | 80 | [5 empty] | Rev. No. 01 | Black | 1.5 | 0.25 |  | 160 ± 3 | [8 empty] | 80 - 90 | 2026-04-02 | 160 - 170 | 170 - 180 | 180 - 190 | 190 - 200 | 60 - 80 | 230°C/2.16kg | 1.8 | 5 mm/min | 5 mm/min | 5 mm/min | 2 mm/min | [7 empty] | 2021-10-10 | [10 empty] | PCR |  | 25 | [16 empty] | 157 | 160 |  |  | DSM | N6GF30 iBlack | 57 | 0.1 | ¦ TALC Filled ¦ RoHS Compliant | Prototype |  |  | >PP+TF< |  |  | PreLaunch | 2
eHiLENE™ MF PP Dark Grey | 501C2281 |  | 10 | 20 | 1.04 | 1.08 | 20 | 24 | 0.05 | 16 | 20 | 6 | 8 | 900 | 1100 | 24 | 28 | 45 |  |  | 55 |  | 3.2 | 65 | 75 | [5 empty] | Rev. No. 01 | Dark Grey | 1.5 | 0.25 |  | 160 ± 3 | [8 empty] | 80 - 90 | 2026-04-02 | 160 - 170 | 170 - 180 | 180 - 190 | 190 - 200 | 60 - 80 | 230°C/2.16kg | 1.8 | 5 mm/min | 5 mm/min | 5 mm/min | 2 mm/min | [7 empty] | 2021-10-10 | [10 empty] | PIR | 40 | [14 empty] | 0.5 |  |  | 157 | 160 |  |  | Ester | K232 | 58 | 0.1 | ¦ RoHS Compliant | Prototype |  |  | >PP+MF< |  |  | PreLaunch | 5
eHiLENE™ 30% GF PP Black | 501C3001 |  | 6 | 12 | 1.08 | 1.12 | 30 | 33 | 0.05 | 35 | 45 | 5 | 7 | 2200 | 2800 | 50 | 70 | 45 |  |  | 55 |  | 3.2 | 140 | 160 | [5 empty] | Rev. No. 01 | Black |  | 0.25 |  | 160 ± 3 | [8 empty] | 80 - 90 | 2026-04-02 | 160 - 170 | 170 - 180 | 180 - 190 | 190 - 200 | 60 - 80 | 230°C/2.16kg | - | 5 mm/min | 5 mm/min | 5 mm/min | 2 mm/min | [18 empty] | PIR + PCR | 20 | 20 | [16 empty] | 157 | 160 |  |  | DSM | ECOMID A D13 B/Y GY 7002/2 A1A1258 | 59 | 0.1 | ¦ RoHS Compliant | Prototype |  |  | >PP+GF< |  |  | PreLaunch | 2
eHiLENE™ 30%TF PP Metallic Grey | 501C3081 | [7 empty] | 0.05 | [21 empty] | Rev. No. 01 | Metallic Grey |  | 0.25 |  | 160 ± 3 | [8 empty] | 80 - 90 | 2026-04-02 | 160 - 170 | 170 - 180 | 180 - 190 | 190 - 200 | 60 - 80 | 230°C/2.16kg | - | 5 mm/min | 5 mm/min | 5 mm/min | 2 mm/min | [18 empty] | PIR | 40 | [14 empty] | 0.5 |  |  | 157 | 160 |  |  | COSETERO | M28RC | 60 | 0.1 | ¦ Mettalic Finish ¦ RoHS Compliant | Prototype |  |  | >PP+TF< |  |  | PreLaunch | 5
eHiLENE™ 30% TF PP Compound Black | 501C3201 | [7 empty] | 0.05 | [21 empty] | Rev. No. 01 | Black |  | 0.25 |  | 160 ± 3 | [8 empty] | 80 - 90 | 2026-04-02 | 160 - 170 | 170 - 180 | 180 - 190 | 190 - 200 | 60 - 80 | 230°C/2.16kg | - | 5 mm/min | 5 mm/min | 5 mm/min | 2 mm/min | [18 empty] | PIR | 40 | [17 empty] | 157 | 160 |  |  | Ester | DPNYL GF NG 312 NATURAL | 61 | 0.1 | ¦ TALC Filled ¦ RoHS Compliant | Prototype |  |  | >PP+TF< |  |  | PreLaunch | 2
eHiLENE™ Light Grey PP Compound | 501C3281 |  | 10 | 20 | 1.1 | 1.14 | 33 | 37 | 0.05 | 15 | 19 | 5 | 7 | 800 | 1000 | 27 | 33 | 50 |  |  | 70 |  | 3.2 | 80 | 90 | [5 empty] | Rev. No. 01 | Light Grey | 1.5 | 0.25 |  | 160 ± 3 | [8 empty] | 80 - 90 | 2026-04-02 | 160 - 170 | 170 - 180 | 180 - 190 | 190 - 200 | 60 - 80 | 230°C/2.16kg | 1.8 | 5 mm/min | 5 mm/min | 5 mm/min | 2 mm/min | [7 empty] | 2021-10-10 | [10 empty] | PIR | 40 | [14 empty] | 0.5 |  |  | 157 | 160 |  |  | Kingfa | N6GF30 iBlack | 62 | 0.1 | ¦ RoHS Compliant | Prototype |  |  | >PP< |  |  | PreLaunch | 5
eHiLENE™ Dark Grey PP Compound | 501C3282 |  | 10 | 20 | 1.1 | 1.14 | 33 | 37 | 0.05 | 14 | 20 | 5 | 7 | 800 | 1000 | 27 | 33 | 100 |  |  |  |  | 3.2 | 80 | 90 | [5 empty] | Rev. No. 01 | Dark Grey | 1.5 | 0.25 |  | 160 ± 3 | [8 empty] | 80 - 90 | 2026-04-02 | 160 - 170 | 170 - 180 | 180 - 190 | 190 - 200 | 60 - 80 | 230°C/2.16kg | 1.8 | 5 mm/min | 5 mm/min | 5 mm/min | 2 mm/min | [7 empty] | 2021-10-15 | [10 empty] | PIR + PCR | 20 | 20 | [13 empty] | 0.5 |  |  | 157 | 160 |  |  | DSM | KMV14 | 63 | 0.1 | ¦ RoHS Compliant | Prototype |  |  | >PP< |  |  | PreLaunch | 5
HiLENE™ 25 % TF PP Dark Grey | 501C3283 |  | 8 | 12 | 1.03 | 1.07 | 23 | 27 | 0.05 | 25 | 29 | 7 | 9 | 1500 | 2500 | 35 | 50 | 50 |  |  |  |  | 3.2 | 75 | 85 | [5 empty] | Rev. No. 03 | Dark Grey | 1.6 | 0.25 | - | 160 ± 3 | - | - | - | - | - | - | - | - | 80 - 90 | 2026-04-02 | 160 - 170 | 170 - 180 | 180 - 190 | 190 - 210 | 60 - 80 | 230°C/2.16kg | 1.8 | 5 mm/min | 5 mm/min | 5 mm/min | 2 mm/min | - | - | - | - | 29.85 | -0.02 | -1.71 | 2021-12-08 | [7 empty] | Long Cut free | black spot free | Shine | [16 empty] | 0.5 |  |  | 157 | 160 |  |  | COSETERO | K233 | 64 | 0.1 | ¦ TALC Filled ¦ RoHS Compliant | Commercial | Asia Pacific ¦ Europe ¦ South America ¦ Africa & Middle East |  | >PP+TF< |  |  | PreLaunch | 5
eHiLENE™ 30% MF PP Light Grey | 501C3286 | [7 empty] | 0.05 | [21 empty] | Rev. No. 01 | Grey |  | 0.25 |  | 160 ± 3 | [8 empty] | 80 - 90 | 2026-04-02 | 160 - 170 | 170 - 180 | 180 - 190 | 190 - 200 | 60 - 80 | 230°C/2.16kg | - | 5 mm/min | 5 mm/min | 5 mm/min | 2 mm/min | [18 empty] | PIR + PCR | 20 | 20 | [13 empty] | 0.5 |  |  | 157 | 160 |  |  | Ester | STARFLAM RF00582 | 65 | 0.1 | ¦ RoHS Compliant | Prototype |  |  | >PP+MF< |  |  | PreLaunch | 5
HiLENE™ UF PP Black | 510C0002 |  | 15 | 25 | 0.89 | 0.93 |  | 2 | 0.05 | 20 | 24 | 8 | 14 | 1000 | 1800 | 26 | 30 | 100 | [5 empty] | 55 | 65 | [5 empty] | Rev. No. 01 | Black | 2 | 0.25 |  | 160 ± 1 | [8 empty] | 80 - 90 | 2026-04-02 | 160 - 170 | 170 - 180 | 180 - 190 | 190 - 200 | 60 - 80 | 230°C/2.16kg | 2 | 5 mm/min | 5 mm/min | 5 mm/min | 2 mm/min | [7 empty] | 2023-05-04 | [29 empty] | 159 | 160 |  |  | Kingfa | ECOMID A D13 B/Y GY 7002/2 A1A1259 | 66 | 0.1 | ¦ RoHS Compliant | Prototype |  |  | >PP< |  |  | PreLaunch | 2
HiLENE™ UF FR PP Natural | 510C0031F | [7 empty] | 0.05 | [21 empty] | Rev. No. 01 | Natural |  | 0.25 |  | 160 ± 1 | [8 empty] | 80 - 90 | 2026-04-02 | 160 - 170 | 170 - 180 | 180 - 190 | 190 - 200 | 60 - 80 | 230°C/2.16kg | - | 5 mm/min | 5 mm/min | 5 mm/min | 2 mm/min | [37 empty] | 159 | 160 |  |  | DSM | M28RC | 67 | 0.1 | ¦ Flame Retardant FR(52) ¦ RoHS Compliant | Prototype |  | ¦ Flame Retardant FR(52) ¦ RoHS Compliant | >PP-FR< |  |  | PreLaunch | 2
HiLENE™ UF FR PP Yellow | 510C0041F | [7 empty] | 0.05 | [21 empty] | Rev. No. 01 | Yellow |  | 0.25 |  | 160 ± 1 | [8 empty] | 80 - 90 | 2026-04-02 | 160 - 170 | 170 - 180 | 180 - 190 | 190 - 200 | 60 - 80 | 230°C/2.16kg | - | 5 mm/min | 5 mm/min | 5 mm/min | 2 mm/min | [34 empty] | 0.5 |  |  | 159 | 160 |  |  | COSETERO | DPNYL GF NG 312 NATURAL | 68 | 0.1 | ¦ Flame Retardant¦ FR(17) ¦ RoHS Compliant | Prototype |  | ¦ Flame Retardant¦ FR(17) ¦ RoHS Compliant | >PP-FR< |  |  | PreLaunch | 5
HiLENE™ UF PP Dark Grey | 510C0081 | [7 empty] | 0.05 | [21 empty] | Rev. No. 01 | Dark Grey |  | 0.25 |  | 160 ± 1 | [8 empty] | 80 - 90 | 2026-04-02 | 160 - 170 | 170 - 180 | 180 - 190 | 190 - 200 | 60 - 80 | 230°C/2.16kg | - | 5 mm/min | 5 mm/min | 5 mm/min | 2 mm/min | [34 empty] | 0.5 |  |  | 159 | 160 |  |  | Ester | N6GF30 iBlack | 69 | 0.1 | ¦ RoHS Compliant | Prototype |  |  | >PP< |  |  | PreLaunch | 5
HiLENE™ UF FR PP White | 510C0091F | [7 empty] | 0.05 | [21 empty] | Rev. No. 01 | White |  | 0.25 |  | 160 ± 1 | [8 empty] | 80 - 90 | 2026-04-02 | 160 - 170 | 170 - 180 | 180 - 190 | 190 - 200 | 60 - 80 | 230°C/2.16kg | - | 5 mm/min | 5 mm/min | 5 mm/min | 2 mm/min | [34 empty] | 0.5 |  |  | 159 | 160 |  |  | Kingfa | KMV15 | 70 | 0.1 | ¦ Flame Retardant¦ FR(17) ¦ RoHS Compliant | Prototype |  | ¦ Flame Retardant¦ FR(17) ¦ RoHS Compliant | >PP-FR< |  |  | PreLaunch | 5
HiLENE™ 10% TF PP Black | 510C1102 | [7 empty] | 0.05 | [21 empty] | Rev. No. 01 | Black |  | 0.25 |  | 160 ± 1 | [8 empty] | 80 - 90 | 2026-04-02 | 160 - 170 | 170 - 180 | 180 - 190 | 190 - 200 | 60 - 80 | 230°C/2.16kg | - | 5 mm/min | 5 mm/min | 5 mm/min | 2 mm/min | [37 empty] | 159 | 160 |  |  | DSM | K234 | 71 | 0.1 | ¦ TALC Filled ¦ RoHS Compliant | Prototype |  |  | >PP+TF< |  |  | PreLaunch | 2
HiLENE™ MF PP Beige | 510C1111 | [7 empty] | 0.05 | [21 empty] | Rev. No. 01 | Beige |  | 0.25 |  | 160 ± 1 | [8 empty] | 80 - 90 | 2026-04-02 | 160 - 170 | 170 - 180 | 180 - 190 | 190 - 200 | 60 - 80 | 230°C/2.16kg | - | 5 mm/min | 5 mm/min | 5 mm/min | 2 mm/min | [34 empty] | 0.5 |  |  | 159 | 160 |  |  | COSETERO | STARFLAM RF00583 | 72 | 0.1 | ¦ RoHS Compliant | Prototype |  |  | >PP+MF< |  |  | PreLaunch | 5
HiLENE™ 10% TF PP Dark Grey | 510C1181 | [7 empty] | 0.05 | [21 empty] | Rev. No. 01 | Dark Grey |  | 0.25 |  | 160 ± 1 | [8 empty] | 80 - 90 | 2026-04-02 | 160 - 170 | 170 - 180 | 180 - 190 | 190 - 200 | 60 - 80 | 230°C/2.16kg | - | 5 mm/min | 5 mm/min | 5 mm/min | 2 mm/min | [34 empty] | 0.5 |  |  | 159 | 160 |  |  | Ester | ECOMID A D13 B/Y GY 7002/2 A1A1260 | 73 | 0.1 | ¦ TALC Filled ¦ RoHS Compliant | Prototype |  |  | >PP+TF< |  |  | PreLaunch | 5
HiLENE™ 10 % TF PP Opel White | 510C1191 |  | 20 | 30 | 1.02 | 1.06 | 20 | 24 | 0.05 | 22 | 28 | 6 | 10 | 1000 | 1200 | 35 | 45 | 60 |  |  |  |  | 3.2 | 70 | 80 | [5 empty] | Rev. No. 01 | Opel White |  | 0.25 |  | 160 ± 1 | [8 empty] | 80 - 90 | 2026-04-02 | 160 - 170 | 170 - 180 | 180 - 190 | 190 - 200 | 60 - 80 | 230°C/2.16kg | - | 5 mm/min | 5 mm/min | 5 mm/min | 2 mm/min | [34 empty] | 0.5 |  |  | 159 | 160 |  |  | Kingfa | M28RC | 74 | 0.1 | ¦ TALC Filled | Prototype |  |  | >PP+TF< |  |  | PreLaunch | 5
HiLENE™ 20% TF PP Black | 510C2101 |  | 10 | 20 | 1 | 1.04 | 20 | 24 | 0.05 | 20 | 26 | 6 | 10 | 1000 | 1400 | 30 | 40 | 70 |  |  |  | - | - | 65 | 75 | [5 empty] | Rev. No. 02 | Black | 1.5 | 0.25 |  | 160 ± 1 | - | - | - | - | - | - | - | - | 80 - 90 | 2026-04-02 | 160 - 170 | 170 - 180 | 180 - 190 | 190 - 200 | 60 - 80 | 230°C/2.16kg | 1.5 | 5 mm/min | 5 mm/min | 5 mm/min | 2 mm/min | [7 empty] | 2022-12-12 | [7 empty] | Long Cut free | black spot free | Shine | [19 empty] | 159 | 160 | electrical | EandE | DSM | DPNYL GF NG 312 NATURAL | 75 | 0.1 | ¦ TALC Filled ¦ RoHS Compliant | Prelaunch | Asia Pacific |  | >PP+TF< |  |  | PreLaunch | 2
HiLENE™ PP 20%TF Black | 510C2102 |  | 9 | 15 | 1.06 | 1.1 | 20 | 24 | 0.05 | 18 | 22 | 6 | 10 | 2000 | 3000 | 30 | 50 | 55 |  |  |  | - | 3.2 | 70 | 80 | [5 empty] | Rev. No. 01 | Black | 1.4 | 0.25 |  | 160 ± 1 | [6 empty] | - | - | 80 - 90 | 2026-04-02 | 160 - 170 | 170 - 180 | 180 - 190 | 190 - 200 | 60 - 80 | 230°C/2.16kg | - | 5 mm/min | 5 mm/min | 5 mm/min | 2 mm/min |  |  |  |  | 27.19 | 0.13 | 0.4 | 2025-01-11 | 27.39 | 0.33 | 0.6 | [23 empty] | 0.5 |  |  | 159 | 160 |  |  | COSETERO | N6GF30 iBlack | 76 | 0.1 | ¦ RoHS Compliant | Commercial | Asia Pacific ¦ Europe ¦ South America ¦ Africa & Middle East |  | >PP+TF< |  |  | PreLaunch | 2
HiLENE™ 22% TF PP Black | 510C2103 | [7 empty] | 0.05 | [21 empty] | Rev. No. 01 | Black |  | 0.25 |  | 160 ± 1 | [8 empty] | 80 - 90 | 2026-04-02 | 160 - 170 | 170 - 180 | 180 - 190 | 190 - 200 | 60 - 80 | 230°C/2.16kg | - | 5 mm/min | 5 mm/min | 5 mm/min | 2 mm/min | [34 empty] | 0.5 |  |  | 159 | 160 |  |  | Ester | KMV16 | 77 | 0.1 | ¦ TALC Filled ¦ RoHS Compliant | Prototype |  |  | >PP+TF< |  |  | PreLaunch | 2
HiLENE™ 20% TF PP White | 510C2193 | [7 empty] | 0.05 | [21 empty] | Rev. No. 01 | White |  | 0.25 |  | 160 ± 1 | [8 empty] | 80 - 90 | 2026-04-02 | 160 - 170 | 170 - 180 | 180 - 190 | 190 - 200 | 60 - 80 | 230°C/2.16kg | - | 5 mm/min | 5 mm/min | 5 mm/min | 2 mm/min | [34 empty] | 0.5 |  |  | 159 | 160 |  |  | Kingfa | K235 | 78 | 0.1 | ¦ TALC Filled ¦ RoHS Compliant | Prototype |  |  | >PP+TF< |  |  | PreLaunch | 5
HiLENE™ 20% TF PP White | 510C2193N | [7 empty] | 0.05 | [21 empty] | Rev. No. 01 | White |  | 0.25 |  | 160 ± 1 | [8 empty] | 80 - 90 | 2026-04-02 | 160 - 170 | 170 - 180 | 180 - 190 | 190 - 200 | 60 - 80 | 230°C/2.16kg | - | 5 mm/min | 5 mm/min | 5 mm/min | 2 mm/min | [34 empty] | 0.5 |  |  | 159 | 160 |  |  | DSM | STARFLAM RF00584 | 79 | 0.1 | ¦ TALC Filled ¦ RoHS Compliant | Prototype |  |  | >PP+TF< |  |  | PreLaunch | 5
HiLENE™ 20% MF PP Dark Grey | 510C2281 | [7 empty] | 0.05 | [21 empty] | Rev. No. 01 | Dark Grey |  | 0.25 |  | 160 ± 1 | [8 empty] | 80 - 90 | 2026-04-02 | 160 - 170 | 170 - 180 | 180 - 190 | 190 - 200 | 60 - 80 | 230°C/2.16kg | - | 5 mm/min | 5 mm/min | 5 mm/min | 2 mm/min | [34 empty] | 0.5 |  |  | 159 | 160 |  |  | COSETERO | ECOMID A D13 B/Y GY 7002/2 A1A1261 | 80 | 0.1 | ¦ RoHS Compliant | Prototype |  |  | >PP+MF< |  |  | PreLaunch | 5
HiLENE™ 20 % MF PP White | 510C2292 |  | 15 |  | 1.03 | 1.07 | 18 | 22 | 0.05 | 18 | 22 | 5 | 9 | 1100 | 1500 | 28 | 34 | 100 |  |  |  |  | 3.2 | 60 | 70 | [5 empty] | Rev. No. 01 | White |  | 0.25 |  | 160 ± 1 | [8 empty] | 80 - 90 | 2026-04-02 | 160 - 170 | 170 - 180 | 180 - 190 | 190 - 200 | 60 - 80 | 230°C/2.16kg | - | 5 mm/min | 5 mm/min | 5 mm/min | 2 mm/min | [34 empty] | 0.5 |  |  | 159 | 160 |  |  | Ester | M28RC | 81 | 0.1 | ¦ RoHS Compliant | Prototype |  |  | >PP+MF< |  |  | PreLaunch | 5
HiLENE™ 20% MF PP White | 510C2293 |  | 15 |  | 1.03 | 1.07 | 18 | 22 | 0.05 | 18 | 22 | 5 | 9 | 1300 | 1500 | 30 | 36 | 110 |  |  |  |  | 3.2 | 60 | 70 | [5 empty] | Rev. No. 01 | White |  | 0.25 |  | 160 ± 1 | [8 empty] | 80 - 90 | 2026-04-02 | 160 - 170 | 170 - 180 | 180 - 190 | 190 - 200 | 60 - 80 | 230°C/2.16kg | - | 5 mm/min | 5 mm/min | 5 mm/min | 2 mm/min | [34 empty] | 0.5 |  |  | 159 | 160 | Electrical | EandE | Kingfa | DPNYL GF NG 312 NATURAL | 82 | 0.1 | ¦ RoHS Compliant | Prototype |  |  | >PP+MF< |  |  | PreLaunch | 5
HiLENE™ 20% MF PP White | 510C2294 |  | 12 | 18 | 1.02 | 1.06 | 18 | 22 | 0.05 | 14 | 18 | 15 | 25 | 1200 | 1600 | 25 | 33 | 200 |  |  |  |  | - | 60 | 70 | - | - | - | - | - | Rev. No. 02 | White | 1.2 | 0.25 | - | 160 ± 1 | - | - | - | - | - | - | - | - | 80 - 90 | 2026-04-02 | 160 - 170 | 170 - 180 | 180 - 190 | 190 - 200 | 60 - 80 | 230°C/2.16kg | 1.5 | 5 mm/min | 5 mm/min | 5 mm/min | 2 mm/min | [34 empty] | 0.5 |  |  | 159 | 160 |  |  | DSM | N6GF30 iBlack | 83 | 0.1 | ¦ RoHS Compliant | Prototype |  |  | >PP+MF< |  |  | PreLaunch | 5
HiLENE™ 20% MF PP White | 510C2295 |  | 12 | 18 | 1.02 | 1.06 | 18 | 22 | 0.05 | 14 | 18 | 15 | 25 | 1200 | 1600 | 25 | 33 | 200 |  |  |  |  | - | 60 | 70 | - | - | - | - | - | Rev. No. 02 | Off White | 1.2 | 0.25 | - | 160 ± 1 | - | - | - | - | - | - | - | - | 80 - 90 | 2026-04-02 | 160 - 170 | 170 - 180 | 180 - 190 | 190 - 200 | 60 - 80 | 230°C/2.16kg | 1.5 | 5 mm/min | 5 mm/min | 5 mm/min | 2 mm/min | [34 empty] | 0.5 |  |  | 159 | 160 |  |  | COSETERO | KMV17 | 84 | 0.1 | ¦ RoHS Compliant | Prototype |  |  | >PP+MF< |  |  | PreLaunch | 5
HiLENE™ 30% GF PP Yellow | 510C3041 |  | 10 | 20 | 1.1 | 1.14 | 28 | 32 | 0.05 | 65 | 75 | 5 | 9 | 3000 | 3600 | 100 | 120 | 100 |  |  |  |  | 3.2 | 145 | 155 | [5 empty] | Rev. No. 01 | Yellow |  | 0.25 |  | 160 ± 1 | [8 empty] | 80 - 90 | 2026-04-02 | 160 - 170 | 170 - 180 | 180 - 190 | 190 - 200 | 60 - 80 | 230°C/2.16kg | - | 5 mm/min | 5 mm/min | 5 mm/min | 2 mm/min | [34 empty] | 0.5 |  |  | 159 | 160 |  |  | Ester | K236 | 85 | 0.1 | ¦ RoHS Compliant | Prototype |  |  | >PP+GF< |  |  | PreLaunch | 5
HiLENE™ 30% GF PP Dark Grey | 510C3081 |  | 10 | 20 | 1.1 | 1.14 | 28 | 32 | 0.05 | 65 | 75 | 5 | 9 | 3000 | 3600 | 100 | 120 | 100 |  |  |  |  | 3.2 | 145 | 155 | [5 empty] | Rev. No. 01 | Dark Grey |  | 0.25 |  | 160 ± 1 | [8 empty] | 80 - 90 | 2026-04-02 | 160 - 170 | 170 - 180 | 180 - 190 | 190 - 200 | 60 - 80 | 230°C/2.16kg | - | 5 mm/min | 5 mm/min | 5 mm/min | 2 mm/min | [34 empty] | 0.5 |  |  | 159 | 160 |  |  | Kingfa | STARFLAM RF00585 | 86 | 0.1 | ¦ RoHS Compliant | Prototype |  |  | >PP+GF< |  |  | PreLaunch | 5
HiLENE™ PP 30% MF Natural | 510C3231 |  | 15 |  | 1.08 | 1.12 | 28 | 32 | 0.05 | 18 | 22 | 5 | 9 |  |  | 27 | 33 | 80 |  |  |  |  | 3.2 | 60 | 70 | [5 empty] | Rev. No. 01 | Natural | 1.5 | 0.25 |  | 160 ± 1 | 115 ± 5 |  |  | > 500 |  |  |  |  | 70 - 90 | 2026-04-02 | 160 - 170 | 170 - 180 | 180 - 190 | 190 - 200 | 60 - 80 | 230°C/2.16kg | 2 | 5 mm/min | 5 mm/min | 5 mm/min | 2 mm/min | [37 empty] | 159 | 160 |  |  | DSM | ECOMID A D13 B/Y GY 7002/2 A1A1262 | 87 | 0.1 | ¦ RoHS Compliant | Prototype |  |  | >PP+MF< |  |  | PreLaunch | 2
HiLENE™ PP 30% TF Havells Green | 510C3251 | [7 empty] | 0.05 | [21 empty] | Rev. No. 01 | Green |  | 0.25 |  | 160 ± 1 | [8 empty] | 80 - 90 | 2026-04-02 | 160 - 170 | 170 - 180 | 180 - 190 | 190 - 200 | 60 - 80 | 230°C/2.16kg | - | 5 mm/min | 5 mm/min | 5 mm/min | 2 mm/min | [34 empty] | 0.5 |  |  | 159 | 160 |  |  | COSETERO | M28RC | 88 | 0.1 | ¦ TALC Filled ¦ RoHS Compliant | Prototype |  |  | >PP+TF< |  |  | PreLaunch | 5
HiLENE™ Met. Grey PP Compound | 510C3281 | [7 empty] | 0.05 | [21 empty] | Rev. No. 01 | Grey |  | 0.25 |  | 160 ± 1 | [8 empty] | 80 - 90 | 2026-04-02 | 160 - 170 | 170 - 180 | 180 - 190 | 190 - 200 | 60 - 80 | 230°C/2.16kg | - | 5 mm/min | 5 mm/min | 5 mm/min | 2 mm/min | [34 empty] | 0.5 |  |  | 159 | 160 |  |  | Ester | DPNYL GF NG 312 NATURAL | 89 | 0.1 | ¦ RoHS Compliant | Prototype |  |  | >PP< |  |  | PreLaunch | 5
HiLENE™ Light Grey | 510C3282 |  | 14 | 22 | 1.08 | 1.12 | 28 | 32 | 0.05 | 16 | 22 | 5 | 9 | 1000 | 1400 | 27 | 33 | 100 |  |  |  |  | 0.8 | 75 | 85 | [5 empty] | Rev. No. 01 | Light Grey |  | 0.25 |  | 160 ± 1 | [8 empty] | 80 - 90 | 2026-04-02 | 160 - 170 | 170 - 180 | 180 - 190 | 190 - 200 | 60 - 80 | 230°C/2.16kg | - | 5 mm/min | 5 mm/min | 5 mm/min | 2 mm/min | [34 empty] | 0.5 |  |  | 159 | 160 |  |  | Kingfa | N6GF30 iBlack | 90 | 0.1 |  | Prototype |  |  | >PP< |  |  | PreLaunch | 5
HiLENE™ Dark Grey | 510C3283 |  | 14 | 22 | 1.08 | 1.12 | 28 | 32 | 0.05 | 16 | 22 | 5 | 9 | 1000 | 1400 | 27 | 33 | 100 |  |  |  |  | 3.2 | 75 | 85 | [5 empty] | Rev. No. 01 | Dark Grey |  | 0.25 |  | 160 ± 1 | [8 empty] | 80 - 90 | 2026-04-02 | 160 - 170 | 170 - 180 | 180 - 190 | 190 - 200 | 60 - 80 | 230°C/2.16kg | - | 5 mm/min | 5 mm/min | 5 mm/min | 2 mm/min | [34 empty] | 0.5 |  |  | 159 | 160 |  |  | DSM | KMV18 | 91 | 0.1 |  | Prototype |  |  | >PP< |  |  | PreLaunch | 5
HiLENE™ 30 % TF PP Grey | 510C3284 |  | 15 | 21 | 1.08 | 1.12 | 28 | 32 | 0.05 | 16 | 22 | 5 | 9 | 800 | 1000 | 27 | 33 | 80 |  |  |  |  | 0.8 | 65 | 75 | [5 empty] | Rev. No. 01 | Grey |  | 0.25 |  | 160 ± 1 | [8 empty] | 80 - 90 | 2026-04-02 | 160 - 170 | 170 - 180 | 180 - 190 | 190 - 200 | 60 - 80 | 230°C/2.16kg | - | 5 mm/min | 5 mm/min | 5 mm/min | 2 mm/min | [34 empty] | 0.5 |  |  | 159 | 160 |  |  | COSETERO | K237 | 92 | 0.1 | ¦ TALC Filled | Prelaunch | Asia Pacific |  | >PP+TF< |  |  | PreLaunch | 5
HiLENE™ PP Dark Grey Compound | 510C3285 | [7 empty] | 0.05 | [21 empty] | Rev. No. 01 | Dark Grey |  | 0.25 |  | 160 ± 1 | [8 empty] | 80 - 90 | 2026-04-02 | 160 - 170 | 170 - 180 | 180 - 190 | 190 - 200 | 60 - 80 | 230°C/2.16kg | - | 5 mm/min | 5 mm/min | 5 mm/min | 2 mm/min | [34 empty] | 0.5 |  |  | 159 | 160 |  |  | Ester | STARFLAM RF00586 | 93 | 0.1 | ¦ RoHS Compliant | Prototype |  |  | >PP< |  |  | PreLaunch | 5
HiLENE™ PP Light Grey Compound | 510C3286 | [7 empty] | 0.05 | [21 empty] | Rev. No. 01 | Light Grey |  | 0.25 |  | 160 ± 1 | [8 empty] | 80 - 90 | 2026-04-02 | 160 - 170 | 170 - 180 | 180 - 190 | 190 - 200 | 60 - 80 | 230°C/2.16kg | - | 5 mm/min | 5 mm/min | 5 mm/min | 2 mm/min | [34 empty] | 0.5 |  |  | 159 | 160 |  |  | Kingfa | ECOMID A D13 B/Y GY 7002/2 A1A1263 | 94 | 0.1 | ¦ RoHS Compliant | Prototype |  |  | >PP< |  |  | PreLaunch | 5
HiLENE™ Milky White PP Compound | 510C3292 |  | 15 | 25 | 1.09 | 1.13 | 33 | 37 | 0.05 | 12 | 18 | 3 | 7 | 700 | 900 | 25 | 31 | 60 |  |  | 80 |  | 3.2 | 75 | 85 | [5 empty] | Rev. No. 01 | Milky White | 1.5 | 0.25 |  | 160 ± 1 | [8 empty] | 80 - 90 | 2026-04-02 | 160 - 170 | 170 - 180 | 180 - 190 | 190 - 200 | 60 - 80 | 230°C/2.16kg | 1.7 | 5 mm/min | 5 mm/min | 5 mm/min | 2 mm/min | [7 empty] | 2021-10-10 | [26 empty] | 0.5 |  |  | 159 | 160 |  |  | DSM | M28RC | 95 | 0.1 | ¦ RoHS Compliant | Prototype |  |  | >PP< |  |  | PreLaunch | 5
HiLENE™ Milky White PP Compound | 510C3293 |  | 8 | 16 | 1.09 | 1.13 | 28 | 32 | 0.05 | 15 | 251 | 5 | 9 | 800 | 1000 | 32 | 38 | 90 |  |  |  |  | 3.2 | 65 | 75 | [5 empty] | Rev. No. 01 | Milky White | 1.5 | 0.25 |  | 160 ± 1 | [8 empty] | 80 - 90 | 2026-04-02 | 160 - 170 | 170 - 180 | 180 - 190 | 190 - 200 | 60 - 80 | 230°C/2.16kg | 1.8 | 5 mm/min | 5 mm/min | 5 mm/min | 2 mm/min | [7 empty] | 2021-10-10 | [26 empty] | 0.5 |  |  | 159 | 160 |  |  | COSETERO | DPNYL GF NG 312 NATURAL | 96 | 0.1 | ¦ RoHS Compliant | Prototype |  |  | >PP< |  |  | PreLaunch | 5
HiLENE™ Milky White PP Compound | 510C3291 |  | 8 | 12 | 1.1 | 1.14 | 33 | 37 | 0.05 | 13 | 19 | 5 | 7 | 800 | 1000 | 25 | 31 | 55 |  |  | 75 |  | 3.2 | 65 | 75 | [5 empty] | Rev. No. 02 | Milky White | 1.5 | 0.25 |  | 160 ± 1 | [8 empty] | 80 - 90 | 2026-04-02 | 160 - 170 | 170 - 180 | 180 - 190 | 190 - 200 | 60 - 80 | 230°C/2.16kg | 1.8 | 5 mm/min | 5 mm/min | 5 mm/min | 2 mm/min | [7 empty] | 2022-07-07 | [26 empty] | 0.5 |  |  | 159 | 160 |  |  | Ester | N6GF30 iBlack | 97 | 0.1 | ¦ RoHS Compliant | Prototype |  |  | >PP< |  |  | PreLaunch | 5
HiLENE™ Milky White PP Compound | 510C3293E |  | 14 | 22 | 1.08 | 1.12 | 28 | 32 | 0.05 | 16 | 22 | 5 | 9 | 1200 | 1400 | 27 | 33 | 90 |  |  |  | - | 0.8 | 65 | 75 | [5 empty] | Rev. No. 03 | Milky White | 1.5 | 0.25 | - | 160 ± 1 |  |  |  | - | - | - | - | - | 80 - 90 | 2026-04-02 | 160 - 170 | 170 - 180 | 180 - 190 | 190 - 200 | 60 - 80 | 230°C/2.16kg | - | 5 mm/min | 5 mm/min | 5 mm/min | 2 mm/min |  |  |  |  | 86.12 | -1.05 | -6.52 | [27 empty] | 0.5 |  |  | 159 | 160 |  |  | Kingfa | KMV19 | 98 | 0.1 | ¦ RoHS Compliant | Prototype |  |  | >PP< |  |  | PreLaunch | 5
HiLENE™ Milky White PP Compound | 510C3293L | [7 empty] | 0.05 | [21 empty] | Rev. No. 01 | Milky White |  | 0.25 |  | 160 ± 1 | [8 empty] | 80 - 90 | 2026-04-02 | 160 - 170 | 170 - 180 | 180 - 190 | 190 - 200 | 60 - 80 | 230°C/2.16kg | - | 5 mm/min | 5 mm/min | 5 mm/min | 2 mm/min | [34 empty] | 0.5 |  |  | 159 | 160 |  |  | DSM | K238 | 99 | 0.1 | ¦ Laser Markable ¦ RoHS Compliant | Prototype |  | ¦ Laser Markable | >PP< |  |  | PreLaunch | 5
HiLENE™ IFB White PP Compound | 510C3294 | [7 empty] | 0.05 | [21 empty] | Rev. No. 01 | White |  | 0.25 |  | 160 ± 1 | [8 empty] | 80 - 90 | 2026-04-02 | 160 - 170 | 170 - 180 | 180 - 190 | 190 - 200 | 60 - 80 | 230°C/2.16kg | - | 5 mm/min | 5 mm/min | 5 mm/min | 2 mm/min | [34 empty] | 0.5 |  |  | 159 | 160 |  |  | COSETERO | STARFLAM RF00587 | 100 | 0.1 | ¦ RoHS Compliant | Prototype |  |  | >PP< |  |  | PreLaunch | 5
HiLENE™ Milky White PP Compound | 510C3294E | [7 empty] | 0.05 | [21 empty] | Rev. No. 01 | Milky White |  | 0.25 |  | 160 ± 1 | [8 empty] | 80 - 90 | 2026-04-02 | 160 - 170 | 170 - 180 | 180 - 190 | 190 - 200 | 60 - 80 | 230°C/2.16kg | - | 5 mm/min | 5 mm/min | 5 mm/min | 2 mm/min | [34 empty] | 0.5 |  |  | 159 | 160 |  |  | Ester | ECOMID A D13 B/Y GY 7002/2 A1A1264 | 101 | 0.1 | ¦ RoHS Compliant | Prototype |  |  | >PP< |  |  | PreLaunch | 5
HiLENE™ Milky White PP Compound | 510C3294L | [7 empty] | 0.05 | [21 empty] | Rev. No. 01 | Milky White |  | 0.25 |  | 160 ± 1 | [8 empty] | 80 - 90 | 2026-04-02 | 160 - 170 | 170 - 180 | 180 - 190 | 190 - 200 | 60 - 80 | 230°C/2.16kg | - | 5 mm/min | 5 mm/min | 5 mm/min | 2 mm/min | [34 empty] | 0.5 |  |  | 159 | 160 |  |  | Kingfa | M28RC | 102 | 0.1 | ¦ Laser Markable ¦ RoHS Compliant | Prototype |  | ¦ Laser Markable | >PP< |  |  | PreLaunch | 5
HiLENE™ PP Milky White | 510C3295 | [7 empty] | 0.05 | [21 empty] | Rev. No. 01 | Milky White |  | 0.25 |  | 160 ± 1 | [8 empty] | 80 - 90 | 2026-04-02 | 160 - 170 | 170 - 180 | 180 - 190 | 190 - 200 | 60 - 80 | 230°C/2.16kg | - | 5 mm/min | 5 mm/min | 5 mm/min | 2 mm/min | [34 empty] | 0.5 |  |  | 159 | 160 |  |  | DSM | DPNYL GF NG 312 NATURAL | 103 | 0.1 | ¦ RoHS Compliant | Prototype |  |  | >PP< |  |  | PreLaunch | 5
HiLENE™ 30% MF PP B. White | 510C3295E | [7 empty] | 0.05 | [21 empty] | Rev. No. 01 | White |  | 0.25 |  | 160 ± 1 | [8 empty] | 80 - 90 | 2026-04-02 | 160 - 170 | 170 - 180 | 180 - 190 | 190 - 200 | 60 - 80 | 230°C/2.16kg | - | 5 mm/min | 5 mm/min | 5 mm/min | 2 mm/min | [34 empty] | 0.5 |  |  | 159 | 160 |  |  | COSETERO | N6GF30 iBlack | 104 | 0.1 | ¦ RoHS Compliant | Prototype |  |  | >PP+MF< |  |  | PreLaunch | 5
HiLENE™ PP Compound MJ White | 510C3296 | [7 empty] | 0.05 | [21 empty] | Rev. No. 01 | White |  | 0.25 |  | 160 ± 1 | [8 empty] | 80 - 90 | 2026-04-02 | 160 - 170 | 170 - 180 | 180 - 190 | 190 - 200 | 60 - 80 | 230°C/2.16kg | - | 5 mm/min | 5 mm/min | 5 mm/min | 2 mm/min | [34 empty] | 0.5 |  |  | 159 | 160 |  |  | Ester | KMV20 | 105 | 0.1 | ¦ RoHS Compliant | Prototype |  |  | >PP< |  |  | PreLaunch | 5
HiLENE™ PP Compound MJ White | 510C3296A | [7 empty] | 0.05 | [21 empty] | Rev. No. 01 | White |  | 0.25 |  | 160 ± 1 | [8 empty] | 80 - 90 | 2026-04-02 | 160 - 170 | 170 - 180 | 180 - 190 | 190 - 200 | 60 - 80 | 230°C/2.16kg | - | 5 mm/min | 5 mm/min | 5 mm/min | 2 mm/min | [34 empty] | 0.5 |  |  | 159 | 160 |  |  | Kingfa | K239 | 106 | 0.1 | ¦ RoHS Compliant | Prototype |  |  | >PP< |  |  | PreLaunch | 5
HiLENE™ Milky White PP Compound | 510C3296B | [7 empty] | 0.05 | [21 empty] | Rev. No. 01 | Milky White |  | 0.25 |  | 160 ± 1 | [8 empty] | 80 - 90 | 2026-04-02 | 160 - 170 | 170 - 180 | 180 - 190 | 190 - 200 | 60 - 80 | 230°C/2.16kg | - | 5 mm/min | 5 mm/min | 5 mm/min | 2 mm/min | [34 empty] | 0.5 |  |  | 159 | 160 |  |  | DSM | STARFLAM RF00588 | 107 | 0.1 | ¦ RoHS Compliant | Prototype |  |  | >PP< |  |  | PreLaunch | 5
HiLENE™ 30% TF PP Natural | 510C3131 |  | 10 | 20 | 1.08 | 1.12 | 28 | 32 | 0.05 | 21 | 27 | 6 | 10 |  |  | 30 | 40 | 80 |  |  |  |  | 3.2 | 75 | 85 | [5 empty] | Rev. No. 01 | Natural | 1.4 | 0.25 |  | 160 ± 1 | 120 ± 5 |  |  | > 500 |  |  |  |  | 70 - 90 | 2026-04-02 | 160 - 170 | 170 - 180 | 180 - 190 | 190 - 200 | 60 - 80 | 230°C/2.16kg | 2 | 5 mm/min | 5 mm/min | 5 mm/min | 2 mm/min | [7 empty] | 2022-04-28 | [29 empty] | 159 | 160 |  |  | COSETERO | ECOMID A D13 B/Y GY 7002/2 A1A1265 | 108 | 0.1 | ¦ TALC Filled ¦ RoHS Compliant | Prototype |  |  | >PP+TF< |  |  | PreLaunch | 2
HiLENE™ 20% TF PP Natural | 510C2131 |  | 10 | 20 | 1 | 1.04 | 18 | 22 | 0.05 | 21 | 27 | 6 | 10 |  |  | 30 | 40 | 60 |  |  |  |  | 3.2 | 70 | 80 | [5 empty] | Rev. No. 01 | Natural | 1.5 | 0.25 |  | 160 ± 1 | 110 ± 5 |  |  | > 500 |  |  |  |  | 70 - 90 | 2026-04-02 | 160 - 170 | 170 - 180 | 180 - 190 | 190 - 200 | 60 - 80 | 230°C/2.16kg | 2 | 5 mm/min | 5 mm/min | 5 mm/min | 2 mm/min | [7 empty] | 2022-04-28 | [29 empty] | 159 | 160 | Electrical | EandE | Ester | M28RC | 109 | 0.1 | ¦ TALC Filled ¦ RoHS Compliant | Commercial | Asia Pacific ¦ Europe ¦ South America ¦ Africa & Middle East |  | >PP+TF< |  |  | PreLaunch | 2
HiLENE™ 20% MF PP Natural | 510C2231 |  | 15 | 25 | 1 | 1.04 | 18 | 22 | 0.05 | 18 | 22 | 5 | 9 |  |  | 26 | 34 | 80 |  |  |  | - | 3.2 | 60 | 70 | [5 empty] | Rev. No. 01 | Natural | 1.5 | 0.25 |  | 160 ± 1 | 110 ± 5 |  |  | > 500 |  |  | - | - | 70 - 90 | 2026-04-02 | 160 - 170 | 170 - 180 | 180 - 190 | 190 - 200 | 60 - 80 | 230°C/2.16kg | 2 | 5 mm/min | 5 mm/min | 5 mm/min | 2 mm/min | [7 empty] | 2022-04-28 | [29 empty] | 159 | 160 |  |  | Kingfa | DPNYL GF NG 312 NATURAL | 110 | 0.1 | ¦ RoHS Compliant | Prototype |  |  | >PP+MF< |  |  | PreLaunch | 2
HiLENE™ 30 % MF PP White | 510C3299 |  | 15 |  | 1.08 | 1.12 | 28 | 32 | 0.05 | 18 | 22 | 5 | 9 | 1100 | 1500 | 28 | 34 | 100 |  |  |  |  | 3.2 | 60 | 70 | [5 empty] | Rev. No. 01 | White |  | 0.25 |  | 160 ± 1 | [8 empty] | 80 - 90 | 2026-04-02 | 160 - 170 | 170 - 180 | 180 - 190 | 190 - 200 | 60 - 80 | 230°C/2.16kg | - | 5 mm/min | 5 mm/min | 5 mm/min | 2 mm/min | [34 empty] | 0.5 |  |  | 159 | 160 |  |  | DSM | N6GF30 iBlack | 111 | 0.1 | ¦ RoHS Compliant | Prototype |  |  | >PP+MF< |  |  | PreLaunch | 5
HiLENE™ 40% TF PP Natural | 510C4131 |  | 10 | 20 | 1.22 | 1.26 | 38 | 42 | 0.05 | 20 | 26 | 4 | 8 | 2000 | 4000 | 35 | 45 | 80 |  |  |  |  | 3.2 | 70 | 80 | [5 empty] | Rev. No. 01 | Natural | 1.5 | 0.25 |  | 160 ± 1 | [8 empty] | 80 - 90 | 2026-04-02 | 160 - 170 | 170 - 180 | 180 - 190 | 190 - 200 | 60 - 80 | 230°C/2.16kg | 1.5 | 5 mm/min | 5 mm/min | 5 mm/min | 2 mm/min | [7 empty] | 2022-09-04 | [29 empty] | 159 | 160 |  |  | COSETERO | KMV21 | 112 | 0.1 | ¦ TALC Filled ¦ RoHS Compliant | Prelaunch | Asia Pacific |  | >PP+TF< |  |  | PreLaunch | 5
HiLENE™ 40% TF PP Milky White | 510C4191 |  | 15 | 25 | 1.24 | 1.28 | 42 | 46 | 0.05 | 23 | 27 | 4 | 6 | 2300 | 2700 | 40 | 46 | 50 |  |  |  |  | 3.2 | 75 | 85 | [5 empty] | Rev. No. 01 | Milky White | 1.3 | 0.25 |  | 160 ± 1 | [8 empty] | 80 - 90 | 2026-04-02 | 160 - 170 | 170 - 180 | 180 - 190 | 190 - 200 | 60 - 80 | 230°C/2.16kg | 1.5 | 5 mm/min | 5 mm/min | 5 mm/min | 2 mm/min | [7 empty] | 2021-10-10 | [26 empty] | 0.5 |  |  | 159 | 160 | END CAP | Electrical | Ester | K240 | 113 | 0.1 | ¦ TALC Filled ¦ RoHS Compliant | Prelaunch | Asia Pacific |  | >PP+TF< |  |  | PreLaunch | 5
HiLENE™ 40% TF PP White | 510C4193N | [7 empty] | 0.05 | [21 empty] | Rev. No. 01 | White |  | 0.25 |  | 160 ± 1 | [8 empty] | 80 - 90 | 2026-04-02 | 160 - 170 | 170 - 180 | 180 - 190 | 190 - 200 | 60 - 80 | 230°C/2.16kg | - | 5 mm/min | 5 mm/min | 5 mm/min | 2 mm/min | [34 empty] | 0.5 |  |  | 159 | 160 |  |  | Kingfa | STARFLAM RF00589 | 114 | 0.1 | ¦ TALC Filled ¦ RoHS Compliant | Prototype |  |  | >PP+TF< |  |  | PreLaunch | 5
HiLENE™ 25 % GF + 15% Mica Filled Black | 510C4301 |  | 5 | 11 | 1.18 | 1.22 | 40 | 44 | 0.05 | 45 | 55 | 6 | 10 | 2700 | 3100 | 80 | 100 | 100 |  |  |  |  | 3.2 | 150 | 160 | [5 empty] | Rev. No. 01 | Black |  | 0.25 |  | 160 ± 1 | [8 empty] | 80 - 90 | 2026-04-02 | 160 - 170 | 170 - 180 | 180 - 190 | 190 - 200 | 60 - 80 | 230°C/2.16kg | - | 5 mm/min | 5 mm/min | 5 mm/min | 2 mm/min | [15 empty] | Long Cut Free | Black spot free | Shine | [19 empty] | 159 | 160 |  |  | DSM | ECOMID A D13 B/Y GY 7002/2 A1A1266 | 115 | 0.1 | ¦ Mica Filled ¦ RoHS Compliant | Prelaunch | Asia Pacific | ¦ Mica Filled | >PP+GF+Mica< |  |  | PreLaunch | 2
HiLENE™ PP CFL White | 510C5391 | [7 empty] | 0.05 | [21 empty] | Rev. No. 01 | White |  | 0.25 |  | 160 ± 1 | [8 empty] | 80 - 90 | 2026-04-02 | 160 - 170 | 170 - 180 | 180 - 190 | 190 - 200 | 60 - 80 | 230°C/2.16kg | - | 5 mm/min | 5 mm/min | 5 mm/min | 2 mm/min | [34 empty] | 0.5 |  |  | 159 | 160 |  |  | COSETERO | M28RC | 116 | 0.1 | ¦ CFL White ¦ RoHS Compliant | Prototype |  |  | >PP< |  |  | PreLaunch | 5
HiLENE™ PP 30%GF Natural | 521C3031 | [7 empty] | 0.15 | [21 empty] | Rev. No. 00 | Natural |  |  |  | 160 ± 3 | [8 empty] | 80 - 90 | 2026-04-02 | 160 - 170 | 170 - 180 | 180 - 190 | 190 - 200 | 60 - 80 | 230°C/2.16kg | - | 5 mm/min | 5 mm/min | 5 mm/min | 2 mm/min | [37 empty] | 157 | 160 |  |  | Ester | DPNYL GF NG 312 NATURAL | 117 | 0.1 | ¦ RoHS Compliant | Prototype |  |  | >PP+GF< |  |  | PreLaunch | 2
CiLON™ Unfilled PA 6 Black | 710C0001 |  | 35 | 55 | 1.1 | 1.14 |  | 2 | 0.1 | 65 | 80 | 4 | 10 | 2000 | 4000 | 90 | 110 | 60 |  |  |  | - | 3.2 | 60 | 70 | [5 empty] | Rev. No. 04 | Black | 1.3 | 1 |  | 220 ± 1 | - | - | - | > 250 | < 28 | < 4 | 10000000000000 | 10000000000000 | 100 - 120 | 2026-04-03 | 220 - 230 | 230 - 240 | 240 - 250 | 250 - 270 | 70 - 90 | 275°C/2.16kg | 1.8 | 5 mm/min | 5 mm/min | 5 mm/min | 2 mm/min | [7 empty] | 2023-01-02 | [7 empty] | Long Cut Free | Black spot free | Shine | [19 empty] | 219 | 220 | Knob | Automotive | Kingfa | N6GF30 iBlack | 118 | 0.1 | ¦ RoHS Compliant | Commercial | Asia Pacific ¦ Europe ¦ South America ¦ Africa & Middle East |  | >PA6< | 2000 | 3000 | PreLaunch | 2
CiLON™ UF PA6 Black | 710C0001LS |  | 50 |  | 1.1 | 1.14 |  | 2 | 0.1 | 70 | 80 | 7 | 11 | 2400 | 2800 | 100 | 120 | 40 |  |  |  |  | 3.2 | 60 | 70 | [5 empty] | Rev. No. 00 | Black |  | 1 |  | 220 ± 1 | [8 empty] | 80 - 100 | 2026-04-02 | 220 - 230 | 230 - 240 | 240 - 250 | 260 - 280 | 60 - 90 | 275°C/2.16kg | - | 5 mm/min | 5 mm/min | 5 mm/min | 2 mm/min | [37 empty] | 219 | 220 |  |  | DSM | KMV22 | 119 | 0.1 | ¦ Laser Markable ¦ RoHS Compliant | Prototype |  | ¦ Laser Markable | >PA6-LS< | 2000 | 3000 | PreLaunch | 2
CiLON™ UF PA6 UV Stabilized Black | 710C0001UVS |  | 30 | 70 | 1.1 | 1.14 |  | 2 | 0.1 | 60 | 75 | 6 | 10 | 1700 | 2700 | 90 | 110 | 50 |  |  |  | - | 3.2 | 60 | 70 | [5 empty] | Rev. No. 02 | Black | 1.7 | 1 |  | 220 ± 1 | [7 empty] | - | 80 - 100 | 2026-04-02 | 220 - 230 | 230 - 240 | 240 - 250 | 260 - 280 | 60 - 90 | 275°C/2.16kg | 1.9 | 5 mm/min | 5 mm/min | 5 mm/min | 2 mm/min | [7 empty] | 2024-04-25 | [29 empty] | 219 | 220 | Automotive | Automotive | COSETERO | K241 | 120 | 0.1 | ¦ UV Stabilized ¦ RoHS Compliant | Commercial | Asia Pacific ¦ Europe ¦ South America ¦ Africa & Middle East | ¦ UV Stabilizer | >PA6-UV< | 2000 | 3000 | PreLaunch | 2
CiLON™ UF PA6 Black | 710C0002 |  | 50 |  | 1.1 | 1.14 |  | 2 | 0.1 | 60 | 80 | 6 | 10 | 1900 | 2500 | 100 | 120 | 60 |  |  |  |  | 3.2 | 60 | 70 | [5 empty] | Rev. No. 00 | Black | 1.6 | 1 |  | 220 ± 1 | [8 empty] | 80 - 100 | 2026-04-02 | 220 - 230 | 230 - 240 | 240 - 250 | 260 - 280 | 60 - 90 | 275°C/2.16kg | 2.3 | 5 mm/min | 5 mm/min | 5 mm/min | 2 mm/min | [7 empty] | 2021-10-21 | [29 empty] | 219 | 220 |  |  | Ester | STARFLAM RF00590 | 121 | 0.1 | ¦ RoHS Compliant | Prototype |  |  | >PA6< | 2000 | 3000 | PreLaunch | 2
CiLON™ IM UF PA6 Black | 710C0003 |  | 10 | 20 | 1.08 | 1.12 |  | 2 | 0.1 | 50 | 60 |  |  | 1600 | 2200 | 70 | 80 | 300 |  |  |  | - | 3.2 | 60 | 70 |  |  | 20 |  |  | Rev. No. 00 | Black | 2 | 1 |  | 220 ± 1 | [8 empty] | 80 - 100 | 2026-04-02 | 220 - 230 | 230 - 240 | 240 - 250 | 260 - 280 | 60 - 90 | 275°C/2.16kg | - | 5 mm/min | 5 mm/min | 5 mm/min | 2 mm/min | [37 empty] | 219 | 220 |  |  | Kingfa | ECOMID A D13 B/Y GY 7002/2 A1A1267 | 122 | 0.1 | ¦ Impact Modified ¦ RoHS Compliant | Prototype |  | ¦ Impact Modifier | >PA6< | 1500 | 2500 | PreLaunch | 2
CiLON™ UF PA6 Red | 710C0026 |  |  |  | 1.1 | 1.14 |  | 1 | 0.1 | 60 | 70 | 6 | 10 |  |  | 75 | 95 | 150 | [12 empty] | Rev. No. 00 | Red | 2 | 1 |  | 220 ± 1 | [8 empty] | 80 - 100 | 2026-04-02 | 220 - 230 | 230 - 240 | 240 - 250 | 260 - 280 | 60 - 90 | 275°C/2.16kg | 2.3 | 5 mm/min | 5 mm/min | 5 mm/min | 2 mm/min | [7 empty] | 2021-07-10 | [26 empty] | 0.5 |  |  | 219 | 220 |  |  | DSM | M28RC | 123 | 0.1 | ¦ RoHS Compliant | Prototype |  |  | >PA6< | 2000 | 3000 | PreLaunch | 5
CiLON™ Unfilled PA 6 Red | 710C0021 |  | 50 |  | 1.1 | 1.14 |  | 1 | 0.1 | 60 | 80 | 6 | 10 | 2200 | 2600 | 85 | 105 | 50 |  |  |  | - | 3.2 | 60 | 70 | [5 empty] | Rev. No. 01 | Red | 1.7 | 1 |  | 220 ± 1 | [8 empty] | 80 - 100 | 2026-04-02 | 220 - 230 | 230 - 240 | 240 - 250 | 260 - 280 | 60 - 90 | 275°C/2.16kg | - | 5 mm/min | 5 mm/min | 5 mm/min | 2 mm/min | [34 empty] | 0.5 |  |  | 219 | 220 |  |  | COSETERO | DPNYL GF NG 312 NATURAL | 124 | 0.1 | ¦ RoHS Compliant | Prototype |  |  | >PA6< | 2000 | 3000 | PreLaunch | 5
CiLON™ UF PA6 Red | 710C0022 |  | 40 |  | 1.1 | 1.14 |  | 1 | 0.1 | 65 | 75 | 6 | 10 | 2100 | 2500 | 90 | 110 | 45 |  |  |  | - | 3.2 | 60 | 70 | [5 empty] | Rev. No. 00 | Red | 1.7 | 1 | - | 220 ± 1 | - | - | - |  |  |  | - | - | 80 - 100 | 2026-04-02 | 220 - 230 | 230 - 240 | 240 - 250 | 260 - 280 | 60 - 90 | 275°C/2.16kg | - | 5 mm/min | 5 mm/min | 5 mm/min | 2 mm/min | [34 empty] | 0.5 |  |  | 219 | 220 |  |  | Ester | N6GF30 iBlack | 125 | 0.1 |  | Commercial | Asia Pacific ¦ Europe ¦ South America ¦ Africa & Middle East |  | >PA6< | 2000 | 3000 | PreLaunch | 5
CiLON™ UF PA6 Brown | 710C0024 |  | 40 |  | 1.1 | 1.14 |  | 2 | 0.1 | 60 | 80 | 6 | 10 | 2000 | 2400 | 100 | 120 | 60 |  |  |  |  | 3.2 | 55 | 65 | [5 empty] | Rev. No. 00 | Brown |  | 1 |  | 220 ± 1 | [8 empty] | 80 - 100 | 2026-04-02 | 220 - 230 | 230 - 240 | 240 - 250 | 260 - 280 | 60 - 90 | 275°C/2.16kg | - | 5 mm/min | 5 mm/min | 5 mm/min | 2 mm/min | [34 empty] | 0.5 |  |  | 219 | 220 |  |  | Kingfa | KMV23 | 126 | 0.1 |  | Prototype |  |  | >PA6< | 2000 | 3000 | PreLaunch | 5
CiLON™ PA6 UNFILLED NATURAL | 710C0032 |  | 25 | 45 | 1.1 | 1.14 |  | 1 | 0.1 | 50 | 70 | 5 | 9 | 2500 | 3500 | 85 | 105 | 50 |  |  |  | - | - | 60 | 70 | [5 empty] | Rev. No. 00 | NATURAL | 1.7 | 1 |  | 220 ± 1 | [8 empty] | 80 - 100 | 2026-04-02 | 220 - 230 | 230 - 240 | 240 - 250 | 260 - 280 | 60 - 90 | 275°C/2.16kg | 1.7 | 5 mm/min | 5 mm/min | 5 mm/min | 2 mm/min | [7 empty] | 2022-10-10 | [7 empty] | Long Cut Free | Black Spot Free | shine | [19 empty] | 219 | 220 |  |  | DSM | K242 | 127 | 0.1 | ¦ RoHS Compliant | Prelaunch | Asia Pacific |  | >PA6< | 2000 | 3000 | PreLaunch | 2
CiLON™ Unfilled PA 6 Natural | 710C0031 |  | 40 | 60 | 1.1 | 1.14 |  | 1 | 0.1 | 65 | 85 | 5 | 9 | 1800 | 2800 | 90 | 115 | 60 |  |  |  | HB | 3.2 | 60 | 70 | 600 | 3.2 |  |  |  | Rev. No. 04 | Natural | 1 | 1 |  | 220 ± 1 | 180 | - |  | 600 | 90 | 3.4 | 1000000000000000 | 10000000000000 | 80 - 100 | 2026-04-02 | 220 - 230 | 230 - 240 | 240 - 250 | 260 - 280 | 60 - 90 | 275°C/2.16kg | 1.2 | 5 mm/min | 5 mm/min | 5 mm/min | 2 mm/min | V2 | V2 | 600 | 600 | 67.56 | -2.28 | -5.1 | 2021-10-10 | 69.5 | -0.4 | -2 |  |  |  |  | Long Cut Free | Black spot free | Shine | [18 empty] | 3 | 219 | 220 |  |  | COSETERO | STARFLAM RF00591 | 128 | 0.1 | ¦ RoHS Compliant | Commercial | Asia Pacific ¦ Europe ¦ South America ¦ Africa & Middle East |  | >PA6< | 2000 | 3000 | PreLaunch | 2
CiLON™ Unfilled FR PA 6 Natural, Halogen & Phosphorus Free | 710C0031F |  | 20 |  | 1.14 | 1.18 |  | 1 | 0.1 | 60 | 70 | 5 | 9 | 1800 | 2400 | 90 | 110 | 40 |  |  |  | V0 | 3.2 | 60 | 70 | 960 | 3.2 |  |  |  | Rev. No. 00 | Natural | 2 | 1 |  | 220 ± 1 | [8 empty] | 80 - 100 | 2026-04-02 | 220 - 230 | 230 - 240 | 240 - 250 | 260 - 280 | 60 - 90 | 275°C/2.16kg | 2.5 | 5 mm/min | 5 mm/min | 5 mm/min | 2 mm/min | - | V2 | 960 | 960 |  |  |  | 2021-10-10 | [28 empty] | 3 | 219 | 220 | Askoll products ( pump washing mashine, engine for Wirlpool, Gorenje for kitchen hoods) | Appliance | Ester | ECOMID A D13 B/Y GY 7002/2 A1A1268 | 129 | 0.1 | ¦ Flame Retardant FR(30) ¦ Halogen Free ¦ Phosphorous Free ¦ RoHS Compliant | Commercial | Asia Pacific ¦ Europe ¦ South America ¦ Africa & Middle East | ¦ Flame Retardant ¦ Halogen Free ¦ Phosphorous Free ¦ FR(30) | >PA6-FR< | 1900 | 2900 | PreLaunch | 2
CiLON™ UF PA6 Super Tough Natural | 710C0031ST |  | 10 | 25 | 1.05 | 1.09 |  | 1 | 0.1 | 50 | 60 | 6 | 10 | 1800 | 2200 | 80 | 100 | 600 |  |  |  | - | 3.2 | 55 | 65 | [5 empty] | Rev. No. 02 | Natural | 2.3 | 1 |  | 220 ± 1 | [8 empty] | 80 - 100 | 2026-04-02 | 220 - 230 | 230 - 240 | 240 - 250 | 260 - 280 | 60 - 90 | 275°C/2.16kg | 2.6 | 5 mm/min | 5 mm/min | 5 mm/min | 2 mm/min | [7 empty] | 2023-10-26 | [7 empty] | Long Cut Free | Black Spot Free | shine | [19 empty] | 219 | 220 |  | Automotive | Kingfa | M28RC | 130 | 0.1 | ¦ Super Tough ¦ RoHS Compliant | Commercial | Asia Pacific ¦ Europe ¦ South America ¦ Africa & Middle East | ¦ Impact Modifier | >PA6-IM< | 1500 | 2500 | PreLaunch | 2
CiLON™ PA6 Unfilled Natural | 710C0033 |  | 20 | 40 | 1.1 | 1.14 |  | 1 | 0.1 | 60 | 80 | 5 | 9 | 1800 | 2800 | 90 | 110 | 55 |  |  |  | HB | 3.2 | 60 | 70 | 600 | 3.2 |  |  |  | Rev. No. 00 | Natural | 1.2 | 1 |  | 220 ± 1 | 180 | - |  | 600 | 90 | 3.4 | 1000000000000000 | 10000000000000 | 80 - 100 | 2026-04-02 | 220 - 230 | 230 - 240 | 240 - 250 | 260 - 280 | 60 - 90 | 275°C/2.16kg | 1.2 | 5 mm/min | 5 mm/min | 5 mm/min | 2 mm/min | V2 | V2 | 600 | 600 |  |  |  | 2023-06-28 | [7 empty] | Long Cut Free | Black Spot Free | shine | [18 empty] | 3 | 219 | 220 | AUTOMOTIVE PARTS | Automotive | DSM | DPNYL GF NG 312 NATURAL | 131 | 0.1 | ¦ RoHS Compliant | Commercial | Asia Pacific ¦ Europe ¦ South America ¦ Africa & Middle East |  | >PA6< | 2000 | 3000 | PreLaunch | 2
CiLON™ Unfilled PA 6 Yellow | 710C0041 |  | 50 |  | 1.1 | 1.14 |  | 1 | 0.1 | 60 | 80 | 6 | 10 | 2200 | 2600 | 85 | 105 | 50 |  |  |  | HB | 3.2 | 60 | 70 | [5 empty] | Rev. No. 00 | Yellow |  | 1 |  | 220 ± 1 | [8 empty] | 80 - 100 | 2026-04-02 | 220 - 230 | 230 - 240 | 240 - 250 | 260 - 280 | 60 - 90 | 275°C/2.16kg | - | 5 mm/min | 5 mm/min | 5 mm/min | 2 mm/min | [34 empty] | 0.5 |  |  | 219 | 220 |  |  | COSETERO | N6GF30 iBlack | 132 | 0.1 | ¦ RoHS Compliant | Prototype |  |  | >PA6< | 2000 | 3000 | PreLaunch | 5
CiLON™ UF PA6 Yellow | 710C0042 |  | 40 |  | 1.1 | 1.14 |  | 1 | 0.1 | 60 | 80 | 6 | 10 | 2200 | 2600 | 95 | 115 | 50 |  |  |  |  | 3.2 | 60 | 70 | [5 empty] | Rev. No. 00 | Yellow |  | 1 |  | 220 ± 1 | [8 empty] | 80 - 100 | 2026-04-02 | 220 - 230 | 230 - 240 | 240 - 250 | 260 - 280 | 60 - 90 | 275°C/2.16kg | - | 5 mm/min | 5 mm/min | 5 mm/min | 2 mm/min | [34 empty] | 0.5 |  |  | 219 | 220 |  |  | Ester | KMV24 | 133 | 0.1 | ¦ RoHS Compliant | Prototype |  |  | >PA6< | 2000 | 3000 | PreLaunch | 5
CiLON™ UF PA6 Light Yellow | 710C0043 |  | 30 |  | 1.1 | 1.14 |  | 1 | 0.1 | 55 | 75 | 6 | 10 | 1800 | 2400 | 100 | 120 | 40 |  |  |  |  | 3.2 | 55 | 65 | [5 empty] | Rev. No. 00 | Light Yellow | 1.7 | 1 |  | 220 ± 1 | [8 empty] | 80 - 100 | 2026-04-02 | 220 - 230 | 230 - 240 | 240 - 250 | 260 - 280 | 60 - 90 | 275°C/2.16kg | 2.3 | 5 mm/min | 5 mm/min | 5 mm/min | 2 mm/min | [7 empty] | 2021-10-21 | [26 empty] | 0.5 |  |  | 219 | 220 |  |  | Kingfa | K243 | 134 | 0.1 | ¦ RoHS Compliant | Prototype |  |  | >PA6< | 2000 | 3000 | PreLaunch | 5
CiLON™ UF PA6 Yellow | 710C0044 |  | 30 |  | 1.1 | 1.14 |  | 1 | 0.1 | 55 | 75 | 6 | 10 | 1800 | 2400 | 100 | 120 | 40 |  |  |  |  | 3.2 | 55 | 65 | [5 empty] | Rev. No. 00 | Yellow | 1.7 | 1 |  | 220 ± 1 | [8 empty] | 80 - 100 | 2026-04-02 | 220 - 230 | 230 - 240 | 240 - 250 | 260 - 280 | 60 - 90 | 275°C/2.16kg | 2.3 | 5 mm/min | 5 mm/min | 5 mm/min | 2 mm/min | [7 empty] | 2021-10-21 | [26 empty] | 0.5 |  |  | 219 | 220 |  |  | DSM | STARFLAM RF00592 | 135 | 0.1 | ¦ RoHS Compliant | Prototype |  |  | >PA6< | 2000 | 3000 | PreLaunch | 5
CiLON™ UF FR PA6 Green | 710C0051F |  | 30 |  | 1.14 | 1.18 |  | 2 | 0.1 | 65 | 85 | 5 | 9 | 1900 | 2300 | 100 | 120 | 50 |  |  |  | V0 | 3.2 | [7 empty] | Rev. No. 00 | Green | 1.7 | 1 |  | 220 ± 1 | [8 empty] | 80 - 100 | 2026-04-02 | 220 - 230 | 230 - 240 | 240 - 250 | 260 - 280 | 60 - 90 | 275°C/2.16kg | 2 | 5 mm/min | 5 mm/min | 5 mm/min | 2 mm/min | [34 empty] | 0.5 |  |  | 219 | 220 |  |  | COSETERO | ECOMID A D13 B/Y GY 7002/2 A1A1269 | 136 | 0.1 | ¦ Flame Retardant ¦ Halogen Free ¦ Phosphorous Free FR(30) ¦ RoHS Compliant | Prototype |  | ¦ Flame Retardant ¦ Halogen Free ¦ Phosphorous Free ¦ FR(30) | >PA6-FR< | 1900 | 2900 | PreLaunch | 5
CiLON™ Unfilled PA 6 Blue | 710C0061 |  | 50 |  | 1.12 | 1.16 |  | 1 | 0.1 | 65 | 85 | 6 | 10 | 1600 | 2200 | 90 | 110 | 60 |  |  |  | HB | 3.2 | 60 | 70 | [5 empty] | Rev. No. 00 | Blue |  | 1 |  | 220 ± 1 | [8 empty] | 80 - 100 | 2026-04-02 | 220 - 230 | 230 - 240 | 240 - 250 | 260 - 280 | 60 - 90 | 275°C/2.16kg | - | 5 mm/min | 5 mm/min | 5 mm/min | 2 mm/min | [34 empty] | 0.5 |  |  | 219 | 220 | Rice mill plastic elevator buckets | Industrial | Ester | M28RC | 137 | 0.1 | ¦ RoHS Compliant | Prelaunch | Asia Pacific |  | >PA6< | 2000 | 3000 | PreLaunch | 5
CiLON™ Unfilled FR PA 6 Blue, Halogen Free Compound | 710C0061F |  | 20 |  | 1.14 | 1.18 |  | 1 | 0.1 | 65 | 85 | 5 | 9 | 1600 | 2200 | 100 | 120 | 60 |  |  |  | V0 | 3.2 | 60 | 70 | [5 empty] | Rev. No. 00 | Blue | 1.5 | 1 |  | 220 ± 1 | [8 empty] | 80 - 100 | 2026-04-02 | 220 - 230 | 230 - 240 | 240 - 250 | 260 - 280 | 60 - 90 | 275°C/2.16kg | 1.5 | 5 mm/min | 5 mm/min | 5 mm/min | 2 mm/min | [34 empty] | 0.5 |  |  | 219 | 220 |  |  | Kingfa | DPNYL GF NG 312 NATURAL | 138 | 0.1 | ¦ Flame Retardant ¦ Halogen Free ¦ Phosphorous Free FR(30) ¦ RoHS Compliant | Prototype |  | ¦ Flame Retardant ¦ Halogen Free ¦ Phosphorous Free ¦ FR(30) | >PA6-FR< | 1900 | 2900 | PreLaunch | 5
CiLON™ UF PA6 Blue | 710C0062 |  | 40 |  | 1.11 | 1.15 |  | 1 | 0.1 | 65 | 75 | 5 | 9 | 1800 | 2200 | 90 | 110 | 60 |  |  |  | - | 3.2 | 60 | 70 | [5 empty] | Rev. No. 00 | Blue | 1.7 | 1 |  | 220 ± 1 | [8 empty] | 80 - 100 | 2026-04-02 | 220 - 230 | 230 - 240 | 240 - 250 | 260 - 280 | 60 - 90 | 275°C/2.16kg | 2 | 5 mm/min | 5 mm/min | 5 mm/min | 2 mm/min | [7 empty] | 2023-10-21 | [26 empty] | 0.5 |  |  | 219 | 220 |  |  | DSM | N6GF30 iBlack | 139 | 0.1 | ¦ RoHS Compliant | Commercial | Asia Pacific ¦ Europe ¦ South America ¦ Africa & Middle East |  | >PA6< | 2000 | 3000 | PreLaunch | 5
CiLON™ UF FR PA6 Blue, Halogen Free Compound | 710C0062F |  | 30 |  | 1.14 | 1.18 |  | 2 | 0.1 | 65 | 85 | 5 | 9 | 1900 | 2300 | 100 | 120 | 50 |  |  |  | V0 | 3.2 | 60 | 70 | [5 empty] | Rev. No. 00 | Blue | 1.7 | 1 |  | 220 ± 1 | [8 empty] | 80 - 100 | 2026-04-02 | 220 - 230 | 230 - 240 | 240 - 250 | 260 - 280 | 60 - 90 | 275°C/2.16kg | 2 | 5 mm/min | 5 mm/min | 5 mm/min | 2 mm/min | [7 empty] | 2021-10-21 | [26 empty] | 0.5 |  |  | 219 | 220 |  |  | COSETERO | KMV25 | 140 | 0.1 | ¦ Flame Retardant ¦ Halogen Free ¦ Phosphorous Free FR(30) ¦ RoHS Compliant | Prototype |  | ¦ Flame Retardant ¦ Halogen Free ¦ Phosphorous Free ¦ FR(30) | >PA6-FR< | 1900 | 2900 | PreLaunch | 5
CiLON™ UF PA6 Blue | 710C0063 |  | 30 |  | 1.1 | 1.14 |  | 1 | 0.1 | 55 | 75 | 6 | 10 | 1800 | 2400 | 100 | 120 | 40 |  |  |  |  | 3.2 | 55 | 65 | [5 empty] | Rev. No. 00 | Blue |  | 1 |  | 220 ± 1 | [8 empty] | 80 - 100 | 2026-04-02 | 220 - 230 | 230 - 240 | 240 - 250 | 260 - 280 | 60 - 90 | 275°C/2.16kg | - | 5 mm/min | 5 mm/min | 5 mm/min | 2 mm/min | [34 empty] | 0.5 |  |  | 219 | 220 |  |  | Ester | K244 | 141 | 0.1 | ¦ RoHS Compliant | Prototype |  |  | >PA6< | 2000 | 3000 | PreLaunch | 5
CiLON™ Unfilled PA 6 Grey | 710C0083 |  | 30 | 80 | 1.12 | 1.16 |  | 6 | 0.1 | 55 | 80 | 6 | 10 | 2500 | 4500 | 85 | 105 | 50 | - | - | - | - | - | 60 | 70 | - | - | - | - | - | Rev. No. 04 | Grey | 1 | 1 | - | 220 ± 1 | - | - | - | - | - | - | - | - | 80 - 100 | 2026-04-02 | 220 - 230 | 230 - 240 | 240 - 250 | 260 - 280 | 60 - 90 | 275°C/2.16kg | 1.5 | 5 mm/min | 5 mm/min | 5 mm/min | 2 mm/min | - | - | - | - | - | - | - | 2024-03-23 | - | - | - | - |  |  |  | Long Cut Free | Black Spot Free | shine | - | - | - | - | - | - | [10 empty] | 0.5 |  |  | 219 | 220 | Automotive application | Automotive | Kingfa | STARFLAM RF00593 | 142 | 0.1 |  | Commercial | Asia Pacific ¦ Europe ¦ South America ¦ Africa & Middle East |  | >PA6< | 2000 | 3000 | PreLaunch | 5
CiLON™ UF PA6 Grey | 710C0084 |  | 40 |  | 1.12 | 1.16 |  | 1 | 0.1 | 65 | 75 | 6 | 10 | 2200 | 2600 | 90 | 110 | 40 |  |  |  |  | 3.2 | 60 | 70 | [5 empty] | Rev. No. 00 | Grey |  | 1 |  | 220 ± 1 | [8 empty] | 80 - 100 | 2026-04-02 | 220 - 230 | 230 - 240 | 240 - 250 | 260 - 280 | 60 - 90 | 275°C/2.16kg | - | 5 mm/min | 5 mm/min | 5 mm/min | 2 mm/min | [34 empty] | 0.5 |  |  | 219 | 220 |  |  | DSM | ECOMID A D13 B/Y GY 7002/2 A1A1270 | 143 | 0.1 | ¦ RoHS Compliant | Prototype |  |  | >PA6< | 2000 | 3000 | PreLaunch | 5
CiLON™ PA6 UF Milky White | 710C0091 |  | 20 | 40 | 1.1 | 1.14 | 0 | 1 | 0.1 | 50 | 60 | 6 | 10 | 1500 | 2500 | 90 | 110 | 50 | - | - | - | - | - | 60 | 70 | - | - | - | - | - | Rev. No. 00 | White | 1.5 | 1 | - | 220 ± 1 | - | - | - | - | - | - | - | - | 80 - 100 | 2026-04-02 | 220 - 230 | 230 - 240 | 240 - 250 | 260 - 280 | 60 - 90 | 275°C/2.16kg | 1.8 | 5 mm/min | 5 mm/min | 5 mm/min | 2 mm/min | - | - | - | - | 90.19 | -0.04 | 0.22 | 2022-10-26 | 90.59 | 0.16 | 0.42 | [23 empty] | 0.5 |  |  | 219 | 220 | NA | Automotive | COSETERO | M28RC | 144 | 0.1 | ¦ RoHS Compliant | Prelaunch | Asia Pacific |  | >PA6< | 2000 | 3000 | PreLaunch | 5
CiLON™ PA6 UF FR Bluish White | 710C0091F | [7 empty] | 0.1 | [21 empty] | Rev. No. 01 | Bluish White |  | 1 |  | 220 ± 1 | [8 empty] | 80 - 100 | 2026-04-02 | 220 - 230 | 230 - 240 | 240 - 250 | 260 - 280 | 60 - 90 | 275°C/2.16kg | - | 5 mm/min | 5 mm/min | 5 mm/min | 2 mm/min | [34 empty] | 0.5 |  |  | 219 | 220 |  | EandE | Ester | DPNYL GF NG 312 NATURAL | 145 | 0.1 | ¦ Flame Retardant ¦ Halogen Free ¦ Phosphorous Free FR(30) ¦ RoHS Compliant | Prototype |  | ¦ Flame Retardant ¦ Halogen Free ¦ Phosphorous Free ¦ FR(30) | >PA6-FR< |  |  | PreLaunch | 5
CiLON™ Unfilled FR PA6 White | 710C0092F |  | 30 |  | 1.12 | 1.16 |  | 3 | 0.1 | 65 | 85 | 6 | 10 | 1900 | 2500 | 95 | 125 | 50 |  |  |  | V0 | 3.2 | 60 | 70 | [5 empty] | Rev. No. 00 | White |  | 1 |  | 220 ± 1 | [8 empty] | 80 - 100 | 2026-04-02 | 220 - 230 | 230 - 240 | 240 - 250 | 260 - 280 | 60 - 90 | 275°C/2.16kg | - | 5 mm/min | 5 mm/min | 5 mm/min | 2 mm/min | [34 empty] | 0.5 |  |  | 219 | 220 |  |  | Kingfa | N6GF30 iBlack | 146 | 0.1 | ¦ Flame Retardant ¦ Halogen Free ¦ Phosphorous Free FR(30) ¦ RoHS Compliant | Prelaunch | Asia Pacific | ¦ Flame Retardant ¦ Halogen Free ¦ Phosphorous Free ¦ FR(30) | >PA6-FR< | 1900 | 2900 | PreLaunch | 5
CiLON™ 15 % GF PA6 Black | 710C1001 |  | 20 | 40 | 1.18 | 1.22 | 15 | 18 | 0.1 | 110 | 120 | 4 | 8 | 4000 | 5000 | 140 | 160 | 75 |  |  |  |  | 3.2 | 175 | 185 | [5 empty] | Rev. No. 02 | Black | 0.6 | 1 |  | 220 ± 1 | [6 empty] | - | - | 80 - 100 | 2026-04-02 | 220 - 230 | 230 - 240 | 240 - 250 | 260 - 280 | 60 - 90 | 275°C/2.16kg | 0.6 | 5 mm/min | 5 mm/min | 5 mm/min | 2 mm/min | [7 empty] | 2022-10-22 | [29 empty] | 219 | 220 |  |  | DSM | KMV26 | 147 | 0.1 | ¦ RoHS Compliant | Commercial | Asia Pacific ¦ Europe ¦ South America ¦ Africa & Middle East |  | >PA6+GF< | 6000 | 7000 | PreLaunch | 2
CiLON™ 15 % GF PA6 Black Medium Tough | 710C1001MT |  | 5 | 15 | 1.18 | 1.22 | 15 | 18 | 0.1 | 110 | 120 | 4 | 8 | 4000 | 5000 | 140 | 160 | 120 |  |  |  | HB | 3.2 | 200 | 220 | [5 empty] | Rev. No. 01 | Black | 0.6 | 1 |  | 220 ± 1 | [6 empty] | 1000000000000000 | - | 80 - 100 | 2026-04-02 | 220 - 230 | 230 - 240 | 240 - 250 | 260 - 280 | 60 - 90 | 275°C/2.16kg | 0.6 | 5 mm/min | 5 mm/min | 5 mm/min | 2 mm/min | [7 empty] | 2022-10-22 | [29 empty] | 219 | 220 |  |  | DSM | KMV26 | 148 | 0.1 | ¦ RoHS Compliant | Prelaunch | Asia Pacific |  | >PA6+GF< | 6000 | 7000 | PreLaunch | 2
CiLON™ 15% GF PA6 Black | 710C1002 |  | 20 | 40 | 1.18 | 1.22 | 15 | 18 | 0.1 | 100 | 120 | 4 | 8 | 3000 | 3600 | 165 | 195 | 70 |  |  |  |  | 3.2 | 175 | 185 | [5 empty] | Rev. No. 01 | Black | 0.6 | 1 |  | 220 ± 1 | [8 empty] | 80 - 100 | 2026-04-02 | 220 - 230 | 230 - 240 | 240 - 250 | 260 - 280 | 60 - 90 | 275°C/2.16kg | 0.8 | 5 mm/min | 5 mm/min | 5 mm/min | 2 mm/min | [7 empty] | 2021-10-21 | [29 empty] | 219 | 220 |  |  | COSETERO | K245 | 149 | 0.1 | ¦ RoHS Compliant | Prototype |  |  | >PA6+GF< | 6000 | 7000 | PreLaunch | 2
CiLON™ 15% GF PA6 Brown | 710C1011 |  | 25 | 45 | 1.2 | 1.24 | 13 | 17 | 0.1 | 85 | 115 | 5 | 9 | 3000 | 3600 | 165 | 195 | 60 |  |  |  |  | 3.2 | 175 | 185 | [5 empty] | Rev. No. 01 | Brown | 0.4 | 1 |  | 220 ± 1 | [8 empty] | 80 - 100 | 2026-04-02 | 220 - 230 | 230 - 240 | 240 - 250 | 260 - 280 | 60 - 90 | 275°C/2.16kg | - | 5 mm/min | 5 mm/min | 5 mm/min | 2 mm/min | [34 empty] | 0.5 |  |  | 219 | 220 |  |  | Ester | STARFLAM RF00594 | 150 | 0.1 | ¦ RoHS Compliant | Prelaunch | Asia Pacific |  | >PA6+GF< |  |  | PreLaunch | 5
CiLON™ 15% GF PA6 RAL 9010 Ivory | 710C1012 |  | 25 | 45 | 1.18 | 1.22 | 13 | 17 | 0.1 | 95 | 115 | 4 | 8 | 3500 | 5000 | 150 | 180 | 70 |  |  |  | - | 3.2 | 175 | 185 | [5 empty] | Rev. No. 01 | RAL 9010 Ivory | 0.6 | 1 |  | 220 ± 1 | [8 empty] | 80 - 100 | 2026-04-02 | 220 - 230 | 230 - 240 | 240 - 250 | 260 - 280 | 60 - 90 | 275°C/2.16kg | 1 | 5 mm/min | 5 mm/min | 5 mm/min | 2 mm/min | [7 empty] | 2023-10-10 | [26 empty] | 0.5 |  |  | 219 | 220 |  |  | Kingfa | ECOMID A D13 B/Y GY 7002/2 A1A1271 | 151 | 0.1 |  | Commercial | Asia Pacific ¦ Europe ¦ South America ¦ Africa & Middle East |  | >PA6+GF< |  |  | PreLaunch | 5
CiLON™ 15% GF PA6 Red | 710C1021 |  | 25 | 45 | 1.2 | 1.24 | 13 | 17 | 0.1 | 105 | 135 | 5 | 9 | 3000 | 3600 | 185 | 215 | 70 |  |  |  | HB | 3.2 | 175 | 185 | [5 empty] | Rev. No. 01 | Red |  | 1 |  | 220 ± 1 | [8 empty] | 80 - 100 | 2026-04-02 | 220 - 230 | 230 - 240 | 240 - 250 | 260 - 280 | 60 - 90 | 275°C/2.16kg | - | 5 mm/min | 5 mm/min | 5 mm/min | 2 mm/min | [34 empty] | 0.5 |  |  | 219 | 220 |  |  | DSM | M28RC | 152 | 0.1 | ¦ RoHS Compliant | Prototype |  |  | >PA6+GF< |  |  | PreLaunch | 5
CiLON™ 15 % GF PA 6 Natural | 710C1031 |  | 10 | 30 | 1.18 | 1.22 | 13 | 17 | 0.1 | 105 | 135 | 6 | 10 | 4000 | 6000 | 180 | 210 | 80 |  |  |  | - | 3.2 | 175 | 185 | [5 empty] | Rev. No. 03 | Natural | 0.6 | 1 |  | 220 ± 1 | [6 empty] | - | - | 80 - 100 | 2026-04-02 | 220 - 230 | 230 - 240 | 240 - 250 | 260 - 280 | 60 - 90 | 275°C/2.16kg | 0.6 | 5 mm/min | 5 mm/min | 5 mm/min | 2 mm/min |  |  |  |  | 66 | -3.5 | -6.8 | 2022-09-20 | 71 | -0.1 | -4 |  |  |  |  | Long Cut Free | Black Spot Free | shine | [19 empty] | 219 | 220 | Cable Channel | Automotive | COSETERO | DPNYL GF NG 312 NATURAL | 153 | 0.1 | ¦ RoHS Compliant | Commercial | Asia Pacific ¦ Europe ¦ South America ¦ Africa & Middle East |  | >PA6+GF< |  |  | PreLaunch | 2
CiLON™ 15% GF Impact Modified UVS Natural | 710C1031IMV |  | 10 | 30 | 1.18 | 1.22 | 13 | 17 | 0.1 | 105 | 135 | 6 | 10 | 3100 | 3500 | 180 | 210 | 150 |  |  |  |  | 3.2 | 175 | 185 | [5 empty] | Rev. No. 01 | Nat | 0.6 | 1 |  | 220 ± 1 | [8 empty] | 80 - 100 | 2026-04-02 | 220 - 230 | 230 - 240 | 240 - 250 | 260 - 280 | 60 - 90 | 275°C/2.16kg | 0.6 | 5 mm/min | 5 mm/min | 5 mm/min | 2 mm/min | [37 empty] | 219 | 220 | trolley component | Industrial | Ester | N6GF30 iBlack | 154 | 0.1 | ¦ Impact Modified ¦ RoHS Compliant | Prototype |  | ¦ Impact Modifier | >PA6+GF-IM< |  |  | PreLaunch | 2
CiLON™ 15 % GF PA6 Yellow | 710C1041 |  | 25 | 45 | 1.2 | 1.24 | 13 | 17 | 0.1 | 75 | 105 | 4 | 8 | 2900 | 3300 | 145 | 175 | 70 |  |  |  | HB | 3.2 | 175 | 185 | [5 empty] | Rev. No. 01 | Yellow |  | 1 |  | 220 ± 1 | [8 empty] | 80 - 100 | 2026-04-02 | 220 - 230 | 230 - 240 | 240 - 250 | 260 - 280 | 60 - 90 | 275°C/2.16kg | - | 5 mm/min | 5 mm/min | 5 mm/min | 2 mm/min | [34 empty] | 0.5 |  |  | 219 | 220 |  |  | Kingfa | KMV27 | 155 | 0.1 |  | Prototype |  |  | >PA6+GF< |  |  | PreLaunch | 5
CiLON™ 15 % GF PA6 Blue | 710C1061 |  | 30 | 50 | 1.19 | 1.23 | 13 | 17 | 0.1 | 75 | 105 | 5 | 9 | 2900 | 3300 | 145 | 175 | 70 |  |  |  | HB | 3.2 | 175 | 185 | [5 empty] | Rev. No. 01 | Blue |  | 1 |  | 220 ± 1 | [8 empty] | 80 - 100 | 2026-04-02 | 220 - 230 | 230 - 240 | 240 - 250 | 260 - 280 | 60 - 90 | 275°C/2.16kg | - | 5 mm/min | 5 mm/min | 5 mm/min | 2 mm/min | [34 empty] | 0.5 |  |  | 219 | 220 |  |  | DSM | K246 | 156 | 0.1 |  | Prototype |  |  | >PA6+GF< |  |  | PreLaunch | 5
CiLON™ 15 % GF PA6 Asian Grey | 710C1081 |  | 25 | 45 | 1.2 | 1.24 | 13 | 17 | 0.1 | 95 | 125 | 4 | 8 | 2900 | 3300 | 160 | 190 | 65 |  |  |  |  | 3.2 | 175 | 185 | [5 empty] | Rev. No. 01 | Grey |  | 1 |  | 220 ± 1 | [8 empty] | 80 - 100 | 2026-04-02 | 220 - 230 | 230 - 240 | 240 - 250 | 260 - 280 | 60 - 90 | 275°C/2.16kg | - | 5 mm/min | 5 mm/min | 5 mm/min | 2 mm/min | [34 empty] | 0.5 |  |  | 219 | 220 |  |  | COSETERO | STARFLAM RF00595 | 157 | 0.1 | ¦ RoHS Compliant | Prelaunch | Asia Pacific |  | >PA6+GF< |  |  | PreLaunch | 5
CiLON™ 15 % GF PA6 Milky White | 710C1091 |  | 30 | 50 | 1.2 | 1.24 | 13 | 17 | 0.1 | 80 | 90 | 5 | 9 | 2600 | 3000 | 110 | 140 | 60 |  |  |  |  | 3.2 | 160 | 170 | [5 empty] | Rev. No. 01 | Milky White |  | 1 |  | 220 ± 1 | [8 empty] | 80 - 100 | 2026-04-02 | 220 - 230 | 230 - 240 | 240 - 250 | 260 - 280 | 60 - 90 | 275°C/2.16kg | - | 5 mm/min | 5 mm/min | 5 mm/min | 2 mm/min | [34 empty] | 0.5 |  |  | 219 | 220 | LED Lights and Parts |  | Ester | ECOMID A D13 B/Y GY 7002/2 A1A1272 | 158 | 0.1 | ¦ RoHS Compliant | Prototype |  |  | >PA6+GF< |  |  | PreLaunch | 5
CiLON™ N6 PTFE Filled Natural | 710C1531 |  | 40 | 60 | 1.11 | 1.15 |  | 1 | 0.1 | 60 | 70 | 6 | 10 | 1800 | 2400 | 95 | 115 | 60 | [5 empty] | 65 | 75 | [5 empty] | Rev. No. 00 | Natural | 2 | 1 |  | 220 ± 1 | [8 empty] | 80 - 100 | 2026-04-02 | 220 - 230 | 230 - 240 | 240 - 250 | 260 - 280 | 60 - 90 | 275°C/2.16kg | 2.3 | 5 mm/min | 5 mm/min | 5 mm/min | 2 mm/min | [7 empty] | 2021-10-21 | [29 empty] | 219 | 220 |  |  | Kingfa | M28RC | 159 | 0.1 | ¦ PTFE Filled ¦ RoHS Compliant | Prototype |  |  | >PA6-PTFE< | 2000 | 3000 | PreLaunch | 2
CiLON™ 20% GF FR PA 6 Black | 710C2001F |  | 15 | 25 | 1.34 | 1.38 | 20 | 26 | 0.1 | 100 | 120 | 5 | 9 | 3600 | 4000 | 170 | 190 | 70 |  |  |  | V2 | 1.5 | 180 | 200 | [5 empty] | Rev. No. 01 | Black | 0.6 | 1 |  | 220 ± 1 | [6 empty] | - | - | 80 - 100 | 2026-04-02 | 220 - 230 | 230 - 240 | 240 - 250 | 260 - 280 | 60 - 90 | 275°C/2.16kg | 0.8 | 5 mm/min | 5 mm/min | 5 mm/min | 2 mm/min | - | V2 | - | - | [32 empty] | 3 | 219 | 220 | NA | Electrical | DSM | DPNYL GF NG 312 NATURAL | 160 | 0.1 | ¦ Flame Retardant FR(30) ¦ Halogen Free ¦ Phosphorous Free ¦ ¦ RoHS Compliant | Prelaunch | Asia Pacific | ¦ Flame Retardant ¦ Halogen Free ¦ Phosphorous Free ¦ FR(30) | >PA6+GF-FR< |  |  | PreLaunch | 2
CiLON™ 20% GF PA6 Black | 710C2001 |  | 10 | 20 | 1.24 | 1.28 | 20 | 23 | 0.1 | 120 | 140 | 8 | 12 | 3000 | 5000 | 185 | 205 | 70 |  |  |  | - | - | 170 | 180 | [5 empty] | Rev. No. 01 | Black | 0.7 | 1 |  | 220 ± 1 | [8 empty] | 80 - 100 | 2026-04-02 | 220 - 230 | 230 - 240 | 240 - 250 | 260 - 280 | 60 - 90 | 275°C/2.16kg | - | 5 mm/min | 5 mm/min | 5 mm/min | 2 mm/min | [7 empty] | 2022-08-29 | [29 empty] | 219 | 220 | Upper Hosing MB | Industrial | COSETERO | N6GF30 iBlack | 161 | 0.1 | ¦ RoHS Compliant | Prelaunch | Asia Pacific |  | >PA6+GF< | 7000 | 8000 | PreLaunch | 2
CiLON™ 25% GF FR PA6 Black | 710C2002F |  | 10 | 30 | 1.32 | 1.36 | 25 | 29 | 0.1 | 80 | 100 | 5 | 9 | 3500 | 4500 | 160 | 180 | 70 |  |  |  | V0 | 3.2 | 190 | 200 | 960 | 3.2 |  |  |  | Rev. No. 02 | Jet Black | 0.5 | 1 |  | 220 ± 1 |  |  |  | > 550 |  |  | 10000000000000 | 1000000000000 | 80 - 100 | 2026-04-02 | 220 - 230 | 230 - 240 | 240 - 250 | 260 - 280 | 60 - 90 | 275°C/2.16kg | 0.7 | 5 mm/min | 5 mm/min | 5 mm/min | 2 mm/min | V0 | V0 | [5 empty] | 2022-10-10 | [28 empty] | 3 | 219 | 220 |  |  | Ester | KMV28 | 162 | 0.1 | ¦ Flame Retardant ¦ Halogen Free ¦ Phosphorous Free FR(52) ¦ RoHS Compliant | Prototype |  | ¦ Flame Retardant ¦ Halogen Free ¦ Phosphorous Free FR(52) ¦ RoHS Compliant | >PA6+GF-FR< | 6800 | 7800 | PreLaunch | 2
CiLON™ 25%GF PA6 Natural | 710C2031 |  | 20 | 30 | 1.26 | 1.3 | 23 | 27 | 0.1 | 125 | 145 | 5 | 9 | 3500 | 5500 | 210 | 240 | 70 | - | - | - | - | 3.2 | 190 | 200 | - | - | - | - | - | Rev. No. 01 | Natural | 0.5 | 1 | - | 220 ± 1 | - | - | - | - | - | - | - | - | 80 - 100 | 2026-04-02 | 220 - 230 | 230 - 240 | 240 - 250 | 260 - 280 | 60 - 90 | 275°C/2.16kg | 1 | 5 mm/min | 5 mm/min | 5 mm/min | 2 mm/min | - | - | - | - | - | - | - | 2022-10-21 | - | - | - | - |  |  |  | - | - | - | [19 empty] | 219 | 220 |  |  | Kingfa | K247 | 163 | 0.1 | ¦ RoHS Compliant | Prototype |  |  | >PA6+GF< |  |  | PreLaunch | 2
CiLON™ 20% GF FR PA6 Natural | 710C2031F |  | 13 | 23 | 1.34 | 1.38 | 18 | 22 | 0.1 | 100 | 120 | 5 | 9 | 3500 | 4500 | 170 | 190 | 70 |  |  |  | V2 | 1.5 | 170 | 190 | [5 empty] | Rev. No. 01 | Natural | 0.6 | 1 |  | 220 ± 1 |  |  |  | - | - | - |  | - | 80 - 100 | 2026-04-02 | 220 - 230 | 230 - 240 | 240 - 250 | 260 - 280 | 60 - 90 | 275°C/2.16kg | - | 5 mm/min | 5 mm/min | 5 mm/min | 2 mm/min | [7 empty] | 2021-10-21 | [7 empty] | Long Cut Free | Black Spot Free | shine | [19 empty] | 219 | 220 | MCB | Electrical | DSM | STARFLAM RF00596 | 164 | 0.1 | ¦ Flame Retardant FR(30) ¦ RoHS Compliant | Commercial | Asia Pacific ¦ Europe ¦ South America ¦ Africa & Middle East | ¦ Flame Retardant FR(30) ¦ RoHS Compliant | >PA6+GF-FR< |  |  | PreLaunch | 2
CiLON™ 22% GF PA6 Natural | 710C2032 |  | 20 | 30 | 1.24 | 1.28 | 20 | 24 | 0.1 | 115 | 135 | 5 | 9 | 3800 | 4200 | 205 | 235 | 90 |  |  |  |  | 3.2 | 190 | 200 | [5 empty] | Rev. No. 01 | Natural | 0.5 | 1 |  | 220 ± 1 | [8 empty] | 80 - 100 | 2026-04-02 | 220 - 230 | 230 - 240 | 240 - 250 | 260 - 280 | 60 - 90 | 275°C/2.16kg | 1 | 5 mm/min | 5 mm/min | 5 mm/min | 2 mm/min | [7 empty] | 2021-10-21 | [29 empty] | 219 | 220 |  |  | COSETERO | ECOMID A D13 B/Y GY 7002/2 A1A1273 | 165 | 0.1 | ¦ RoHS Compliant | Prototype |  |  | >PA6+GF< |  |  | PreLaunch | 2
CiLON™ 25% GF PA6 Dark Grey | 710C2081 |  | 15 | 35 | 1.25 | 1.29 | 23 | 27 | 0.1 | 100 | 120 | 6 | 10 | 4500 | 8000 | 160 | 200 | 100 |  |  |  | - | 3.2 | 185 | 195 | [5 empty] | Rev. No. 03 | Dark Grey | 0.3 | 1 |  | 220 ± 1 | [6 empty] | - | - | 80 - 100 | 2026-04-02 | 220 - 230 | 230 - 240 | 240 - 250 | 260 - 280 | 60 - 90 | 275°C/2.16kg | - | 5 mm/min | 5 mm/min | 5 mm/min | 2 mm/min |  |  |  |  | 29.1 | -0.9 | -1.5 | 2022-02-08 | 30.1 | -0.01 | -0.5 |  | Yes |  |  | Long Cut Free | Black Spot free | Shine | [16 empty] | 0.5 |  |  | 219 | 220 | MCB KNOB | E&E | Ester | M28RC | 166 | 0.1 | ¦ RoHS Compliant ¦ ELV Compliant | Commercial | Asia Pacific ¦ Europe ¦ South America ¦ Africa & Middle East |  | >PA6+GF< |  |  | PreLaunch | 5
CiLON™ 20 % GF FR PA 6 Grey | 710C2081F |  | 20 | 40 | 1.4 | 1.44 | 18 | 22 | 0.1 | 90 | 110 | 6 | 8 | 4500 | 6500 | 150 | 170 | 50 |  |  |  | V0 | 1.6 | 160 | 170 | [5 empty] | Rev. No. 01 | RAL 7035 | 0.5 | 1 |  | 220 ± 1 | [8 empty] | 80 - 100 | 2026-04-02 | 220 - 230 | 230 - 240 | 240 - 250 | 260 - 280 | 60 - 90 | 275°C/2.16kg | 0.5 | 5 mm/min | 5 mm/min | 5 mm/min | 2 mm/min | V0 | V0 | 960 | 960 | 59.8 | -0.8 | -3.6 | 2023-07-25 | 60.1 | -0.73 | -3.85 | [23 empty] | 0.5 |  | 3 | 219 | 220 | Electricity Meter | EandE | Kingfa | DPNYL GF NG 312 NATURAL | 167 | 0.1 | ¦ Flame Retardant FR(17) ¦ RoHS Compliant | Prelaunch | Asia Pacific | ¦ Flame Retardant FR(17) ¦ RoHS Compliant | >PA6+GF-FR< |  |  | PreLaunch | 5
CiLON™ 20% GF FR PA6 UV Grey | 710C2082F |  | 20 |  | 1.3 | 1.33 | 18 | 22 | 0.1 | 80 | 100 | 5 | 9 | 2800 | 3200 | 130 | 150 | 70 |  |  |  | V2 | 3.2 | 170 | 190 | [5 empty] | Rev. No. 01 | Grey |  | 1 |  | 220 ± 1 | [8 empty] | 80 - 100 | 2026-04-02 | 220 - 230 | 230 - 240 | 240 - 250 | 260 - 280 | 60 - 90 | 275°C/2.16kg | - | 5 mm/min | 5 mm/min | 5 mm/min | 2 mm/min | [34 empty] | 0.5 |  |  | 219 | 220 |  |  | DSM | N6GF30 iBlack | 168 | 0.1 | ¦ Flame Retardant ¦ RoHS Compliant | Prototype |  | ¦ Flame Retardant ¦ RoHS Compliant | >PA6+GF-FR< |  |  | PreLaunch | 5
CiLON™ 20% GF FR PA6 White | 710C2091F |  | 20 | 30 | 1.34 | 1.38 | 18 | 22 | 0.1 | 80 | 100 | 5 | 9 | 2700 | 3100 | 130 | 150 | 70 |  |  |  | V2 | 3.2 | 160 | 180 | [5 empty] | Rev. No. 01 | White |  | 1 |  | 220 ± 1 | [8 empty] | 80 - 100 | 2026-04-02 | 220 - 230 | 230 - 240 | 240 - 250 | 260 - 280 | 60 - 90 | 275°C/2.16kg | - | 5 mm/min | 5 mm/min | 5 mm/min | 2 mm/min | [34 empty] | 0.5 |  |  | 219 | 220 |  |  | COSETERO | KMV29 | 169 | 0.1 | ¦ Flame Retardant ¦ RoHS Compliant | Prototype |  | ¦ Flame Retardant ¦ RoHS Compliant | >PA6+GF-FR< |  |  | PreLaunch | 5
CiLON™ 20% GF FR PA6 White | 710C2093F |  | 20 | 40 | 1.32 | 1.36 | 18 | 22 | 0.1 | 80 | 100 | 5 | 9 | 2500 | 3500 | 120 | 140 | 35 |  |  |  | V2 | 3.2 | 160 | 170 | 960 | 3.2 |  |  |  | Rev. No. 01 | White | 0.7 | 1 |  | 220 ± 1 |  |  | - | 600 | - | - | - | - | 80 - 100 | 2026-04-02 | 220 - 230 | 230 - 240 | 240 - 250 | 260 - 280 | 60 - 90 | 275°C/2.16kg | - | 5 mm/min | 5 mm/min | 5 mm/min | 2 mm/min |  |  | 960 | [31 empty] | 0.5 |  | 3 | 219 | 220 |  |  | Ester | K248 | 170 | 0.1 | ¦ Flame Retardant ¦ RoHS Compliant | Prototype |  | ¦ Flame Retardant ¦ RoHS Compliant | >PA6+GF-FR< |  |  | PreLaunch | 5
CiLON™ 20% GF FR PA6 Grey | 710C2081F1 |  | 20 | 40 | 1.32 | 1.36 | 18 | 22 | 0.1 | 80 | 100 | 5 | 9 | 2500 | 3500 | 120 | 140 | 35 |  |  |  | V2 | 3.2 | 160 | 170 | 960 | 3.2 |  | - | - | Rev. No. 01 | RAL 7035 Grey | 0.7 | 1 | - | 220 ± 1 |  |  | - | >475 | - | - | 10000000000000 | 100000000000000 | 80 - 100 | 2026-04-02 | 220 - 230 | 230 - 240 | 240 - 250 | 260 - 280 | 60 - 90 | 275°C/2.16kg | 0.8 | 5 mm/min | 5 mm/min | 5 mm/min | 2 mm/min | V2 | V2 | 960 | 960 |  |  |  | 2023-06-24 | [26 empty] | 0.5 |  | 3 | 219 | 220 | Electrical Parts | EandE | Kingfa | STARFLAM RF00597 | 171 | 0.1 | ¦ Flame Retardant FR(30) | Commercial | Asia Pacific ¦ Europe ¦ South America ¦ Africa & Middle East | ¦ Flame Retardant FR(30) | >PA6+GF+MF-FR< |  |  | PreLaunch | 5
CiLON™ 20% GF FR PA6 Cool Grey | 710C2081F2 |  | 20 | 40 | 1.32 | 1.36 | 18 | 22 | 0.1 | 80 | 100 | 5 | 9 | 2500 | 3500 | 120 | 140 | 35 |  |  |  | V2 | 3.2 | 160 | 170 | 960 | 3.2 |  |  |  | Rev. No. 01 | Grey | 0.7 | 1 | - | 220 ± 1 | 195 |  | - | - | - | - | - | - | 80 - 100 | 2026-04-02 | 220 - 230 | 230 - 240 | 240 - 250 | 260 -280 | 60 - 90 | 275°C/2.16kg | - | 5 mm/min | 5 mm/min | 5 mm/min | 2 mm/min | [34 empty] | 0.5 |  | 3 | 219 | 220 |  |  | DSM | ECOMID A D13 B/Y GY 7002/2 A1A1274 | 172 | 0.1 | ¦ Flame Retardant FR(30) ¦ RoHS Compliant | Prelaunch | Asia Pacific | ¦ Flame Retardant FR(30) ¦ RoHS Compliant | >PA6+GF+MF-FR< |  |  | PreLaunch | 5
CiLON™ 20% MF FR PA6 Grey | 710C2382F3 |  | 15 | 25 | 1.31 | 1.35 | 18 | 22 | 0.1 | 65 | 85 | 4 | 8 | 5000 | 6000 | 120 | 140 | 30 |  |  |  | V2 | 3.2 | 125 | 135 | 960 | 3.2 | - | - | - | Rev. No. 03 | Grey | 0.9 | 1 | - | 220 ± 1 |  |  | - | 600 | - | - | - | - | 80 - 100 | 2026-04-02 | 220 - 230 | 230 - 240 | 240 - 250 | 260 -280 | 60 - 90 | 275°C/2.16kg | - | 5 mm/min | 5 mm/min | 5 mm/min | 2 mm/min |  |  | 960 |  | 80.1 | -0.56 | 1.15 |  | 80.3 | -0.96 | 1.6 | [23 empty] | 0.5 |  | 3 | 219 | 220 |  |  | COSETERO | M28RC | 173 | 0.1 | ¦ Flame Retardant FR(30) | Prototype |  | ¦ Flame Retardant FR(30) | >PA6+GF+MF-FR< |  |  | PreLaunch | 5
CiLON™ 20% MF + 5%GF FR PA6 White | 710C2395F |  | 25 | 45 | 1.34 | 1.38 | 23 | 27 | 0.1 | 70 | 80 | 2 | 8 | 3200 | 3600 | 100 | 120 | 30 |  |  |  | V2 | 3.2 | 150 | 160 | 960 | 3.2 | - | - | - | Rev. No. 01 | White | 0.7 | 1 | - | 220 ± 1 | 195 | - | - | 600 | 20 | - | 100000000000000 | 1000000000000 | 80 - 100 | 2026-04-02 | 220 - 230 | 230 - 240 | 240 - 250 | 260 - 280 | 60 - 90 | 275°C/2.16kg | - | 5 mm/min | 5 mm/min | 5 mm/min | 2 mm/min |  | V2 | 960 | 960 | 94.21 | -0.84 | 4.01 | [27 empty] | 0.5 |  | 3 | 219 | 220 | MCB | EandE | Ester | DPNYL GF NG 312 NATURAL | 174 | 0.1 | ¦ Flame Retardant FR(30) ¦ RoHS Compliant | Prelaunch | Asia Pacific | ¦ Flame Retardant FR(30) ¦ RoHS Compliant | >PA6+GF+MF-FR< |  |  | PreLaunch | 5
CiLON™ 25% MF FR PA6 Grey | 710C2281F |  | 20 | 40 | 1.34 | 1.38 | 23 | 27 | 0.1 | 55 | 75 | 4 | 8 | 3000 | 5000 | 100 | 120 | 30 |  |  |  | V2 | 3.2 | 135 | 145 | [5 empty] | Rev. No. 02 | Grey | 1 | 1 |  | 220 ± 1 | [8 empty] | 80 - 100 | 2026-04-02 | 220 - 230 | 230 - 240 | 240 - 250 | 260 - 280 | 60 - 90 | 275°C/2.16kg | 1 | 5 mm/min | 5 mm/min | 5 mm/min | 2 mm/min | [7 empty] | 2023-06-20 | 78.62 | -1.34 | 3.4 | [23 empty] | 0.5 |  |  | 219 | 220 |  |  | Kingfa | N6GF30 iBlack | 175 | 0.1 | ¦ Flame Retardant FR(30) | Commercial | Asia Pacific ¦ Europe ¦ South America ¦ Africa & Middle East | ¦ Flame Retardant FR(30) | >PA6+MF-FR< |  |  | PreLaunch | 5
CiLON™ 20%MF+5%GF FR PA6 Grey | 710C2381F |  | 25 | 35 | 1.34 | 1.38 | 23 | 27 | 0.1 | 65 | 75 | 6 | 8 | 3000 | 3400 | 105 | 125 | 40 | [5 empty] | 135 | 145 | [5 empty] | Rev. No. 01 | Grey |  | 1 |  | 220 ± 1 | [8 empty] | 80 - 100 | 2026-04-02 | 220 - 230 | 230 - 240 | 240 - 250 | 260 - 280 | 60 - 90 | 275°C/2.16kg | - | 5 mm/min | 5 mm/min | 5 mm/min | 2 mm/min | [34 empty] | 0.5 |  |  | 219 | 220 | SWITCHES | E&E | DSM | KMV30 | 176 | 0.1 | ¦ Flame Retardant FR(30) ¦ RoHS Compliant | Prototype |  | ¦ Flame Retardant FR(30) ¦ RoHS Compliant | >PA6+GF+MF-FR< |  |  | PreLaunch | 5
CiLON™ 20% MF+5% GF FR PA6 Grey | 710C2381FF |  | 20 |  | 1.34 | 1.38 | 23 | 27 | 0.1 | 65 | 75 | 6 | 8 | 2800 | 3600 | 105 | 125 | 45 |  |  |  | V2 | 3.2 | 155 | 165 | [5 empty] | Rev. No. 01 | Grey | 0.7 | 1 |  | 220 ± 1 | [8 empty] | 80 - 100 | 2026-04-02 | 220 - 230 | 230 - 240 | 240 - 250 | 260 - 280 | 60 - 90 | 275°C/2.16kg | 1 | 5 mm/min | 5 mm/min | 5 mm/min | 2 mm/min | [7 empty] | 2021-10-21 | [26 empty] | 0.5 |  |  | 219 | 220 |  |  | COSETERO | K249 | 177 | 0.1 | ¦ Flame Retardant FR(30) | Prototype |  | ¦ Flame Retardant FR(30) | >PA6+GF+MF-FR< |  |  | PreLaunch | 5
CiLON™ 25% MF FR PA6 Grey | 710C2382F |  | 30 | 40 | 1.34 | 1.38 | 23 | 27 | 0.1 | 65 | 85 | 5 | 9 | 2800 | 3200 | 100 | 120 | 40 | [5 empty] | 135 | 145 | [5 empty] | Rev. No. 01 | Grey |  | 1 |  | 220 ± 1 | [8 empty] | 80 - 100 | 2026-04-02 | 220 - 230 | 230 - 240 | 240 - 250 | 260 - 280 | 60 - 90 | 275°C/2.16kg | - | 5 mm/min | 5 mm/min | 5 mm/min | 2 mm/min | [34 empty] | 0.5 |  |  | 219 | 220 |  |  | Ester | STARFLAM RF00598 | 178 | 0.1 | ¦ Flame Retardant FR(30) ¦ RoHS Compliant | Prototype |  | ¦ Flame Retardant FR(30) ¦ RoHS Compliant | >PA6+MF-FR< |  |  | PreLaunch | 5
CiLON™ 25% MF FR PA6 Grey | 710C2382F1 |  | 20 | 40 | 1.34 | 1.38 | 23 | 27 | 0.1 | 65 | 75 | 5 | 9 | 2500 | 3500 | 90 | 110 | 30 |  |  |  | V2 | 3.2 | 130 | 140 | 960 | 3.2 |  |  |  | Rev. No. 02 | Grey | < 0.70 | 1 |  | 220 ± 1 | [8 empty] | 80 - 100 | 2026-04-02 | 220 - 230 | 230 - 240 | 240 - 250 | 260 - 280 | 60 - 90 | 275°C/2.16kg | - | 5 mm/min | 5 mm/min | 5 mm/min | 2 mm/min |  |  | 960 |  |  |  |  | 2021-08-01 | [26 empty] | 0.5 |  | 3 | 219 | 220 |  |  | Kingfa | ECOMID A D13 B/Y GY 7002/2 A1A1275 | 179 | 0.1 | ¦ Flame Retardant FR(30) ¦ RoHS Compliant | Prototype |  | ¦ Flame Retardant FR(30) ¦ RoHS Compliant | >PA6+MF-FR< |  |  | PreLaunch | 5
CiLON™ 25% MF FR PA6 Grey | 710C2383F |  | 20 | 40 | 1.34 | 1.38 | 23 | 27 | 0.1 | 75 | 85 | 4 | 8 | 3200 | 3600 | 120 | 140 | 40 |  |  |  | V2 | 3.2 | 135 | 145 | 960 | 3.2 |  |  |  | Rev. No. 01 | Grey |  | 1 |  | 220 ± 1 | [8 empty] | 80 - 100 | 2026-04-02 | 220 - 230 | 230 - 240 | 240 - 250 | 260 - 280 | 60 - 90 | 275°C/2.16kg | - | 5 mm/min | 5 mm/min | 5 mm/min | 2 mm/min |  |  | 960 | [31 empty] | 0.5 |  | 3 | 219 | 220 |  |  | DSM | M28RC | 180 | 0.1 | ¦ Flame Retardant FR(30) ¦ RoHS Compliant | Prelaunch | Asia Pacific | ¦ Flame Retardant FR(30) ¦ RoHS Compliant | >PA6+MF-FR< |  |  | PreLaunch | 5
CiLON™ 20% MF+5% GF FR PA6 Grey | 710C2383FF |  | 20 | 30 | 1.34 | 1.38 | 23 | 27 | 0.1 | 70 | 80 | 5 | 8 | 3000 | 4000 | 100 | 120 | 30 |  |  |  | V2 | 3.2 | 150 | 160 | 960 | 3.2 |  |  |  | Rev. No. 02 | Grey | 0.7 | 1 | - | 220 ± 1 | 195 | - | - | 600 | 20 | - | 100000000000000 | 1000000000000 | 80 - 100 | 2026-04-02 | 220 - 230 | 230 - 240 | 240 - 250 | 260 - 280 | 60 - 90 | 275°C/2.16kg | - | 5 mm/min | 5 mm/min | 5 mm/min | 2 mm/min |  | V2 | 960 | [31 empty] | 0.5 |  | 3 | 219 | 220 |  |  | COSETERO | DPNYL GF NG 312 NATURAL | 181 | 0.1 | ¦ Flame Retardant FR(30) ¦ RoHS Compliant | Prototype |  | ¦ Flame Retardant FR(30) ¦ RoHS Compliant | >PA6+GF+MF-FR< |  |  | PreLaunch | 5
CiLON™ 25% MF FR PA6 Grey | 710C2384F |  | 25 | 35 | 1.34 | 1.38 | 23 | 27 | 0.1 | 75 | 85 | 4 | 8 | 3200 | 3600 | 120 | 140 | 45 |  |  |  | V2 | 3.2 | 155 | 165 | [5 empty] | Rev. No. 01 | Grey |  | 1 |  | 220 ± 1 | [8 empty] | 80 - 100 | 2026-04-02 | 220 - 230 | 230 - 240 | 240 - 250 | 260 - 280 | 60 - 90 | 275°C/2.16kg | - | 5 mm/min | 5 mm/min | 5 mm/min | 2 mm/min | [34 empty] | 0.5 |  |  | 219 | 220 |  |  | Ester | N6GF30 iBlack | 182 | 0.1 | ¦ Flame Retardant FR(30) ¦ RoHS Compliant | Prototype |  | ¦ Flame Retardant FR(30) ¦ RoHS Compliant | >PA6+MF-FR< |  |  | PreLaunch | 5
CiLON™ 25% MF FR PA6 Grey | 710C2385F |  | 25 | 35 | 1.34 | 1.38 | 23 | 27 | 0.1 | 75 | 85 | 4 | 8 | 3200 | 3600 | 120 | 140 | 45 |  |  |  | V2 | 3.2 | 155 | 165 | [5 empty] | Rev. No. 01 | Grey |  | 1 |  | 220 ± 1 | [8 empty] | 80 - 100 | 2026-04-02 | 220 - 230 | 230 - 240 | 240 - 250 | 260 - 280 | 60 - 90 | 275°C/2.16kg | - | 5 mm/min | 5 mm/min | 5 mm/min | 2 mm/min | [34 empty] | 0.5 |  |  | 219 | 220 |  |  | Kingfa | KMV31 | 183 | 0.1 | ¦ Flame Retardant FR(30) ¦ RoHS Compliant | Prototype |  | ¦ Flame Retardant FR(30) ¦ RoHS Compliant | >PA6+MF-FR< |  |  | PreLaunch | 5
CiLON™ 25% MF FR PA6 New Vihan Grey | 710C2386F(N) |  | 30 | 40 | 1.34 | 1.38 | 23 | 27 | 0.1 | 65 | 75 | 4 | 8 | 2700 | 3300 | 110 | 125 | 40 |  |  |  | V2 | 3.2 | 135 | 145 | [5 empty] | Rev. No. 01 | Vihan Grey | 0.8 | 1 |  | 220 ± 1 | [8 empty] | 80 - 100 | 2026-04-02 | 220 - 230 | 230 - 240 | 240 - 250 | 260 - 280 | 60 - 90 | 275°C/2.16kg | 1 | 5 mm/min | 5 mm/min | 5 mm/min | 2 mm/min | [7 empty] | 2021-10-21 | [26 empty] | 0.5 |  |  | 219 | 220 |  |  | DSM | K250 | 184 | 0.1 | ¦ Flame Retardant FR(30) ¦ RoHS Compliant | Prototype |  | ¦ Flame Retardant FR(30) ¦ RoHS Compliant | >PA6+MF-FR< |  |  | PreLaunch | 5
CiLON™ 25% MF FR PA6 White | 710C2391F |  | 20 |  | 1.34 | 1.38 | 23 | 27 | 0.1 | 75 | 85 | 4 | 8 | 3200 | 3600 | 120 | 140 | 40 |  |  |  | V2 | 3.2 | 155 | 165 | [5 empty] | Rev. No. 01 | White |  | 1 |  | 220 ± 1 | [8 empty] | 80 - 100 | 2026-04-02 | 220 - 230 | 230 - 240 | 240 - 250 | 260 - 280 | 60 - 90 | 275°C/2.16kg | - | 5 mm/min | 5 mm/min | 5 mm/min | 2 mm/min | [34 empty] | 0.5 |  |  | 219 | 220 |  |  | COSETERO | STARFLAM RF00599 | 185 | 0.1 | ¦ Flame Retardant FR(30) ¦ RoHS Compliant | Prototype |  | ¦ Flame Retardant FR(30) ¦ RoHS Compliant | >PA6+MF-FR< |  |  | PreLaunch | 5
CiLON™ 25% MF FR PA6 White | 710C2392F |  | 30 | 40 | 1.34 | 1.38 | 23 | 27 | 0.1 | 70 | 80 | 4 | 8 | 3300 | 3700 | 120 | 140 | 40 |  |  |  | V2 | 3.2 | 155 | 165 | [5 empty] | Rev. No. 01 | White |  | 1 |  | 220 ± 1 | [8 empty] | 80 - 100 | 2026-04-02 | 220 - 230 | 230 - 240 | 240 - 250 | 260 - 280 | 60 - 90 | 275°C/2.16kg | - | 5 mm/min | 5 mm/min | 5 mm/min | 2 mm/min | [34 empty] | 0.5 |  |  | 219 | 220 |  |  | Ester | ECOMID A D13 B/Y GY 7002/2 A1A1276 | 186 | 0.1 | ¦ Flame Retardant FR(30) ¦ RoHS Compliant | Prototype |  | ¦ Flame Retardant FR(30) ¦ RoHS Compliant | >PA6+MF-FR< |  |  | PreLaunch | 5
CiLON™ 25% MF FR PA6 White | 710C2393F |  | 20 |  | 1.34 | 1.38 | 23 | 27 | 0.1 | 70 | 80 | 4 | 8 | 3000 | 4000 | 110 | 130 | 40 |  |  |  | V2 | 3.2 | 155 | 165 | [5 empty] | Rev. No. 01 | White |  | 1 |  | 220 ± 1 | [8 empty] | 80 - 100 | 2026-04-02 | 220 - 230 | 230 - 240 | 240 - 250 | 260 - 280 | 60 - 90 | 275°C/2.16kg | - | 5 mm/min | 5 mm/min | 5 mm/min | 2 mm/min | [34 empty] | 0.5 |  |  | 219 | 220 |  |  | Kingfa | M28RC | 187 | 0.1 | ¦ Flame Retardant FR(30) ¦ RoHS Compliant | Prototype |  | ¦ Flame Retardant FR(30) ¦ RoHS Compliant | >PA6+MF-FR< |  |  | PreLaunch | 5
CiLON™ 25% MF FR PA6 Syska White | 710C2394F |  | 30 | 40 | 1.34 | 1.38 | 23 | 27 | 0.1 | 65 | 75 | 4 | 8 | 2700 | 3300 | 105 | 125 | 40 |  |  |  | V2 | 3.2 | 135 | 145 | [5 empty] | Rev. No. 01 | White |  | 1 |  | 220 ± 1 | [8 empty] | 80 - 100 | 2026-04-02 | 220 - 230 | 230 - 240 | 240 - 250 | 260 - 280 | 60 - 90 | 275°C/2.16kg | - | 5 mm/min | 5 mm/min | 5 mm/min | 2 mm/min | [34 empty] | 0.5 |  |  | 219 | 220 |  |  | DSM | DPNYL GF NG 312 NATURAL | 188 | 0.1 | ¦ Flame Retardant FR(30) ¦ RoHS Compliant | Prototype |  | ¦ Flame Retardant FR(30) ¦ RoHS Compliant | >PA6+MF-FR< |  |  | PreLaunch | 5
CiLON™ PA6 30% GF Pre colored Black | 710C3001 |  | 10 | 40 | 1.31 | 1.35 | 30 | 33 | 0.1 | 110 | 130 | 4 | 8 | 4500 | 5500 | 180 | 220 | 100 |  |  |  | - | 3.2 | 200 | 210 | - | - | - | - |  | Rev. No. 02 | Black | 0.3 | 1 | - | 220 ± 1 | - | - | - | - | - | - | - | - | 80 - 100 | 2026-04-02 | 220 - 230 | 230 - 240 | 240 - 250 | 260 - 280 | 70 - 90 | 275°C/2.16kg | 0.8 | 5 mm/min | 5 mm/min | 5 mm/min | 2 mm/min | [7 empty] | 2021-10-21 | [29 empty] | 219 | 220 |  |  | COSETERO | N6GF30 iBlack | 189 | 0.1 | ¦ RoHS Compliant | Prelaunch | Asia Pacific |  | >PA6+GF< | 9500 | 10500 | PreLaunch | 2
CiLON™ 30% GF PA6 Ebony Black | 710C3001E |  | 40 | 60 | 1.34 | 1.38 | 30 | 33 | 0.1 | 125 | 145 | 6 | 10 | 6000 | 9000 | 200 | 230 | 65 |  |  |  | - | 3.2 | 200 | 210 | [5 empty] | Rev. No. 04 | Black | 0.3 | 1 | - | 220 ± 1 | 215 ± 5 | 200 ± 5 | 7e-05 | - | > 20 | - | - | - | 80 - 100 | 2026-04-02 | 220 - 230 | 230 - 240 | 240 - 250 | 260 - 280 | 70 - 90 | 275°C/2.16kg | - | 5 mm/min | 5 mm/min | 5 mm/min | 2 mm/min | [15 empty] | Long Cut free | Black spot free | shine | PIR + PCR | 20 | 60 | [16 empty] | 219 | 220 | Automotive, Venting parts | Automotive | Ester | KMV32 | 190 | 0.1 | ¦ RoHS Compliant | Commercial | Asia Pacific ¦ Europe ¦ South America ¦ Africa & Middle East |  | >PA6+GF< | 9500 | 10500 | PreLaunch | 2
CiLON™ 30% GF PA6 Black | 710C3001E2 |  | 25 | 35 | 1.31 | 1.35 | 30 | 33 | 0.1 | 150 | 170 | 3 | 7 | 8000 | 12000 | 235 | 265 | 140 |  |  |  |  | 3.2 | 195 | 205 | [5 empty] | Rev. No. 03 | Black | 0.3 | 1 |  | 220 ± 1 | [8 empty] | 80 - 100 | 2026-04-02 | 220 - 230 | 230 - 240 | 240 - 250 | 260 - 280 | 70 - 90 | 275°C/2.16kg | 0.8 | 5 mm/min | 5 mm/min | 5 mm/min | 2 mm/min |  |  |  |  | 26 | -0.5 | -0.7 | 2025-06-20 | 28 | 0.5 | 0.7 | [26 empty] | 219 | 220 |  |  | Kingfa | K251 | 191 | 0.1 | ¦ RoHS Compliant | Commercial | Asia Pacific ¦ Europe ¦ South America ¦ Africa & Middle East |  | >PA6+GF< | 9500 | 10500 | PreLaunch | 2
CiLON™ 30% GF PA6 Satin Black | 710C3001S |  | 10 | 20 | 1.32 | 1.36 | 30 | 33 | 0.1 | 145 | 165 | 6 | 10 | 4500 | 5500 | 235 | 265 | 100 |  |  |  | HB | 3.2 | 200 | 210 | [5 empty] | Rev. No. 01 | Satin Black | 0.3 | 1 |  | 220 ± 1 | 215 | - | - | 600 | 40 | 2.5 | 10000000000000 | 1000000000000 | 80 - 120 | 2026-04-02 | 225 - 235 | 235 - 245 | 250 - 260 | 260 - 280 | 70 - 90 | 275°C/2.16kg | 0.8 | 5 mm/min | 5 mm/min | 5 mm/min | 2 mm/min | [15 empty] | Long Cut Free | Black spot free | Shine | [19 empty] | 219 | 220 | NA | Various industries & applications | DSM | STARFLAM RF00600 | 192 | 0.1 | ¦ RoHS Compliant | Prelaunch | Asia Pacific |  | >PA6+GF< | 9500 | 10500 | PreLaunch | 2
CiLON™ PA6 30% GF PA6 Black | 710C3002 |  | 30 | 50 | 1.32 | 1.36 | 30 | 33 | 0.1 | 150 | 165 | 6 | 10 | 4500 | 5500 | 235 | 265 | 100 |  |  |  | HB | 3.2 | 200 | 210 | [5 empty] | Rev. No. 01 | Black | 0.3 | 1 |  | 220 ± 1 | [8 empty] | 80 - 100 | 2026-04-02 | 220 - 230 | 230 - 240 | 240 - 250 | 260 - 280 | 70 - 90 | 275°C/2.16kg | 0.8 | 5 mm/min | 5 mm/min | 5 mm/min | 2 mm/min | [37 empty] | 219 | 220 |  |  | COSETERO | ECOMID A D13 B/Y GY 7002/2 A1A1277 | 193 | 0.1 | ¦ RoHS Compliant | Prototype |  |  | >PA6+GF< | 9500 | 10500 | PreLaunch | 2
CiLON™ 35% GF PA6 Black | 710C3003 |  | 10 | 20 | 1.36 | 1.4 | 30 | 33 | 0.1 | 170 | 190 | 2 | 4 | 8000 | 11000 | 260 | 280 | 150 |  |  |  | HB | 3.2 | 210 | 220 | [5 empty] | Rev. No. 03 | Black | 0.2 | 0.7 |  | 220 ± 1 |  |  |  |  | - | - | - | - | 80 - 100 | 2026-04-02 | 225 - 235 | 235 - 245 | 250 - 260 | 260 - 280 | 60 - 80 | 275°C/2.16kg | 0.8 | 5 mm/min | 5 mm/min | 5 mm/min | 2 mm/min | [7 empty] | 2022-04-10 | [7 empty] | Long Cut Free | Black spot free | Shine | [19 empty] | 219 | 220 | RADICI PLASTICS INDIA PRIVATE LIMITED | Automotive | Ester | M28RC | 194 | 0.1 | ¦ RoHS Compliant | Commercial | Asia Pacific ¦ Europe ¦ South America ¦ Africa & Middle East |  | >PA6+GF< | 9500 | 10500 | PreLaunch | 2
CiLON™ 30% GF PA6 UV Stabilized Black | 710C3003UV |  | 15 | 25 | 1.32 | 1.36 | 30 | 33 | 0.1 | 140 | 160 | 6 | 10 | 4500 | 5500 | 250 | 270 | 150 |  |  |  | - | 3.2 | 200 | 210 | [5 empty] | Rev. No. 03 | Black | 0.3 | 1 |  | 220 ± 1 | [6 empty] | - | - | 80 - 100 | 2026-04-02 | 225 - 235 | 235 - 245 | 250 - 260 | 260 - 280 | 60 - 80 | 275°C/2.16kg | 0.8 | 5 mm/min | 5 mm/min | 5 mm/min | 2 mm/min | [7 empty] | 2022-10-10 | [7 empty] | Long Cut Free | Black spot free | Shine | [19 empty] | 219 | 220 |  |  | Kingfa | DPNYL GF NG 312 NATURAL | 195 | 0.1 | ¦ UV Stabilized ¦ RoHS Compliant | Commercial | Asia Pacific ¦ Europe ¦ South America ¦ Africa & Middle East | ¦ UV Stabilizer | >PA6+GF-UV< | 9500 | 10500 | PreLaunch | 2
CiLON™ 30 % GF PA 6 Beige | 710C3011 |  | 20 | 40 | 1.28 | 1.32 | 28 | 32 | 0.1 | 110 | 130 | 5 | 9 | 4200 | 4800 | 190 | 210 | 100 |  |  |  |  | 3.2 | 195 | 205 | [5 empty] | Rev. No. 01 | Beige | 0.3 | 1 |  | 220 ± 1 | [8 empty] | 80 - 100 | 2026-04-02 | 220 - 230 | 230 - 240 | 240 - 250 | 260 - 280 | 70 - 90 | 275°C/2.16kg | 0.8 | 5 mm/min | 5 mm/min | 5 mm/min | 2 mm/min | [34 empty] | 0.5 |  |  | 219 | 220 |  |  | DSM | N6GF30 iBlack | 196 | 0.1 |  | Prototype |  |  | >PA6+GF< |  |  | PreLaunch | 5
CiLON™ 30% GF PA6 Beige | 710C3012 | [7 empty] | 0.1 | [21 empty] | Rev. No. 01 | Beige | 0.3 | 1 |  | 220 ± 1 | [8 empty] | 80 - 100 | 2026-04-02 | 220 - 230 | 230 - 240 | 240 - 250 | 260 - 280 | 70 - 90 | 275°C/2.16kg | 0.8 | 5 mm/min | 5 mm/min | 5 mm/min | 2 mm/min | [34 empty] | 0.5 |  |  | 219 | 220 |  |  | COSETERO | KMV33 | 197 | 0.1 | ¦ RoHS Compliant | Prototype |  |  | >PA6+GF< |  |  | PreLaunch | 5
CiLON™ 35% GF PA6 Beige | 710C3013 |  | 10 | 20 | 1.36 | 1.4 | 33 | 37 | 0.1 | 150 | 190 | 6 | 10 | 5500 | 6500 | 250 | 290 | 150 |  |  |  |  | 3.2 | 200 | 210 | [5 empty] | Rev. No. 02 | Beige | 0.3 | 1 | - | 220 ± 1 | - | - | - | - | - | - | - | - | 80 - 100 | 2026-04-02 | 225 - 235 | 235 - 245 | 250 - 260 | 260 - 280 | 80 - 100 | 275°C/2.16kg | 0.8 | 5 mm/min | 5 mm/min | 5 mm/min | 2 mm/min | [5 empty] | 2.08 |  |  |  | 2.28 | [5 empty] | Long Cut Free | Black Spot Free | Shine | [16 empty] | 0.5 |  |  | 219 | 220 |  |  | Ester | K252 | 198 | 0.1 |  | Commercial | Asia Pacific ¦ Europe ¦ South America ¦ Africa & Middle East |  | >PA6+GF< |  |  | PreLaunch | 5
CiLON™ 30% GF PA6 Brown | 710C3014 |  | 20 |  | 1.33 | 1.37 | 28 | 32 | 0.1 | 130 | 150 | 5 | 9 | 4000 | 5000 | 195 | 225 | 100 |  |  |  |  | 3.2 | 200 | 210 | [5 empty] | Rev. No. 01 | Brown | 0.3 | 1 |  | 220 ± 1 | [8 empty] | 80 - 100 | 2026-04-02 | 220 - 230 | 230 - 240 | 240 - 250 | 260 - 280 | 70 - 90 | 275°C/2.16kg | 0.8 | 5 mm/min | 5 mm/min | 5 mm/min | 2 mm/min | [34 empty] | 0.5 |  |  | 219 | 220 |  |  | Kingfa | STARFLAM RF00601 | 199 | 0.1 |  | Prototype |  |  | >PA6+GF< |  |  | PreLaunch | 5
CiLON™ 30 % GF PA6 Pink | 710C3021 |  | 20 | 40 | 1.38 | 1.42 | 28 | 32 | 0.1 | 120 | 150 | 7 | 9 | 4400 | 4800 | 190 | 220 | 80 |  |  |  | HB | 3.2 | 195 | 205 | [5 empty] | Rev. No. 01 | Pink | 0.3 | 1 |  | 220 ± 1 | [8 empty] | 80 - 100 | 2026-04-02 | 220 - 230 | 230 - 240 | 240 - 250 | 260 - 280 | 70 - 90 | 275°C/2.16kg | 0.8 | 5 mm/min | 5 mm/min | 5 mm/min | 2 mm/min | [7 empty] | 2022-12-05 | [26 empty] | 0.5 |  |  | 219 | 220 |  |  | DSM | ECOMID A D13 B/Y GY 7002/2 A1A1278 | 200 | 0.1 | ¦ RoHS Compliant | Prelaunch | Asia Pacific |  | >PA6+GF< |  |  | PreLaunch | 5
CiLON™ 30% GF PA6 Red | 710C3022 |  | 30 | 40 | 1.31 | 1.35 | 28 | 32 | 0.1 | 105 | 135 | 5 | 9 | 4500 | 5500 | 185 | 215 | 100 |  |  |  |  | 3.2 | 200 | 210 | [5 empty] | Rev. No. 01 | Red | 0.3 | 1 |  | 220 ± 1 | [8 empty] | 80 - 100 | 2026-04-02 | 220 - 230 | 230 - 240 | 240 - 250 | 260 - 280 | 70 - 90 | 275°C/2.16kg | 0.8 | 5 mm/min | 5 mm/min | 5 mm/min | 2 mm/min | [7 empty] | 2021-10-21 | [26 empty] | 0.5 |  |  | 219 | 220 |  |  | COSETERO | M28RC | 201 | 0.1 | ¦ RoHS Compliant | Prototype |  |  | >PA6+GF< |  |  | PreLaunch | 5
CiLON™ 30% GF PA6 Red | 710C3024 |  | 10 | 30 | 1.32 | 1.36 | 28 | 32 | 0.1 | 130 | 150 | 6 | 10 | 5000 | 9000 | 200 | 240 | 80 |  |  |  | HB | 3.2 | 195 | 205 | [5 empty] | Rev. No. 02 | Red | 0.4 | 1 |  | 220 ± 1 | [8 empty] | 80 - 100 | 2026-04-02 | 220 - 230 | 230 - 240 | 240 - 250 | 260 - 280 | 70 - 90 | 275°C/2.16kg | 0.4 | 5 mm/min | 5 mm/min | 5 mm/min | 2 mm/min |  |  |  |  | 39.39 | 35.27 | 16.62 | 2023-07-07 | [26 empty] | 0.5 |  |  | 219 | 220 | MCB KNOB | EandE | Ester | DPNYL GF NG 312 NATURAL | 202 | 0.1 | ¦ RoHS Compliant | Prototype |  |  | >PA6+GF< |  |  | PreLaunch | 5
CiLON™ 30% GF PA6 RAL 3026 Red | 710C3025 |  | 20 | 40 | 1.33 | 1.37 | 28 | 32 | 0.1 | 140 | 160 | 6 | 10 | 4500 | 5500 | 235 | 265 | 100 |  |  |  |  | 3.2 | 200 | 210 | [5 empty] | Rev. No. 01 | Red | 0.3 | 1 |  | 220 ± 1 | [8 empty] | 80 - 100 | 2026-04-02 | 220 - 230 | 230 - 240 | 240 - 250 | 260 - 280 | 70 - 90 | 275°C/2.16kg | 0.8 | 5 mm/min | 5 mm/min | 5 mm/min | 2 mm/min | [34 empty] | 0.5 |  |  | 219 | 220 |  |  | Kingfa | N6GF30 iBlack | 203 | 0.1 |  | Prototype |  |  | >PA6+GF< |  |  | PreLaunch | 5
CiLON™ 30% GF PA6 RAL 2009 Orange | 710C3026 |  | 20 |  | 1.33 | 1.37 | 28 | 32 | 0.1 | 130 | 150 | 6 | 10 | 4200 | 5200 | 190 | 230 | 80 |  |  |  |  | 3.2 | 200 | 210 | [5 empty] | Rev. No. 01 | Orange | 0.3 | 1 |  | 220 ± 1 | [8 empty] | 80 - 100 | 2026-04-02 | 220 - 230 | 230 - 240 | 240 - 250 | 260 - 280 | 70 - 90 | 275°C/2.16kg | 0.8 | 5 mm/min | 5 mm/min | 5 mm/min | 2 mm/min | [34 empty] | 0.5 |  |  | 219 | 220 |  |  | DSM | KMV34 | 204 | 0.1 | ¦ RoHS Compliant | Prototype |  |  | >PA6+GF< |  |  | PreLaunch | 5
CiLON™ 30% GF PA 6 Natural | 710C3031 |  | 10 | 15 | 1.32 | 1.36 | 28 | 32 | 0.1 | 150 | 190 | 6 | 10 | 7500 | 9000 | 250 | 300 | 170 |  |  |  |  | 3.2 | 200 | 210 | [5 empty] | Rev. No. 05 | Natural | 0.3 | 1 | - | 220 ± 1 | 215 | - |  | 600 | 40 | 2.5 | 10000000000000 | 1000000000000 | 80 - 100 | 2026-04-02 | 230 - 240 | 240 - 250 | 250 - 260 | 260 - 280 | 60 - 80 | 275°C/2.16kg | 0.8 | 5 mm/min | 5 mm/min | 5 mm/min | 2 mm/min |  |  |  |  | 64.2 | -4.08 | -5.28 | 2021-10-10 | 66.8 | -3.08 | -3 |  |  |  |  | Long Cut Free | Black Spot Free | Shine | [19 empty] | 219 | 220 |  |  | COSETERO | K253 | 205 | 0.1 | ¦ RoHS Compliant | Commercial | Asia Pacific ¦ Europe ¦ South America ¦ Africa & Middle East |  | >PA6+GF< |  |  | PreLaunch | 2
CiLON™ 30% GF PA6 Natural | 710C3039 |  | 15 | 30 | 1.36 | 1.39 | 28 | 32 | 0.1 | 140 | 160 | 4 | 8 | 7000 | 9000 | 200 | 250 | 100 |  |  |  |  | 3.2 | 200 | 210 | [5 empty] | Rev. No. 01 | Natural | 0.3 | 1 | - | 220 ± 1 | 215 | - |  | 600 | 40 | 2.5 | 10000000000000 | 1000000000000 | 80 - 100 | 2026-04-02 | 230 - 240 | 240 - 250 | 250 - 260 | 260 - 280 | 60 - 80 | 275°C/2.16kg | 0.8 | 5 mm/min | 5 mm/min | 5 mm/min | 2 mm/min |  |  |  |  | 64.2 | -4.08 | -5.28 | 2021-10-10 | 65.2 | -3.08 | -4.28 |  |  |  |  | Long Cut Free | Black Spot Free | Shine | [19 empty] | 219 | 220 |  |  | COSETERO | K253 | 206 | 0.1 | ¦ RoHS Compliant | Prelaunch | Asia Pacific |  | >PA6+GF< |  |  | PreLaunch | 2
CiLON™ 30% GF PA6 High Flow, Heat Stabilized Natural | 710C3031HFHS |  | 63 | 69 | 1.34 | 1.38 | 28 | 32 | 0.1 | 160 | 190 | 4 | 7 | 6000 | 8000 | 260 | 290 | 140 |  |  |  | - | 3.2 | 200 | 210 | [5 empty] | Rev. No. 02 | Natural | 0.3 | 1 |  | 220 ± 1 | 215 | - | - | [5 empty] | 80 - 100 | 2026-04-02 | 230 - 240 | 240 - 250 | 250 - 260 | 260 - 280 | 60 - 80 | 275°C/5kg | 0.8 | 5 mm/min | 5 mm/min | 5 mm/min | 2 mm/min |  |  |  |  | 73.1 | -3.79 | 0 | 2022-02-09 | [7 empty] | Long Cut Free | Black Spot Free | Shine | [19 empty] | 219 | 220 | DIE TUBE | Industrial | Ester | STARFLAM RF00602 | 207 | 0.1 | ¦ High Flow ¦ Heat Stabilized ¦ RoHS Compliant | Commercial | Asia Pacific ¦ Europe ¦ South America ¦ Africa & Middle East | ¦ Heat Stabilizer | >PA6+GF-HF-HS< |  |  | PreLaunch | 2
CiLON™ 30% GF PA6 High Flow, Heat Stabilized Black | 710C3001HFHS |  | 65 | 72 | 1.34 | 1.38 | 30 | 33 | 0.1 | 160 | 180 | 4 | 7 | 6000 | 8000 | 255 | 285 | 130 |  |  |  |  | 3.2 | 200 | 210 | [5 empty] | Rev. No. 01 | Black | 0.3 | 1 |  | 220 ± 1 | 215 | - | - | [5 empty] | 80 - 100 | 2026-04-02 | 230 - 240 | 240 - 250 | 250 - 260 | 260 - 280 | 60 - 80 | 275°C/5kg | 0.8 | 5 mm/min | 5 mm/min | 5 mm/min | 2 mm/min | [7 empty] | 2022-06-20 | [7 empty] | Long Cut Free | Black Spot Free | Shine | [19 empty] | 219 | 220 |  |  | Kingfa | ECOMID A D13 B/Y GY 7002/2 A1A1279 | 208 | 0.1 | ¦ High Flow ¦ Heat Stabilized ¦ RoHS Compliant | Commercial | Asia Pacific ¦ Europe ¦ South America ¦ Africa & Middle East | ¦ Heat Stabilizer | >PA6+GF-HF-HS< | 9500 | 10500 | PreLaunch | 2
CiLON™ 30% GF PA6 High Flow Natural | 710C3031HF |  | 55 | 61 | 1.34 | 1.38 | 28 | 32 | 0.1 | 170 | 190 | 4 | 7 |  |  | 260 | 290 | 140 |  |  |  |  | 3.2 | 200 | 210 | [5 empty] | Rev. No. 02 | Natural | 0.3 | 1 | - | 220 ± 1 | 215 | - | - | [5 empty] | 80 - 100 | 2026-04-02 | 230 - 240 | 240 - 250 | 250 - 260 | 260 - 280 | 60 - 80 | 275°C/5kg | 0.8 | 5 mm/min | 5 mm/min | 5 mm/min | 2 mm/min | [7 empty] | 2022-02-09 | [29 empty] | 219 | 220 |  |  | DSM | M28RC | 209 | 0.1 | ¦ High Flow ¦ RoHS Compliant | Prototype |  |  | >PA6+GF-HF< |  |  | PreLaunch | 2
CiLON™ 30% GF PA6 Heat Stabilized Natural | 710C3031HS |  | 20 | 30 | 1.34 | 1.38 | 28 | 32 | 0.1 | 170 | 190 | 4.5 | 7.5 |  |  | 260 | 290 | 170 |  |  |  |  | 3.2 | 200 | 210 | [5 empty] | Rev. No. 02 | Natural | 0.3 | 1 | - | 220 ± 1 | 215 | - | - | [5 empty] | 80 - 100 | 2026-04-02 | 230 - 240 | 240 - 250 | 250 - 260 | 260 - 280 | 60 - 80 | 275°C/5kg | 0.8 | 5 mm/min | 5 mm/min | 5 mm/min | 2 mm/min | [7 empty] | 2022-02-09 | [29 empty] | 219 | 220 | DOOR BRACKET | Automotive | COSETERO | DPNYL GF NG 312 NATURAL | 210 | 0.1 | ¦ Heat Stabilized ¦ RoHS Compliant | Prelaunch | Asia Pacific | ¦ Heat Stabilizer | >PA6+GF-HS< |  |  | PreLaunch | 2
CiLON™ 30 % GF FR PA 6 Natural, Halogenated | 710C3031F |  | 20 | 40 | 1.38 | 1.42 | 30 | 34 | 0.1 | 140 | 160 | 5 | 9 | 5200 | 5800 | 240 | 260 | 150 |  |  |  | V0 | 3.2 | 200 | 210 | 960 | 3.2 |  |  |  | Rev. No. 02 | Natural | 0.3 | 1 | - | 220 ± 1 |  | - | - | [5 empty] | 80 - 100 | 2026-04-02 | 220 - 23 | 240 - 250 | 245 - 255 | 260 - 280 | 70 - 90 | 275°C/2.16kg | 0.8 | 5 mm/min | 5 mm/min | 5 mm/min | 2 mm/min |  | V0 |  | 960 | [11 empty] | Long Cut Free | Black Spot Free | Shine | [18 empty] | 3 | 219 | 220 |  |  | Ester | N6GF30 iBlack | 211 | 0.1 | ¦ Flame Retardant FR(17) ¦ Halogenated ¦ RoHS Compliant | Commercial | Asia Pacific ¦ Europe ¦ South America ¦ Africa & Middle East | ¦ Flame Retardant FR(17) ¦ Halogenated ¦ RoHS Compliant | >PA6+GF-FR< |  |  | PreLaunch | 2
CiLON™ 35% GF PA6 Natural | 710C3032 |  | 10 | 20 | 1.37 | 1.41 | 33 | 37 | 0.1 | 160 | 200 | 6 | 10 | 5000 | 6000 | 270 | 310 | 200 |  |  |  |  | 3.2 | 200 | 210 | [5 empty] | Rev. No. 01 | Natural | 0.3 | 1 |  | 220 ± 1 | [8 empty] | 80 - 100 | 2026-04-02 | 220 - 230 | 230 - 240 | 240 - 250 | 260 - 280 | 70 - 90 | 275°C/2.16kg | 0.8 | 5 mm/min | 5 mm/min | 5 mm/min | 2 mm/min | [37 empty] | 219 | 220 |  |  | Kingfa | KMV35 | 212 | 0.1 | ¦ RoHS Compliant | Prototype |  |  | >PA6+GF< |  |  | PreLaunch | 2
CiLON™ 30% GF PA6 Natural | 710C3033 |  | 10 | 20 | 1.33 | 1.37 | 28 | 32 | 0.1 | 145 | 165 | 6 | 10 | 6000 | 10000 | 205 | 265 | 150 |  |  |  |  | 3.2 | 195 | 205 | [5 empty] | Rev. No. 03 | Natural | 0.3 | 1 |  | 220 ± 1 |  |  | - | - |  | - | - | - | 80 - 100 | 2026-04-02 | 220 - 230 | 230 - 240 | 245 - 255 | 260 - 280 | 70 - 90 | 275°C/2.16kg | 0.8 | 5 mm/min | 5 mm/min | 5 mm/min | 2 mm/min |  |  |  |  | 64 | -4.5 | -3.7 | 2025-05-30 | 65.5 | -3 | -1 | [26 empty] | 219 | 220 |  |  | DSM | K254 | 213 | 0.1 | ¦ RoHS Compliant | Commercial | Asia Pacific ¦ Europe ¦ South America ¦ Africa & Middle East |  | >PA6+GF< |  |  | PreLaunch | 2
CiLON™ 30% GF PA6Green | 710C3051 |  | 10 | 30 | 1.32 | 1.36 | 28 | 32 | 0.1 | 130 | 150 | 6 | 10 | 5000 | 9000 | 200 | 240 | 80 |  |  |  | HB | 3.2 | 195 | 205 | [5 empty] | Rev. No. 02 | Green | 0.4 | 1 |  | 220 ± 1 | [8 empty] | 80 - 100 | 2026-04-02 | 220 - 230 | 230 - 240 | 240 - 250 | 260 - 280 | 70 - 90 | 275°C/2.16kg | 0.4 | 5 mm/min | 5 mm/min | 5 mm/min | 2 mm/min |  |  |  |  | 53.19 | -34.93 | 23.72 | 2023-07-07 | [26 empty] | 0.5 |  |  | 219 | 220 | MCB KNOB | EandE | COSETERO | STARFLAM RF00603 | 214 | 0.1 | ¦ RoHS Compliant | Prototype |  |  | >PA6+GF< |  |  | PreLaunch | 5
CiLON™ 30% GF PA6 Light Green | 710C3052 |  | 20 |  | 1.33 | 1.37 | 28 | 32 | 0.1 | 130 | 150 | 5 | 9 | 4500 | 5500 | 195 | 225 | 100 |  |  |  |  | 3.2 | 200 | 210 | [5 empty] | Rev. No. 01 | Green | 0.3 | 1 |  | 220 ± 1 | [8 empty] | 80 - 100 | 2026-04-02 | 220 - 230 | 230 - 240 | 240 - 250 | 260 - 280 | 70 - 90 | 275°C/2.16kg | 0.8 | 5 mm/min | 5 mm/min | 5 mm/min | 2 mm/min | [34 empty] | 0.5 |  |  | 219 | 220 |  |  | Ester | ECOMID A D13 B/Y GY 7002/2 A1A1280 | 215 | 0.1 | ¦ RoHS Compliant | Prelaunch | Asia Pacific |  | >PA6+GF< |  |  | PreLaunch | 5
CiLON™ 30% GF PA6 RAL 6038 Green | 710C3053 |  | 20 |  | 1.33 | 1.37 | 28 | 32 | 0.1 | 120 | 140 | 6 | 10 | 4200 | 5200 | 190 | 230 | 80 |  |  |  |  | 3.2 | 200 | 210 | [5 empty] | Rev. No. 01 | Green | 0.3 | 1 |  | 220 ± 1 | [8 empty] | 80 - 100 | 2026-04-02 | 220 - 230 | 230 - 240 | 240 - 250 | 260 - 280 | 70 - 90 | 275°C/2.16kg | 0.8 | 5 mm/min | 5 mm/min | 5 mm/min | 2 mm/min | [7 empty] | 2021-10-21 | [26 empty] | 0.5 |  |  | 219 | 220 |  |  | Kingfa | M28RC | 216 | 0.1 | ¦ RoHS Compliant | Prototype |  |  | >PA6+GF< |  |  | PreLaunch | 5
CiLON™ 30%GF PA6 Blue | 710C3061 |  | 10 | 30 | 1.33 | 1.37 | 28 | 32 | 0.1 | 130 | 160 | 5 | 9 | 4500 | 6500 | 190 | 210 | 60 |  |  |  | - | 3.2 | 190 | 200 | - | - | 5 | 9 |  | Rev. No. 02 | Blue | 0.4 | 1 |  | 220 ± 1 | [8 empty] | 80 - 100 | 2026-04-02 | 220 - 230 | 230 - 240 | 240 - 250 | 260 - 280 | 70 - 90 | 275°C/2.16kg | 0.4 | 5 mm/min | 5 mm/min | 5 mm/min | 2 mm/min | [7 empty] | 2023-07-29 | [26 empty] | 0.5 |  |  | 219 | 220 | Electrical | E&E | DSM | DPNYL GF NG 312 NATURAL | 217 | 0.1 |  | Prelaunch | Asia Pacific |  | >PA6+GF< |  |  | PreLaunch | 5
CiLON™ 30% GF PA6 Blue | 710C3062 |  | 20 | 30 | 1.31 | 1.35 | 28 | 32 | 0.1 | 135 | 165 | 6 | 10 | 4400 | 4800 | 185 | 215 | 100 |  |  |  |  | 3.2 | 195 | 205 | [5 empty] | Rev. No. 01 | Blue | 0.3 | 1 |  | 220 ± 1 | [8 empty] | 80 - 100 | 2026-04-02 | 220 - 230 | 230 - 240 | 240 - 250 | 260 - 280 | 70 - 90 | 275°C/2.16kg | 0.8 | 5 mm/min | 5 mm/min | 5 mm/min | 2 mm/min | [34 empty] | 0.5 |  |  | 219 | 220 |  |  | COSETERO | N6GF30 iBlack | 218 | 0.1 | ¦ RoHS Compliant | Prototype |  |  | >PA6+GF< |  |  | PreLaunch | 5
CiLON™ 30% GF PA6 Blue | 710C3063 |  | 20 | 40 | 1.33 | 1.37 | 28 | 32 | 0.1 | 130 | 150 | 5 | 9 | 4000 | 5000 | 195 | 225 | 100 |  |  |  |  | 3.2 | 200 | 210 | [5 empty] | Rev. No. 01 | Blue | 0.3 | 1 |  | 220 ± 1 | [8 empty] | 80 - 100 | 2026-04-02 | 220 - 230 | 230 - 240 | 240 - 250 | 260 - 280 | 70 - 90 | 275°C/2.16kg | 0.8 | 5 mm/min | 5 mm/min | 5 mm/min | 2 mm/min | [34 empty] | 0.5 |  |  | 219 | 220 |  |  | Ester | KMV36 | 219 | 0.1 | ¦ RoHS Compliant | Prototype |  |  | >PA6+GF< |  |  | PreLaunch | 5
CiLON™ 30% GF PA6 Dark Blue | 710C3064 |  | 20 |  | 1.32 | 1.36 | 28 | 32 | 0.1 | 130 | 150 | 5 | 9 | 4500 | 5500 | 210 | 230 | 100 |  |  |  |  | 3.2 | 200 | 210 | [5 empty] | Rev. No. 01 | Dark Blue | 0.3 | 1 |  | 220 ± 1 | [8 empty] | 80 - 100 | 2026-04-02 | 220 - 230 | 230 - 240 | 240 - 250 | 260 - 280 | 70 - 90 | 275°C/2.16kg | 0.8 | 5 mm/min | 5 mm/min | 5 mm/min | 2 mm/min | [7 empty] | 2021-10-21 | [26 empty] | 0.5 |  |  | 219 | 220 |  |  | Kingfa | K255 | 220 | 0.1 | ¦ RoHS Compliant | Prototype |  |  | >PA6+GF< |  |  | PreLaunch | 5
CiLON™ 30% GF PA6 Violet | 710C3071 |  | 20 | 40 | 1.33 | 1.37 | 28 | 32 | 0.1 | 130 | 150 | 5 | 9 | 4500 | 5500 | 195 | 225 | 100 |  |  |  |  | 3.2 | 200 | 210 | [5 empty] | Rev. No. 01 | Violet | 0.3 | 1 |  | 220 ± 1 | [8 empty] | 80 - 100 | 2026-04-02 | 220 - 230 | 230 - 240 | 240 - 250 | 260 - 280 | 70 - 90 | 275°C/2.16kg | 0.8 | 5 mm/min | 5 mm/min | 5 mm/min | 2 mm/min | [34 empty] | 0.5 |  |  | 219 | 220 |  |  | DSM | STARFLAM RF00604 | 221 | 0.1 | ¦ RoHS Compliant | Prototype |  |  | >PA6+GF< |  |  | PreLaunch | 5
CiLON™ 30 % GF PA 6 Grey | 710C3081 |  | 20 | 40 | 1.32 | 1.37 | 28 | 32 | 0.1 | 120 | 140 | 5 | 9 | 4000 | 4400 | 180 | 220 | 70 |  |  |  | HB | 3.2 | 195 | 205 | [5 empty] | Rev. No. 02 | Grey | 0.3 | 1 |  | 220 ± 1 | [8 empty] | 80 - 100 | 2026-04-02 | 220 - 230 | 230 - 240 | 240 - 250 | 260 - 280 | 70 - 90 | 275°C/2.16kg | 0.8 | 5 mm/min | 5 mm/min | 5 mm/min | 2 mm/min | [34 empty] | 0.5 |  |  | 219 | 220 | MCB NOBE | EandE | COSETERO | ECOMID A D13 B/Y GY 7002/2 A1A1281 | 222 | 0.1 |  | Commercial | Asia Pacific ¦ Europe ¦ South America ¦ Africa & Middle East |  | >PA6+GF< |  |  | PreLaunch | 5
CiLON™ 30% GF FR PA6 Grey | 710C3081F |  | 20 |  | 1.42 | 1.46 | 26 | 30 | 0.1 | 110 | 130 | 5 | 9 | 4400 | 4800 | 180 | 210 | 100 |  |  |  | V0 | 3.2 | 195 | 205 | 960 | 3.2 |  |  |  | Rev. No. 00 | Grey | 0.3 | 1 |  | 220 ± 1 | [8 empty] | 80 - 100 | 2026-04-02 | 220 - 230 | 230 - 240 | 240 - 250 | 260 - 280 | 70 - 90 | 275°C/2.16kg | 0.8 | 5 mm/min | 5 mm/min | 5 mm/min | 2 mm/min |  |  | 960 |  |  |  |  | 2021-10-21 | [26 empty] | 0.5 |  | 3 | 219 | 220 |  |  | Ester | M28RC | 223 | 0.1 | ¦ Flame Retardant ¦ RoHS Compliant | Prototype |  | ¦ Flame Retardant ¦ RoHS Compliant | >PA6+GF-FR< | 9000 | 10000 | PreLaunch | 5
CiLON™ 30% GF FR PA6 RAL7035 Grey | 710C3081F1 |  | 30 | 50 | 1.4 | 1.44 | 28 | 32 | 0.1 | 85 | 115 | 5 | 9 | 4000 | 5000 | 155 | 185 | 60 |  |  |  | V2 | 3.2 | 180 | 190 | 960 | 3.2 |  |  |  | Rev. No. 01 | Grey | 0.6 | 1 |  | 220 ± 1 | [8 empty] | 80 - 100 | 2026-04-02 | 220 - 230 | 230 - 240 | 240 - 250 | 260 - 280 | 70 - 90 | 275°C/2.16kg | 0.8 | 5 mm/min | 5 mm/min | 5 mm/min | 2 mm/min |  |  | 960 |  |  |  |  | 2022-06-13 | 80.1 | -0.7 | 1 | [23 empty] | 0.5 |  | 3 | 219 | 220 | Electrical Socket | E&E | Kingfa | DPNYL GF NG 312 NATURAL | 224 | 0.1 | ¦ Flame Retardant FR(40) | Prelaunch | Asia Pacific | ¦ Flame Retardant FR(40) | >PA6+GF-FR< |  |  | PreLaunch | 5
CiLON™ 30% GF FR PA6 RAL7016 Grey | 710C3081F2 |  | 30 | 50 | 1.4 | 1.44 | 28 | 32 | 0.1 | 85 | 115 | 5 | 9 |  |  | 155 | 185 | 60 |  |  |  | V2 | 3.2 | 180 | 190 | 960 | 3.2 |  |  |  | Rev. No. 01 | Grey | 0.6 | 1 |  | 220 ± 1 | [8 empty] | 80 - 100 | 2026-04-02 | 220 - 230 | 230 - 240 | 240 - 250 | 260 - 280 | 70 - 90 | 275°C/2.16kg | 0.8 | 5 mm/min | 5 mm/min | 5 mm/min | 2 mm/min |  |  | 960 |  |  |  |  | 2021-07-10 | [26 empty] | 0.5 |  | 3 | 219 | 220 |  |  | DSM | N6GF30 iBlack | 225 | 0.1 | ¦ Flame Retardant FR(40) ¦ RoHS Compliant | Prototype |  | ¦ Flame Retardant FR(40) ¦ RoHS Compliant | >PA6+GF-FR< |  |  | PreLaunch | 5
CiLON™ 30 % GF PA 6 Grey | 710C3082 |  | 20 | 40 | 1.33 | 1.37 | 28 | 32 | 0.1 | 120 | 140 | 5 | 9 | 3800 | 4200 | 180 | 220 | 70 |  |  |  |  | 3.2 | 195 | 205 | [5 empty] | Rev. No. 01 | Grey | 0.3 | 1 |  | 220 ± 1 | [8 empty] | 80 - 100 | 2026-04-02 | 220 - 230 | 230 - 240 | 240 - 250 | 260 - 280 | 70 - 90 | 275°C/2.16kg | 0.8 | 5 mm/min | 5 mm/min | 5 mm/min | 2 mm/min |  |  |  |  | 31.2 | -0.57 | -1.72 |  | 31.7 | -0.48 | -1.63 | [23 empty] | 0.5 |  |  | 219 | 220 |  |  | COSETERO | KMV37 | 226 | 0.1 |  | Prelaunch | Asia Pacific |  | >PA6+GF< |  |  | PreLaunch | 5
CiLON™ 30 % GF FR PA 6 Grey | 710C3082F |  | 20 |  | 1.42 | 1.46 | 30 | 34 | 0.1 | 110 | 130 | 5 | 9 | 4400 | 4800 | 180 | 210 | 100 | [5 empty] | 195 | 205 | [5 empty] | Rev. No. 01 | Grey | 0.3 | 1 |  | 220 ± 1 | [8 empty] | 80 - 100 | 2026-04-02 | 220 - 230 | 230 - 240 | 240 - 250 | 260 - 280 | 70 - 90 | 275°C/2.16kg | 0.8 | 5 mm/min | 5 mm/min | 5 mm/min | 2 mm/min | [34 empty] | 0.5 |  |  | 219 | 220 |  |  | Ester | K256 | 227 | 0.1 | ¦ Flame Retardant FR(40) ¦ RoHS Compliant | Prototype |  | ¦ Flame Retardant FR(40) ¦ RoHS Compliant | >PA6+GF-FR< |  |  | PreLaunch | 5
CiLON™ 30 % GF PA 6 Grey | 710C3083 |  | 10 | 30 | 1.32 | 1.36 | 28 | 32 | 0.1 | 130 | 150 | 6 | 10 | 5000 | 9000 | 200 | 240 | 80 |  |  |  | HB | 3.2 | 195 | 205 | [5 empty] | Rev. No. 02 | Grey | 0.4 | 1 |  | 220 ± 1 | [8 empty] | 80 - 100 | 2026-04-02 | 220 - 230 | 230 - 240 | 240 - 250 | 260 - 280 | 70 - 90 | 275°C/2.16kg | 0.4 | 5 mm/min | 5 mm/min | 5 mm/min | 2 mm/min | [7 empty] | 2023-07-06 | [26 empty] | 0.5 |  |  | 219 | 220 |  |  | Kingfa | STARFLAM RF00605 | 228 | 0.1 |  | Prototype |  |  | >PA6+GF< |  |  | PreLaunch | 5
CiLON™ 30% GF FR PA6 Grey | 710C3083F |  | 20 |  | 1.42 | 1.46 | 30 | 34 | 0.1 | 110 | 130 | 5 | 9 | 4500 | 5500 | 180 | 210 | 100 | [5 empty] | 195 | 205 | [5 empty] | Rev. No. 01 | Grey | 0.3 | 1 |  | 220 ± 1 | [8 empty] | 80 - 100 | 2026-04-02 | 220 - 230 | 230 - 240 | 240 - 250 | 260 - 280 | 70 - 90 | 275°C/2.16kg | 0.8 | 5 mm/min | 5 mm/min | 5 mm/min | 2 mm/min | [34 empty] | 0.5 |  |  | 219 | 220 |  |  | DSM | ECOMID A D13 B/Y GY 7002/2 A1A1282 | 229 | 0.1 | ¦ Flame Retardant FR(17) ¦ RoHS Compliant | Prelaunch | Asia Pacific | ¦ Flame Retardant FR(17) ¦ RoHS Compliant | >PA6+GF-FR< |  |  | PreLaunch | 5
CiLON™ 30 % GF PA 6 Grey | 710C3084 |  | 20 | 40 | 1.28 | 1.32 | 28 | 32 | 0.1 | 120 | 140 | 5 | 9 | 4200 | 4600 | 200 | 220 | 150 |  |  |  | HB | 3.2 | 195 | 205 | [5 empty] | Rev. No. 01 | Grey | 0.3 | 1 |  | 220 ± 1 | [8 empty] | 80 - 100 | 2026-04-02 | 220 - 230 | 230 - 240 | 240 - 250 | 260 - 280 | 70 - 90 | 275°C/2.16kg | 0.8 | 5 mm/min | 5 mm/min | 5 mm/min | 2 mm/min | [34 empty] | 0.5 |  |  | 219 | 220 |  |  | COSETERO | M28RC | 230 | 0.1 | ¦ RoHS Compliant | Prototype |  |  | >PA6+GF< |  |  | PreLaunch | 5
CiLON™ 30% GF FR PA6 Grey | 710C3084F |  | 20 | 30 | 1.46 | 1.5 | 28 | 32 | 0.1 | 100 | 120 | 5 | 9 | 4000 | 4600 | 175 | 205 | 100 |  |  |  | V0 | 3.2 | 195 | 205 | [5 empty] | Rev. No. 01 | Grey | 0.3 | 1 |  | 220 ± 1 | [8 empty] | 80 - 100 | 2026-04-02 | 220 - 230 | 230 - 240 | 240 - 250 | 260 - 280 | 70 - 90 | 275°C/2.16kg | 0.8 | 5 mm/min | 5 mm/min | 5 mm/min | 2 mm/min | [34 empty] | 0.5 |  |  | 219 | 220 |  |  | Ester | DPNYL GF NG 312 NATURAL | 231 | 0.1 | ¦ Flame Retardant FR(40) ¦ RoHS Compliant | Prototype |  | ¦ Flame Retardant FR(40) ¦ RoHS Compliant | >PA6+GF-FR< |  |  | PreLaunch | 5
CiLON™ 30% GF PA6 Gey | 710C3085 |  | 15 | 25 | 1.3 | 1.34 | 28 | 32 | 0.1 | 120 | 140 | 6 | 10 | 4100 | 5100 | 210 | 240 | 150 |  |  |  |  | 3.2 | 195 | 205 | [5 empty] | Rev. No. 01 | Gey | 0.3 | 1 |  | 220 ± 1 | [8 empty] | 80 - 100 | 2026-04-02 | 220 - 230 | 230 - 240 | 240 - 250 | 260 - 280 | 70 - 90 | 275°C/2.16kg | 0.8 | 5 mm/min | 5 mm/min | 5 mm/min | 2 mm/min | [34 empty] | 0.5 |  |  | 219 | 220 | Knob | Electrical | Kingfa | N6GF30 iBlack | 232 | 0.1 |  | Prelaunch | Asia Pacific |  | >PA6+GF< |  |  | PreLaunch | 5
CiLON™ 30 % GF PA 6 Grey | 710C3086 |  | 20 | 40 | 1.28 | 1.32 | 28 | 32 | 0.1 | 120 | 140 | 5 | 9 | 4200 | 4600 | 200 | 220 | 150 |  |  |  | HB | 3.2 | 195 | 205 | [5 empty] | Rev. No. 01 | Grey | 0.3 | 1 |  | 220 ± 1 | [8 empty] | 80 - 100 | 2026-04-02 | 220 - 230 | 230 - 240 | 240 - 250 | 260 - 280 | 70 - 90 | 275°C/2.16kg | 0.8 | 5 mm/min | 5 mm/min | 5 mm/min | 2 mm/min | [34 empty] | 0.5 |  |  | 219 | 220 |  |  | DSM | KMV38 | 233 | 0.1 |  | Prototype |  |  | >PA6+GF< |  |  | PreLaunch | 5
CiLON™ 30% GF PA6 Ash Grey | 710C3088A |  | 20 | 40 | 1.33 | 1.37 | 28 | 32 | 0.1 | 130 | 150 | 5 | 9 | 4000 | 5000 | 195 | 225 | 100 |  |  |  |  | 3.2 | 200 | 210 | [5 empty] | Rev. No. 01 | Grey | 0.3 | 1 |  | 220 ± 1 | [8 empty] | 80 - 100 | 2026-04-02 | 220 - 230 | 230 - 240 | 240 - 250 | 260 - 280 | 70 - 90 | 275°C/2.16kg | 0.8 | 5 mm/min | 5 mm/min | 5 mm/min | 2 mm/min | [7 empty] | 2021-10-21 | [26 empty] | 0.5 |  |  | 219 | 220 |  |  | COSETERO | K257 | 234 | 0.1 | ¦ RoHS Compliant | Prototype |  |  | >PA6+GF< |  |  | PreLaunch | 5
CiLON™ 30%GF PA6 Grey | 710C3088 |  | 20 | 30 | 1.3 | 1.34 | 28 | 32 | 0.1 | 120 | 140 | 5 | 9 | 4500 | 5500 | 200 | 220 | 90 | [5 empty] | 195 | 205 | [5 empty] | Rev. No. 01 | Grey | 0.3 | 1 |  | 220 ± 1 | [8 empty] | 80 - 100 | 2026-04-02 | 220 - 230 | 230 - 240 | 240 - 250 | 260 - 280 | 70 - 90 | 275°C/2.16kg | 0.8 | 5 mm/min | 5 mm/min | 5 mm/min | 2 mm/min | [7 empty] | 2021-10-21 | [26 empty] | 0.5 |  |  | 219 | 220 |  |  | Ester | STARFLAM RF00606 | 235 | 0.1 | ¦ RoHS Compliant | Prototype |  |  | >PA6+GF< |  |  | PreLaunch | 5
CiLON™ 30% GF PA6 RAL 7047 Grey | 710C3089 |  | 20 | 30 | 1.33 | 1.37 | 28 | 32 | 0.1 | 110 | 130 | 4 | 8 | 5500 | 7500 | 180 | 200 | 60 | [5 empty] | 200 | 210 | [5 empty] | Rev. No. 02 | Grey | 0.3 | 1 |  | 220 ± 1 | [8 empty] | 80 - 100 | 2026-04-02 | 220 - 230 | 230 - 240 | 240 - 250 | 260 - 280 | 70 - 90 | 275°C/2.16kg | 0.4 | 5 mm/min | 5 mm/min | 5 mm/min | 2 mm/min |  |  |  |  | 80.08 | -0.24 | 1.46 | 2023-02-27 | [7 empty] | Long Cut Free | Black spot free | Shine | [16 empty] | 0.5 |  |  | 219 | 220 |  |  | Kingfa | ECOMID A D13 B/Y GY 7002/2 A1A1283 | 236 | 0.1 |  | Commercial | Asia Pacific ¦ Europe ¦ South America ¦ Africa & Middle East |  | >PA6+GF< |  |  | PreLaunch | 5
CiLON™ 30% GF FR PA6 G White | 710C3091F |  | 20 | 30 | 1.46 | 1.5 | 28 | 32 | 0.1 | 95 | 115 | 5 | 9 | 3800 | 4200 | 175 | 205 | 100 |  |  |  | V2 | 3.2 | 195 | 205 | [5 empty] | Rev. No. 01 | White | 0.3 | 1 |  | 220 ± 1 | [8 empty] | 80 - 100 | 2026-04-02 | 220 - 230 | 230 - 240 | 240 - 250 | 260 - 280 | 70 - 90 | 275°C/2.16kg | 0.8 | 5 mm/min | 5 mm/min | 5 mm/min | 2 mm/min | [34 empty] | 0.5 |  |  | 219 | 220 |  |  | DSM | M28RC | 237 | 0.1 | ¦ Flame Retardant FR(40) ¦ RoHS Compliant | Prototype |  | ¦ Flame Retardant FR(40) ¦ RoHS Compliant | >PA6+GF-FR< |  |  | PreLaunch | 5
CiLON™ 30% GF FR PA6 White | 710C3092F |  | 20 | 30 | 1.46 | 1.5 | 28 | 32 | 0.1 | 95 | 115 | 5 | 9 | 3800 | 4400 | 165 | 195 | 90 |  |  |  | V0 | 3.2 | 195 | 205 | 960 | 3.2 |  |  |  | Rev. No. 01 | White | 0.6 | 1 |  | 220 ± 1 |  |  |  | >475 |  |  |  |  | 80 - 100 | 2026-04-02 | 220 - 230 | 230 - 240 | 240 - 250 | 260 - 280 | 70 - 90 | 275°C/2.16kg | 0.8 | 5 mm/min | 5 mm/min | 5 mm/min | 2 mm/min | V0 | V0 | 960 | 960 |  |  |  | 2023-07-06 | [26 empty] | 0.5 |  | 3 | 219 | 220 | Switch knob | EandE | COSETERO | DPNYL GF NG 312 NATURAL | 238 | 0.1 | ¦ Flame Retardant FR(17) | Commercial | Asia Pacific ¦ Europe ¦ South America ¦ Africa & Middle East | ¦ Flame Retardant FR(17) | >PA6+GF-FR< |  |  | PreLaunch | 5
CiLON™ 30% MF PA6 GREY | 710C3181 | [7 empty] | 0.1 | [21 empty] | Rev. No. 01 | GREY | 0.3 | 1 |  | 220 ± 1 | [8 empty] | 80 - 100 | 2026-04-02 | 220 - 230 | 230 - 240 | 240 - 250 | 260 - 280 | 70 - 90 | 275°C/2.16kg | 0.8 | 5 mm/min | 5 mm/min | 5 mm/min | 2 mm/min | [34 empty] | 0.5 |  |  | 219 | 220 | WHEEL CAP | Automotive | Ester | N6GF30 iBlack | 239 | 0.1 |  | Prototype |  |  | >PA6+MF< |  |  | PreLaunch | 5
CiLON™ 40% MF PA6 Black | 710C4101 |  | 20 | 30 | 1.46 | 1.5 | 40 | 44 | 0.1 | 75 | 95 | 5 | 9 | 4000 | 4600 | 120 | 140 | 50 |  |  |  |  | 3.2 | 120 | 130 | [5 empty] | Rev. No. 01 | Black | 1 | 1 |  | 220 ± 1 |  |  | - | - | - | - | - | - | 80 - 100 | 2026-04-02 | 220 - 230 | 230 - 240 | 240 - 250 | 260 - 280 | 70 - 90 | 275°C/2.16kg | 1 | 5 mm/min | 5 mm/min | 5 mm/min | 2 mm/min | [7 empty] | 2022-10-01 | [7 empty] | Long Cut Free | Black spot free | Shine | [19 empty] | 219 | 220 |  | Industrial | Kingfa | KMV39 | 240 | 0.1 | ¦ RoHS Compliant | Commercial | Asia Pacific ¦ Europe ¦ South America ¦ Africa & Middle East |  | >PA6+MF< | 4000 | 7000 | PreLaunch | 5
CiLON™ 30% MF PA6 Black | 710C3101 |  | 20 | 30 | 1.33 | 1.36 | 30 | 33 | 0.1 | 60 | 75 | 4 | 6 | 4000 | 5000 | 100 | 120 | 40 |  |  |  |  | 3.2 | 120 | 130 | [5 empty] | Rev. No. 01 | Black | 1 | 1 |  | 220 ± 1 |  |  | - | - | - | - | - | - | 80 - 100 | 2026-04-02 | 220 - 230 | 230 - 240 | 240 - 250 | 260 - 280 | 70 - 90 | 275°C/2.16kg | 1 | 5 mm/min | 5 mm/min | 5 mm/min | 2 mm/min | [7 empty] | 2025-12-01 | [7 empty] | Long Cut Free | Black spot free | Shine | [19 empty] | 219 | 220 |  |  | Kingfa | KMV39 | 241 | 0.1 | ¦ RoHS Compliant | Prelaunch | Asia Pacific |  | >PA6+MF< | 4000 | 7000 | PreLaunch | 5
CiLON™ 40 % MF PA6 Beige | 710C4111 |  | 30 | 40 | 1.44 | 1.48 | 38 | 42 | 0.1 | 65 | 85 | 4 | 8 | 3200 | 3800 | 120 | 140 | 40 |  |  |  |  | 3.2 | 120 | 130 | [5 empty] | Rev. No. 01 | Beige | 0.9 | 1 |  | 220 ± 1 |  |  | - | - | - | - | - | - | 80 - 100 | 2026-04-02 | 220 - 230 | 230 - 240 | 240 - 250 | 260 - 280 | 70 - 90 | 275°C/2.16kg | 1 | 5 mm/min | 5 mm/min | 5 mm/min | 2 mm/min | [5 empty] | 2.08 |  |  |  | 2.28 | [5 empty] | Long Cut Free | Black spot free | Shine | [16 empty] | 0.5 |  |  | 219 | 220 |  |  | DSM | K258 | 242 | 0.1 |  | Commercial | Asia Pacific ¦ Europe ¦ South America ¦ Africa & Middle East |  | >PA6+MF< |  |  | PreLaunch | 5
CiLON™ 40% MF PA6 White | 710C4191 |  | 30 | 40 | 1.44 | 1.48 | 38 | 42 | 0.1 | 65 | 85 | 6 | 10 | 5000 | 6000 | 140 | 160 | 60 |  |  |  | - | 3.2 | 120 | 130 | [5 empty] | Rev. No. 01 | White | 0.9 | 1 |  | 220 ± 1 |  |  | - | - | - | - | - | - | 80 - 100 | 2026-04-02 | 220 - 230 | 230 - 240 | 240 - 250 | 260 - 280 | 70 - 90 | 275°C/2.16kg | 1 | 5 mm/min | 5 mm/min | 5 mm/min | 2 mm/min | [7 empty] | 2022-03-26 | [26 empty] | 0.5 |  |  | 219 | 220 |  |  | COSETERO | STARFLAM RF00607 | 243 | 0.1 | ¦ RoHS Compliant | Prototype |  |  | >PA6+MF< |  |  | PreLaunch | 5
CiLON™ 40% GF+MF PA6 Black | 710C4301 |  | 10 | 20 | 1.43 | 1.47 | 40 | 44 | 0.1 | 100 | 130 | 4 | 8 | 4000 | 4800 | 175 | 225 | 100 |  |  |  | - | 3.2 | 195 | 205 | [5 empty] | Rev. No. 01 | Black | 0.6 | 1 |  | 220 ± 1 | [6 empty] | - | - | 80 - 100 | 2026-04-02 | 220 - 230 | 230 - 240 | 240 - 250 | 260 - 280 | 70 - 90 | 275°C/2.16kg | 1 | 5 mm/min | 5 mm/min | 5 mm/min | 2 mm/min | [7 empty] | 2021-10-21 | [29 empty] | 219 | 220 |  |  | Ester | ECOMID A D13 B/Y GY 7002/2 A1A1284 | 244 | 0.1 | ¦ RoHS Compliant | Prototype |  |  | >PA6+GF< | 8000 | 12000 | PreLaunch | 5
CiLON™ 50% GF PA6 Black | 710C5001 |  | 10 | 20 | 1.54 | 1.58 | 50 | 53 | 0.1 | 175 | 195 | 6 | 10 | 8000 | 12000 | 260 | 300 | 150 |  |  |  |  | 3.2 | 210 | 220 | [5 empty] | Rev. No. 02 | Black | 0.2 | 1 |  | 220 ± 1 |  | - | - | - | - | - | - | - | 80 - 100 | 2026-04-02 | 220 - 230 | 240 - 250 | 250 - 260 | 270 - 290 | 70 - 90 | 275°C/2.16kg | 0.2 | 5 mm/min | 5 mm/min | 5 mm/min | 2 mm/min | [7 empty] | 2023-05-27 | [29 empty] | 219 | 220 | Clamp | EandE | Kingfa | M28RC | 245 | 0.1 |  | Commercial | Asia Pacific ¦ Europe ¦ South America ¦ Africa & Middle East |  | >PA6+GF< | 15000 | 16500 | PreLaunch | 5
CiLON™ 50% GF PA6 Natural | 710C5031 |  | 3 | 7 | 1.54 | 1.57 | 48 | 52 | 0.1 | 180 | 220 | 6 | 10 | 10000 | 14000 | 305 | 345 | 180 |  |  |  |  | 3.2 | 210 | 220 | [5 empty] | Rev. No. 02 | Natural | 0.2 | 1 |  | 220 ± 1 | [8 empty] | 80 - 100 | 2026-04-02 | 220 - 230 | 230 - 240 | 240 - 250 | 260 - 280 | 70 - 90 | 275°C/2.16kg | - | 5 mm/min | 5 mm/min | 5 mm/min | 2 mm/min | [7 empty] | 2022-10-10 | [29 empty] | 219 | 220 | AUTOMOTIVE PARTS | Automotive | DSM | DPNYL GF NG 312 NATURAL | 246 | 0.1 | ¦ RoHS Compliant | Commercial | Asia Pacific ¦ Europe ¦ South America ¦ Africa & Middle East |  | >PA6+GF< |  |  | PreLaunch | 5
CiLON™ 50% GF FR PA6 Natural | 710C5031F |  | 12 |  | 1.56 | 1.6 | 48 | 52 | 0.1 | 110 | 140 | 5 | 9 | 6000 | 7000 | 200 | 240 | 100 |  |  |  | V0 | 3.2 | 210 | 230 | [5 empty] | Rev. No. 01 | Natural | 0.2 | 1 |  | 220 ± 1 | [8 empty] | 80 - 100 | 2026-04-02 | 220 - 230 | 230 - 240 | 240 - 250 | 260 - 280 | 70 - 90 | 275°C/2.16kg | 0.5 | 5 mm/min | 5 mm/min | 5 mm/min | 2 mm/min | [7 empty] | 2021-10-21 | [7 empty] | Long Cut Free | Black spot free | Shine | [19 empty] | 219 | 220 |  |  | COSETERO | N6GF30 iBlack | 247 | 0.1 | ¦ Flame Retardant FR(40) ¦ RoHS Compliant | Commercial | Asia Pacific ¦ Europe ¦ South America ¦ Africa & Middle East | ¦ Flame Retardant FR(40) ¦ RoHS Compliant | >PA6+GF-FR< |  |  | PreLaunch | 5
CiLON™ 50% GF FR PA6 RAL 7015 Grey | 710C5081F |  | 10 | 20 | 1.56 | 1.6 | 48 | 52 | 0.1 | 105 | 135 | 5 | 9 | 7000 | 8000 | 200 | 240 | 100 |  |  |  | V0 | 3.2 | 210 | 230 | [5 empty] | Rev. No. 01 | Grey | 0.2 | 1 |  | 220 ± 1 | [8 empty] | 80 - 100 | 2026-04-02 | 220 - 230 | 230 - 240 | 240 - 250 | 260 - 280 | 70 - 90 | 275°C/2.16kg | 0.5 | 5 mm/min | 5 mm/min | 5 mm/min | 2 mm/min | [7 empty] | 2021-10-21 | [26 empty] | 0.5 |  |  | 219 | 220 |  |  | Ester | KMV40 | 248 | 0.1 | ¦ Flame Retardant FR(40) ¦ RoHS Compliant | Prototype |  | ¦ Flame Retardant FR(40) ¦ RoHS Compliant | >PA6+GF-FR< |  |  | PreLaunch | 5
CiLON™ 60% GF PA6 Natural | 710C6031 |  | 3 | 9 | 1.6 | 1.64 | 58 | 62 | 0.1 | 160 | 190 | 6 | 10 | 7500 | 8500 | 280 | 320 | 200 |  |  |  | - | 3.2 | 215 | 220 | [5 empty] | Rev. No. 01 | Natural | 0.2 | 1 |  | 220 ± 1 |  |  |  | - | - | - | - | - | 80 - 100 | 2026-04-02 | 220 - 230 | 230 - 240 | 240 - 250 | 260 - 280 | 70 - 90 | 275°C/2.16kg | - | 5 mm/min | 5 mm/min | 5 mm/min | 2 mm/min | [15 empty] | Long Cut Free | Black spot free | Shine | [19 empty] | 219 | 220 |  |  | Kingfa | K259 | 249 | 0.1 | ¦ RoHS Compliant | Commercial | Asia Pacific ¦ Europe ¦ South America ¦ Africa & Middle East |  | >PA6+GF< |  |  | PreLaunch | 5
CiLON™ UF High Gloss PA6 White | 710D0091 | [7 empty] | 0.14 | [21 empty] | Rev. No. 01 | Gloss White |  | 1 |  | 220 ± 1 | [8 empty] | 80 - 100 | 2026-04-02 | 220 - 230 | 230 - 240 | 240 - 250 | 260 - 280 | 70 - 90 | 275°C/2.16kg | - | 5 mm/min | 5 mm/min | 5 mm/min | 2 mm/min | [34 empty] | 0.5 |  |  | 219 | 220 |  |  | DSM | STARFLAM RF00608 | 250 | 0.1 | ¦ High Gloss ¦ RoHS Compliant | Prototype |  | ¦ Gloss Modifier | >PA6< |  |  | PreLaunch | 5
eCiLON™ Unfilled PA 6 Black | 711C0001 |  | 50 | 80 | 1.1 | 1.14 |  | 2 | 0.1 | 40 | 60 | 6 | 10 | 2000 | 3000 | 70 | 90 | 60 |  |  |  | - | 3.2 | 60 | 70 | [5 empty] | Rev. No. 03 | Black | 2 | 1 |  | 220 ± 1 |  |  |  | - | - | - | - | - | 80 - 100 | 2026-04-02 | 220 - 230 | 230 - 240 | 240 - 250 | 260 - 280 | 70 - 90 | 275°C/2.16kg | 2.5 | 5 mm/min | 5 mm/min | 5 mm/min | 2 mm/min | [7 empty] | 2023-10-24 | [7 empty] | Long Cut Free | Black spot free | Shine | PIR/PCR |  | 80 | [16 empty] | 219 | 220 |  |  | COSETERO | ECOMID A D13 B/Y GY 7002/2 A1A1285 | 251 | 0.1 | ¦ PIR/PCR | Commercial | Asia Pacific ¦ Europe ¦ South America ¦ Africa & Middle East |  | >PA6< | 2000 | 3000 | PreLaunch | 2
eCiLON™ Unfilled PA6 Black, Industrial | 711M004 |  | 50 |  | 1.11 | 1.15 |  | 2 | 2 | 45 |  | 6 | 10 | 2000 | 3000 | 75 |  | 40 | [5 empty] | 60 | 70 | [5 empty] | Rev. No. 02 | Black | 2 | 1 |  | 220 ± 1 | [8 empty] | 80 - 100 | 2026-04-02 | 220 - 230 | 230 - 240 | 240 - 250 | 260 - 280 | 70 - 90 | 275°C/2.16kg | 2.5 | 5 mm/min | 5 mm/min | 5 mm/min | 2 mm/min | [7 empty] | 2022-07-25 | [10 empty] | PIR/PCR | [18 empty] | 219 | 220 |  |  | Ester | M28RC | 252 | 0.1 | ¦ PIR/PCR | Prototype |  |  | >PA6< |  |  | PreLaunch | 2
eCiLON™ Unfilled PA6 Natural, Industrial | 711M006SN |  | 50 |  | 1.1 | 1.14 |  | 2 | 1 | 55 |  | 5 | 9 | 2000 | 3000 | 90 | 110 | 50 | [5 empty] | 60 | 70 | [5 empty] | Rev. No. 02 | Black | 1.7 | 1 |  | 220 ± 1 | [8 empty] | 80 - 100 | 2026-04-02 | 220 - 230 | 230 - 240 | 240 - 250 | 260 - 280 | 70 - 90 | 275°C/2.16kg | 1.9 | 5 mm/min | 5 mm/min | 5 mm/min | 2 mm/min | [7 empty] | 2021-10-10 | [10 empty] | PIR/PCR | [18 empty] | 219 | 220 |  |  | Kingfa | DPNYL GF NG 312 NATURAL | 253 | 0.1 | ¦ PIR/PCR | Prototype |  |  | >PA6< |  |  | PreLaunch | 2
eCiLON™ Unfilled PA6 Natural, Industrial | 711M006N |  | 50 |  | 1.1 | 1.14 |  | 2 | 0.2 | 60 |  | 5 | 9 | 2000 | 3000 | 90 |  | 50 | [5 empty] | 60 | 70 | [5 empty] | Rev. No. 01 | Natural | 1.7 | 1 |  | 220 ± 1 | [8 empty] | 80 - 100 | 2026-04-02 | 220 - 230 | 230 - 240 | 240 - 250 | 260 - 280 | 70 - 90 | 275°C/2.16kg | 1.9 | 5 mm/min | 5 mm/min | 5 mm/min | 2 mm/min | [7 empty] | 2022-07-27 | [10 empty] | PIR/PCR | [18 empty] | 219 | 220 |  |  | DSM | N6GF30 iBlack | 254 | 0.1 | ¦ PIR/PCR | Prototype |  |  | >PA6< |  |  | PreLaunch | 2
eCiLON™ Unfilled PA6 Black, Industrial | 711M006SB |  | 50 |  | 1.1 | 1.14 |  | 2 | 1 | 55 |  | 5 | 9 | 2000 | 3000 | 95 |  | 50 | [5 empty] | 60 | 70 | [5 empty] | Rev. No. 01 | Black | 1.7 | 1 |  | 220 ± 1 | [8 empty] | 80 - 100 | 2026-04-02 | 220 - 230 | 230 - 240 | 240 - 250 | 260 - 280 | 70 - 90 | 275°C/2.16kg | 1.9 | 5 mm/min | 5 mm/min | 5 mm/min | 2 mm/min | [7 empty] | 2022-07-27 | [10 empty] | PIR/PCR | [18 empty] | 219 | 220 | N/A | compounding | COSETERO | KMV41 | 255 | 0.1 | ¦ PIR/PCR | Prototype |  |  | >PA6< |  |  | PreLaunch | 2
eCiLON™ Unfilled FR PA 6 Black | 711C0001F |  | 40 | 60 | 1.12 | 1.16 |  | 6 | 0.1 | 45 | 65 | 6 | 10 | 1800 | 2800 | 80 | 100 | 40 |  |  |  | V0 | 3.2 | 60 | 70 | [5 empty] | Rev. No. 02 | Black | 1.6 | 1 |  | 220 ± 1 | [8 empty] | 80 - 100 | 2026-04-02 | 220 - 230 | 230 - 240 | 240 - 250 | 260 - 280 | 60 - 80 | 275°C/2.16kg | 1.6 | 5 mm/min | 5 mm/min | 5 mm/min | 2 mm/min | [7 empty] | 2022-10-26 | [7 empty] | Long Cut Free | Black Spot free | Shine | PIR/PCR | 60 | 40 | [16 empty] | 219 | 220 | cable gland | EandE | Ester | K260 | 256 | 0.1 | ¦ Flame Retardant FR(52) | Commercial | Asia Pacific ¦ Europe ¦ South America ¦ Africa & Middle East | ¦ Flame Retardant FR(52) | >PA6-FR< | 1900 | 2900 | PreLaunch | 2
CiLON™ UF FR PA6 Black | 710C0001F |  | 30 | 60 | 1.13 | 1.17 |  | 5 | 0.1 | 55 | 65 | 6 | 10 | 1800 | 2200 | 90 | 110 | 45 |  |  |  | V0 | 3.2 | 60 | 70 | [5 empty] | Rev. No. 01 | Black | 1.12 | 1 |  | 220 ± 1 | [8 empty] | 80 - 100 | 2026-04-02 | 220 - 230 | 230 - 240 | 240 - 250 | 260 - 280 | 60 - 80 | 275°C/2.16kg | 1.05 | 5 mm/min | 5 mm/min | 5 mm/min | 2 mm/min | [7 empty] | 2022-09-29 | [7 empty] | Long Cut Free | Black Spot free | Shine | [19 empty] | 219 | 220 |  |  | Kingfa | STARFLAM RF00609 | 257 | 0.1 | ¦ Flame Retardant FR(52) ¦ RoHS Compliant | Commercial | Asia Pacific ¦ Europe ¦ South America ¦ Africa & Middle East | ¦ Flame Retardant FR(52) ¦ RoHS Compliant | >PA6-FR< | 1900 | 2900 | PreLaunch | 2
eCiLON™ Unfilled PA 6 Black | 711C0002 |  | 40 | 60 | 1.1 | 1.14 |  | 2 | 0.1 | 50 | 70 | 6 | 10 | 1500 | 3000 | 80 | 100 | 70 |  |  |  |  | 3.2 | 60 | 70 | [5 empty] | Rev. No. 06 | Black | 1.3 | 1 |  | 220 ± 1 | - | - | - | > 250 | < 28 | < 4 | 10000000000000 | 10000000000000 | 100 - 120 | 2026-04-03 | 220 - 230 | 230 - 240 | 240 - 250 | 250 - 270 | 70 - 90 | 275°C/2.16kg | 1.8 | 5 mm/min | 5 mm/min | 5 mm/min | 2 mm/min | [7 empty] | 2025-01-22 | [7 empty] | Long Cut Free | Black Spot free | Shine | PIR/PCR | 60 | 40 | [16 empty] | 219 | 220 |  |  | DSM | ECOMID A D13 B/Y GY 7002/2 A1A1286 | 258 | 0.1 | ¦ PIR/PCR | Commercial | Asia Pacific ¦ Europe ¦ South America ¦ Africa & Middle East |  | >PA6< | 2000 | 3000 | PreLaunch | 2
eCiLON™ Unfilled PA 6 Black | 711C0003 |  | 10 |  | 1.1 | 1.14 |  | 2 | 0.1 | 50 | 60 | 6 | 10 | 1700 | 2300 | 65 | 85 | 400 |  |  |  |  | 3.2 | 60 | 70 | [5 empty] | Rev. No. 00 | Black |  | 1 |  | 220 ± 1 | [8 empty] | 80 - 100 | 2026-04-02 | 220 - 230 | 230 - 240 | 240 - 250 | 260 - 280 | 70 - 90 | 275°C/2.16kg | - | 5 mm/min | 5 mm/min | 5 mm/min | 2 mm/min | [18 empty] | PIR/PCR | 60 | 40 | [16 empty] | 219 | 220 |  |  | COSETERO | M28RC | 259 | 0.1 | ¦ PIR/PCR | Prototype |  |  | >PA6< | 2000 | 3000 | PreLaunch | 2
eCiLON™ UF PA6 Orange | 711C0021 | [7 empty] | 0.1 | [21 empty] | Rev. No. 00 | Orange |  | 1 |  | 220 ± 1 | [8 empty] | 80 - 100 | 2026-04-02 | 220 - 230 | 230 - 240 | 240 - 250 | 260 - 280 | 70 - 90 | 275°C/2.16kg | - | 5 mm/min | 5 mm/min | 5 mm/min | 2 mm/min | [18 empty] | PIR/PCR | 80 | [14 empty] | 0.5 |  |  | 219 | 220 |  |  | Ester | DPNYL GF NG 312 NATURAL | 260 | 0.1 | ¦ PIR/PCR | Prototype |  |  | >PA6< |  |  | PreLaunch | 5
eCiLON™ UF PA6 Olive Green | 711C0051 | [7 empty] | 0.1 | [21 empty] | Rev. No. 00 | Olive Green |  | 1 |  | 220 ± 1 | [8 empty] | 80 - 100 | 2026-04-02 | 220 - 230 | 230 - 240 | 240 - 250 | 260 - 280 | 70 - 90 | 275°C/2.16kg | - | 5 mm/min | 5 mm/min | 5 mm/min | 2 mm/min | [18 empty] | PIR/PCR | 40 | 40 | [13 empty] | 0.5 |  |  | 219 | 220 |  |  | Kingfa | N6GF30 iBlack | 261 | 0.1 | ¦ PIR/PCR | Prototype |  |  | >PA6< |  |  | PreLaunch | 5
eCiLON™ UF PA6 IM Green | 711C0052 | [7 empty] | 0.1 | [21 empty] | Rev. No. 00 | Green |  | 1 |  | 220 ± 1 | [8 empty] | 80 - 100 | 2026-04-02 | 220 - 230 | 230 - 240 | 240 - 250 | 260 - 280 | 70 - 90 | 275°C/2.16kg | - | 5 mm/min | 5 mm/min | 5 mm/min | 2 mm/min | [18 empty] | PIR/PCR | 40 | 40 | [13 empty] | 0.5 |  |  | 219 | 220 |  |  | DSM | KMV42 | 262 | 0.1 | ¦ Impact Modified | Prototype |  | ¦ Impact Modifier | >PA6+GF-IM< |  |  | PreLaunch | 5
eCiLON™ UF IM PA6 Violet | 711C0071 | [7 empty] | 0.1 | [21 empty] | Rev. No. 00 | Violet |  | 1 |  | 220 ± 1 | [8 empty] | 80 - 100 | 2026-04-02 | 220 - 230 | 230 - 240 | 240 - 250 | 260 - 280 | 70 - 90 | 275°C/2.16kg | - | 5 mm/min | 5 mm/min | 5 mm/min | 2 mm/min | [18 empty] | PIR/PCR | 80 | [14 empty] | 0.5 |  |  | 219 | 220 |  |  | COSETERO | K261 | 263 | 0.1 | ¦ Impact Modified | Prototype |  | ¦ Impact Modifier | >PA6+GF-IM< |  |  | PreLaunch | 5
eCiLON™ Unfilled PA 6 Grey | 711C0081 |  | 20 | 50 | 1.12 | 1.16 |  | 3 | 0.1 | 40 | 60 | 6 | 10 | 1800 | 2800 | 80 | 100 | 40 |  |  |  |  | 3.2 | 60 | 70 | [5 empty] | Rev. No. 01 | Grey | 1.2 | 1 |  | 220 ± 1 | [8 empty] | 80 - 100 | 2026-04-02 | 220 - 230 | 230 - 240 | 240 - 250 | 260 - 280 | 70 - 90 | 275°C/2.16kg | 1.2 | 5 mm/min | 5 mm/min | 5 mm/min | 2 mm/min |  |  |  |  | 69.18 | -1.15 | 0.84 | 2023-07-07 | [10 empty] | PIR/PCR |  | 80 | [13 empty] | 0.5 |  |  | 219 | 220 | SWITCH GRIP | EandE | Ester | STARFLAM RF00610 | 264 | 0.1 | ¦ PIR/PCR | Prototype |  |  | >PA6< | 2000 | 3000 | PreLaunch | 5
eCiLON™ Unfilled PA 6 Grey | 711C0082 |  | 30 | 44 | 1.12 | 1.16 |  | 2 | 0.1 | 60 | 70 | 6 | 10 | 1800 | 2200 | 85 | 105 | 60 |  |  |  |  | 3.2 | 60 | 70 | [5 empty] | Rev. No. 00 | Grey |  | 1 |  | 220 ± 1 | [8 empty] | 80 - 100 | 2026-04-02 | 220 - 230 | 230 - 240 | 240 - 250 | 260 - 280 | 70 - 90 | 275°C/2.16kg | - | 5 mm/min | 5 mm/min | 5 mm/min | 2 mm/min | [18 empty] | PIR/PCR |  | 80 | [13 empty] | 0.5 |  |  | 219 | 220 |  |  | Kingfa | ECOMID A D13 B/Y GY 7002/2 A1A1287 | 265 | 0.1 | ¦ PIR/PCR | Prototype |  |  | >PA6< | 2000 | 3000 | PreLaunch | 5
eCiLON™ UF PA6 Metallic Grey | 711C0083 |  | 50 | 80 | 1.11 | 1.15 |  | 2 | 0.1 | 55 | 65 | 6 | 10 | 2000 | 2600 | 75 | 95 | 40 |  |  |  |  | 3.2 | 60 | 70 | [5 empty] | Rev. No. 00 | Metallic Grey | 1.7 | 1 |  | 220 ± 1 | [8 empty] | 80 - 100 | 2026-04-02 | 220 - 230 | 230 - 240 | 240 - 250 | 260 - 280 | 70 - 90 | 275°C/2.16kg | - | 5 mm/min | 5 mm/min | 5 mm/min | 2 mm/min | [7 empty] | 2021-10-21 | [10 empty] | PIR/PCR |  | 80 | [13 empty] | 0.5 |  |  | 219 | 220 |  |  | DSM | M28RC | 266 | 0.1 | ¦ Mettalic Finish | Prototype |  |  | >PA6+GF< | 2000 | 3000 | PreLaunch | 5
eCiLON™ Unfilled PA6 Grey | 711C0084 | [7 empty] | 0.1 | [21 empty] | Rev. No. 00 | Grey |  | 1 |  | 220 ± 1 | [8 empty] | 80 - 100 | 2026-04-02 | 220 - 230 | 230 - 240 | 240 - 250 | 260 - 280 | 70 - 90 | 275°C/2.16kg | - | 5 mm/min | 5 mm/min | 5 mm/min | 2 mm/min | [18 empty] | PIR/PCR |  | 80 | [13 empty] | 0.5 |  |  | 219 | 220 |  |  | COSETERO | DPNYL GF NG 312 NATURAL | 267 | 0.1 | ¦ PIR/PCR | Prototype |  |  | >PA6< |  |  | PreLaunch | 5
eCiLON™ UF PA6 Dark Grey | 711C0085 |  | 50 | 80 | 1.12 | 1.16 |  | 2 | 0.1 | 60 | 80 | 6 | 10 | 1900 | 2500 | 90 | 110 | 50 |  |  |  |  | 3.2 | 60 | 70 | [5 empty] | Rev. No. 00 | Dark Grey | 1.8 | 1 |  | 220 ± 1 | [8 empty] | 80 - 100 | 2026-04-02 | 220 - 230 | 230 - 240 | 240 - 250 | 260 - 280 | 70 - 90 | 275°C/2.16kg | 2.3 | 5 mm/min | 5 mm/min | 5 mm/min | 2 mm/min | [7 empty] | 2021-10-21 | [7 empty] | Long Cut Free | Black spot free | Shine | PIR/PCR |  | 80 | [13 empty] | 0.5 |  |  | 219 | 220 |  |  | Ester | N6GF30 iBlack | 268 | 0.1 | ¦ PIR/PCR | Commercial | Asia Pacific ¦ Europe ¦ South America ¦ Africa & Middle East |  | >PA6< | 2000 | 3000 | PreLaunch | 5
eCiLON™ IM UF PA6 RAL7035 Grey | 711C0085IM |  | 30 |  | 1.1 | 1.14 |  | 1 | 0.1 | 40 | 60 |  |  | 1700 | 2300 | 75 | 95 | 100 |  |  |  | - | 3.2 | 60 | 70 |  | 2 | 65 |  |  | Rev. No. 00 | Dark Grey | 1.25 | 1 |  | 220 ± 1 |  |  |  |  | - | - | - | - | 80 - 100 | 2026-04-02 | 220 - 230 | 230 - 240 | 240 - 250 | 260 - 280 | 70 - 90 | 275°C/1.2kg | - | 5 mm/min | 5 mm/min | 5 mm/min | 2 mm/min | [18 empty] | PIR/PCR | 40 | 40 | [13 empty] | 0.5 |  |  | 219 | 220 | NA | E&E | Kingfa | KMV43 | 269 | 0.1 | ¦ Impact Modified | Prototype |  | ¦ Impact Modifier | >PA6-IM< | 1500 | 2500 | PreLaunch | 5
eCiLON™ Unfilled PA 6 Milky White | 711C0091 |  | 40 | 60 | 1.12 | 1.16 |  | 2 | 0.1 | 60 | 80 | 6 | 10 | 1800 | 2200 | 85 | 105 | 55 |  |  |  | - | 3.2 | 60 | 70 | [5 empty] | Rev. No. 01 | Milky White | 1.7 | 1 |  | 220 ± 1 |  |  |  |  | - | - | - | - | 80 - 100 | 2026-04-02 | 220 - 230 | 230 - 240 | 240 - 250 | 260 - 280 | 70 - 90 | 275°C/2.16kg | - | 5 mm/min | 5 mm/min | 5 mm/min | 2 mm/min | [18 empty] | PIR/PCR | 80 | [14 empty] | 0.5 |  |  | 219 | 220 | TEXTILE PARTS | Industrial | DSM | K262 | 270 | 0.1 | ¦ PIR/PCR | Prelaunch | Asia Pacific |  | >PA6< | 2000 | 3000 | PreLaunch | 5
eCiLON™ Unfilled FR PA 6 Milky White | 711C0091F |  | 30 | 50 | 1.12 | 1.16 |  | 3 | 0.1 | 60 | 80 | 6 | 10 | 1800 | 2200 | 80 | 110 | 50 |  |  |  | V0 | 3.2 | 60 | 70 | [5 empty] | Rev. No. 00 | Milky White |  | 1 |  | 220 ± 1 | [8 empty] | 80 - 100 | 2026-04-02 | 220 - 230 | 230 - 240 | 240 - 250 | 260 - 280 | 70 - 90 | 275°C/2.16kg | - | 5 mm/min | 5 mm/min | 5 mm/min | 2 mm/min | [18 empty] | PIR/PCR | 60 | 30 | [13 empty] | 0.5 |  |  | 219 | 220 |  |  | COSETERO | STARFLAM RF00611 | 271 | 0.1 | ¦ PIR/PCR | Prototype |  | ¦ PIR/PCR | >PA6-FR< | 1900 | 2900 | PreLaunch | 5
eCiLON™ Unfilled PA 6 Milky White | 711C0092 |  | 40 | 60 | 1.12 | 1.16 |  | 8 | 0.1 | 60 | 80 | 6 | 10 | 2500 | 3500 | 80 | 100 | 60 |  |  |  | - | 3.2 | 60 | 70 | [5 empty] | Rev. No. 02 | Milky White | 1.6 | 1 |  | 220 ± 1 | [8 empty] | 80 - 100 | 2026-04-02 | 220 - 230 | 230 - 240 | 240 - 250 | 260 - 280 | 70 - 90 | 275°C/2.16kg | 1.8 | 5 mm/min | 5 mm/min | 5 mm/min | 2 mm/min |  |  |  |  | 93 | -1.8 | -0.5 | 2021-10-21 | 94 | -1.2 | -0.1 |  |  |  |  | Long Cut Free | Black spot free | Shine | PIR/PCR | 80 | [14 empty] | 0.5 |  |  | 219 | 220 |  |  | Ester | ECOMID A D13 B/Y GY 7002/2 A1A1288 | 272 | 0.1 | ¦ PIR/PCR | Commercial | Asia Pacific ¦ Europe ¦ South America ¦ Africa & Middle East |  | >PA6< | 2000 | 3000 | PreLaunch | 5
eCiLON™ UF FR PA6 White | 711C0092F |  | 30 | 50 | 1.12 | 1.16 |  | 3 | 0.1 | 60 | 80 | 6 | 10 | 3000 | 4000 | 95 | 125 | 50 |  |  |  | V0 | 3.2 | 60 | 70 | 960 | 3.2 |  |  |  | Rev. No. 02 | White | 1.4 | 1 |  | 220 ± 1 | [8 empty] | 80 - 100 | 2026-04-02 | 220 - 230 | 230 - 240 | 240 - 250 | 260 - 280 | 70 - 90 | 275°C/2.16kg | - | 5 mm/min | 5 mm/min | 5 mm/min | 2 mm/min |  |  |  |  | 90.1 | -2.79 | -2.3 |  | 90.8 | -1.79 | -1.52 | [7 empty] | PIR/PCR | 80 | [14 empty] | 0.5 |  | 3 | 219 | 220 | ELECTRICAL PART | E&E | Kingfa | M28RC | 273 | 0.1 | ¦ Flame Retardant FR(30) | Commercial | Asia Pacific ¦ Europe ¦ South America ¦ Africa & Middle East | ¦ Flame Retardant FR(30) | >PA6-FR< | 1900 | 2900 | PreLaunch | 5
eCiLON™ 15 % GF PA 6 Black | 711C1001 |  | 30 | 60 | 1.19 | 1.23 | 15 | 17 | 0.1 | 70 | 90 | 3 | 7 | 4000 | 6000 | 130 | 160 | 60 |  |  |  | - | 3.2 | 160 | 170 | [5 empty] | Rev. No. 01 | Black | 1.1 | 1 | - | 220 ± 1 | [8 empty] | 80 - 100 | 2026-04-02 | 220 - 230 | 230 - 240 | 240 - 250 | 260 - 280 | 70 - 90 | 275°C/2.16kg | - | 5 mm/min | 5 mm/min | 5 mm/min | 2 mm/min |  |  |  |  | 27 | -0.5 | -0.5 | 2021-08-04 | 29 | 0.5 | 0.5 |  |  |  |  | Long Cut Free | Black spot free | Shine | PIR/PCR |  | 60 | [16 empty] | 219 | 220 | Tool Maker and Vendor |  | DSM | DPNYL GF NG 312 NATURAL | 274 | 0.1 | ¦ PIR/PCR | Commercial | Asia Pacific ¦ Europe ¦ South America ¦ Africa & Middle East |  | >PA6+GF< |  |  | PreLaunch | 2
eCiLON™ 15 % GF PA 6 Black | 711C1002 |  | 20 |  | 1.19 | 1.23 | 15 | 17 | 0.1 | 70 | 90 | 4 | 8 | 2200 | 2600 | 110 | 130 | 80 |  |  |  | HB | 3.2 | 160 | 170 | [5 empty] | Rev. No. 00 | Black | 0.6 | 1 |  | 220 ± 1 | [8 empty] | 80 - 100 | 2026-04-02 | 220 - 230 | 230 - 240 | 240 - 250 | 260 - 280 | 70 - 90 | 275°C/2.16kg | 1 | 5 mm/min | 5 mm/min | 5 mm/min | 2 mm/min | [18 empty] | PIR/PCR |  | 60 | [16 empty] | 219 | 220 |  |  | COSETERO | N6GF30 iBlack | 275 | 0.1 | ¦ PIR/PCR | Prototype |  |  | >PA6+GF< |  |  | PreLaunch | 2
eCiLON™ 15% MF PA6 Black | 711C1201 |  | 40 | 60 | 1.22 | 1.26 | 15 | 17 | 0.1 | 53 | 63 | 5 | 9 | 2000 | 2400 | 85 | 105 | 60 |  |  |  |  | 3.2 | 160 | 170 | [5 empty] | Rev. No. 00 | Black |  | 1 |  | 220 ± 1 | [8 empty] | 80 - 100 | 2026-04-02 | 220 - 230 | 230 - 240 | 240 - 250 | 260 - 280 | 70 - 90 | 275°C/2.16kg | - | 5 mm/min | 5 mm/min | 5 mm/min | 2 mm/min | [18 empty] | PIR/PCR |  | 60 | [16 empty] | 219 | 220 |  |  | Ester | KMV44 | 276 | 0.1 | ¦ PIR/PCR | Prelaunch | Asia Pacific |  | >PA6+MF< | 2500 | 3000 | PreLaunch | 2
eCiLON™ 25% GF PA 6 Black | 711C2001 |  | 10 | 20 | 1.23 | 1.27 | 25 | 28 | 0.1 | 115 | 135 | 6 | 10 | 3200 | 3600 | 170 | 190 | 150 |  |  |  | HB | 3.2 | 185 | 195 | [5 empty] | Rev. No. 00 | Black | 0.5 | 1 |  | 220 ± 1 | [8 empty] | 80 - 100 | 2026-04-02 | 220 - 230 | 230 - 240 | 240 - 250 | 260 - 280 | 70 - 90 | 275°C/2.16kg | 0.5 | 5 mm/min | 5 mm/min | 5 mm/min | 2 mm/min | [18 empty] | PIR/PCR |  | 60 | [16 empty] | 219 | 220 | Hose Cuppling | Industrial | Kingfa | K263 | 277 | 0.1 | ¦ PIR/PCR | Prelaunch | Asia Pacific |  | >PA6+GF< |  |  | PreLaunch | 2
eCiLON™ 20 % GF PA 6 Grey | 711C2081 |  | 15 | 29 | 1.2 | 1.24 | 18 | 22 | 0.1 | 90 | 110 | 6 | 10 | 3800 | 4200 | 140 | 160 | 60 |  |  |  |  | 3.2 | 180 | 200 | [5 empty] | Rev. No. 00 | Grey |  | 1 |  | 220 ± 1 | [8 empty] | 80 - 100 | 2026-04-02 | 220 - 230 | 230 - 240 | 240 - 250 | 260 - 280 | 70 - 90 | 275°C/2.16kg | - | 5 mm/min | 5 mm/min | 5 mm/min | 2 mm/min | [18 empty] | PIR/PCR |  | 55 | [13 empty] | 0.5 |  |  | 219 | 220 | PA6 20GF Grey for switch socket back part | Electrical | DSM | STARFLAM RF00612 | 278 | 0.1 | ¦ PIR/PCR | Prototype |  |  | >PA6+GF< |  |  | PreLaunch | 5
eCiLON™ 20%GF FR PA6 Grey | 711C2081F | [7 empty] | 0.1 | [21 empty] | Rev. No. 00 | Grey |  | 1 |  | 220 ± 1 | [8 empty] | 80 - 100 | 2026-04-02 | 220 - 230 | 230 - 240 | 240 - 250 | 260 - 280 | 70 - 90 | 275°C/2.16kg | - | 5 mm/min | 5 mm/min | 5 mm/min | 2 mm/min | [18 empty] | PIR/PCR | 20 | 40 | [13 empty] | 0.5 |  |  | 219 | 220 |  |  | COSETERO | ECOMID A D13 B/Y GY 7002/2 A1A1289 | 279 | 0.1 | ¦ Flame Retardant | Prototype |  | ¦ Flame Retardant | >PA6+GF-FR< |  |  | PreLaunch | 5
eCiLON™ 20 % MF PA 6 Grey | 711C2181 |  | 40 | 60 | 1.28 | 1.32 | 25 | 28 | 0.1 | 60 | 70 | 5 | 9 | 2500 | 2800 | 95 | 115 | 60 |  |  |  | HB | 3.2 | 75 | 85 | [5 empty] | Rev. No. 00 | Grey |  | 1 |  | 220 ± 1 | [8 empty] | 80 - 100 | 2026-04-02 | 220 - 230 | 230 - 240 | 240 - 250 | 260 - 280 | 70 - 90 | 275°C/2.16kg | - | 5 mm/min | 5 mm/min | 5 mm/min | 2 mm/min | [18 empty] | PIR/PCR | 20 | 40 | [13 empty] | 0.5 |  |  | 219 | 220 |  |  | Ester | M28RC | 280 | 0.1 | ¦ PIR/PCR | Prototype |  |  | >PA6+MF< |  |  | PreLaunch | 5
eCiLON™ 20% MF FR PA6 Grey | 711C2181F | [7 empty] | 0.1 | [21 empty] | Rev. No. 00 | Grey |  | 1 |  | 220 ± 1 | [8 empty] | 80 - 100 | 2026-04-02 | 220 - 230 | 230 - 240 | 240 - 250 | 260 - 280 | 70 - 90 | 275°C/2.16kg | - | 5 mm/min | 5 mm/min | 5 mm/min | 2 mm/min | [18 empty] | PIR/PCR | 20 | 40 | [13 empty] | 0.5 |  |  | 219 | 220 |  |  | Kingfa | DPNYL GF NG 312 NATURAL | 281 | 0.1 | ¦ Flame Retardant | Prototype |  | ¦ Flame Retardant | >PA6+GF-FR< |  |  | PreLaunch | 5
eCiLON™ 20 % MF FR PA 6 Grey | 711C2281F |  | 40 |  | 1.28 | 1.32 | 18 | 22 | 0.1 | 40 | 50 | 3 | 7 | 2000 | 2400 | 70 | 80 | 30 | [5 empty] | 75 | 85 | [5 empty] | Rev. No. 00 | Grey |  | 1 |  | 220 ± 1 | [8 empty] | 80 - 100 | 2026-04-02 | 220 - 230 | 230 - 240 | 240 - 250 | 260 - 280 | 70 - 90 | 275°C/2.16kg | - | 5 mm/min | 5 mm/min | 5 mm/min | 2 mm/min | [18 empty] | PIR/PCR | 20 | 40 | [13 empty] | 0.5 |  |  | 219 | 220 |  |  | DSM | N6GF30 iBlack | 282 | 0.1 | ¦ Flame Retardant | Prototype |  | ¦ Flame Retardant | >PA6+GF-FR< |  |  | PreLaunch | 5
eCiLON™ 20% MF+5%GF FR PA6 Grey | 711C2381F | [7 empty] | 0.1 | [21 empty] | Rev. No. 00 | Grey |  | 1 |  | 220 ± 1 | [8 empty] | 80 - 100 | 2026-04-02 | 220 - 230 | 230 - 240 | 240 - 250 | 260 - 280 | 70 - 90 | 275°C/2.16kg | - | 5 mm/min | 5 mm/min | 5 mm/min | 2 mm/min | [18 empty] | PIR/PCR | 20 | 40 | [13 empty] | 0.5 |  |  | 219 | 220 |  |  | COSETERO | KMV45 | 283 | 0.1 | ¦ Flame Retardant | Prototype |  | ¦ Flame Retardant | >PA6+MF+GF-FR< |  |  | PreLaunch | 5
eCiLON™ 30 % GF PA 6 Black | 711C3001 |  | 16 | 30 | 1.31 | 1.35 | 30 | 33 | 0.1 | 105 | 125 | 4 | 8 | 4000 | 5000 | 160 | 190 | 65 |  |  |  |  | 3.2 | 200 | 210 | [5 empty] | Rev. No. 00 | Black |  | 1 |  | 220 ± 1 | [8 empty] | 80 - 100 | 2026-04-02 | 220 - 230 | 230 - 240 | 240 - 250 | 260 - 280 | 70 - 90 | 275°C/2.16kg | - | 5 mm/min | 5 mm/min | 5 mm/min | 2 mm/min | [7 empty] | 2021-10-10 | [7 empty] | Long Cut free | Black spot Free | shine | PIR/PCR |  | 80 | [16 empty] | 219 | 220 | NQ | Various Industries | Kingfa | STARFLAM RF00613 | 284 | 0.1 | ¦ PIR/PCR | Prelaunch | Asia Pacific |  | >PA6+GF< |  |  | PreLaunch | 2
eCiLON™ 30% GF FR PA 6 Black | 711C3001F |  | 20 | 40 | 1.4 | 1.44 | 30 | 36 | 0.1 | 105 | 125 | 6 | 10 | 4500 | 6500 | 160 | 190 | 60 |  |  |  | V0 | 1.5 | 200 | 220 | [5 empty] | Rev. No. 03 | Black | 0.3 | 1 | - | 220 ± 1 |  | - | - | - | - | - | - | - | 80 - 100 | 2026-04-02 | 220 - 230 | 230 - 240 | 240 - 250 | 260 - 280 | 70 - 90 | 275°C/2.16kg | 0.8 | 5 mm/min | 5 mm/min | 5 mm/min | 2 mm/min | [7 empty] | 2023-10-21 | [7 empty] | Long Cut free | Black spot Free | shine | PIR/PCR |  | 80 | [16 empty] | 219 | 220 |  |  | DSM | ECOMID A D13 B/Y GY 7002/2 A1A1290 | 285 | 0.1 | ¦ Flame Retardant FR(52) | Commercial | Asia Pacific ¦ Europe ¦ South America ¦ Africa & Middle East | ¦ Flame Retardant FR(52) | >PA6+GF-FR< |  |  | PreLaunch | 2
CiLON™ 30 % GF FR PA 6 Black | 710C3001F |  | 15 | 25 | 1.42 | 1.46 | 30 | 36 | 0.1 | 120 | 140 | 6 | 10 | 5000 | 7000 | 225 | 260 | 100 |  |  |  | V0 | 3.2 | 195 | 205 | 960 | 3.2 |  |  |  | Rev. No. 04 | Black | 0.3 | 1 | - | 220 ± 1 |  |  |  | > 200 |  |  | 10000000000000 | 1000000000000 | 80 - 100 | 2026-04-02 | 220 - 230 | 230 - 240 | 240 - 250 | 260 - 280 | 70 - 90 | 275°C/2.16kg | 0.8 | 5 mm/min | 5 mm/min | 5 mm/min | 2 mm/min | V2 | V0 | 750 | 960 | 27.01 | 0.2 | 0.05 | 2024-01-01 | 28.01 | 0.5 | 0.3 |  |  |  |  | Long Cut free | Black spot Free | shine | [18 empty] | 3 | 219 | 220 | Auto component | Automotive | COSETERO | M28RC | 286 | 0.1 | ¦ Flame Retardant FR(52) ¦ RoHS Compliant | Commercial | Asia Pacific ¦ Europe ¦ South America ¦ Africa & Middle East | ¦ Flame Retardant FR(52) ¦ RoHS Compliant | >PA6+GF-FR< |  |  | PreLaunch | 2
eCiLON™ 30 % GF PA 6 Black | 711C3001HF |  | 25 | 45 | 1.31 | 1.35 | 30 | 33 | 0.1 | 105 | 125 | 4 | 10 | 7000 | 10000 | 160 | 190 | 65 |  |  |  | - | 3.2 | 200 | 210 | [5 empty] | Rev. No. 04 | Black | 0.3 | 1 | - | 220 ± 1 | 215 ± 5 | 200 ± 5 | 7e-05 | > 250 | < 28 | < 5 | 1000000000000 | 1000000000000 | 80 - 100 | 2026-04-02 | 220 - 230 | 230 - 240 | 240 - 250 | 260 - 280 | 70 - 90 | 275°C/2.16kg | 0.8 | 5 mm/min | 5 mm/min | 5 mm/min | 2 mm/min |  |  |  |  | 27.3 | -0.1 | -0.6 | 2025-05-29 | 28.3 | 0.1 | 0.2 |  |  |  |  | Long Cut free | Black spot Free | shine | PIR/PCR |  | 80 | [16 empty] | 219 | 220 |  |  | Ester | DPNYL GF NG 312 NATURAL | 287 | 0.1 | ¦ High Flow¦ Good Surface Finish | Commercial | Asia Pacific ¦ Europe ¦ South America ¦ Africa & Middle East |  | >PA6+GF-HF< |  |  | PreLaunch | 2
eCiLON™ 30 % GF PA6 Black | 711C3001M |  | 30 | 40 | 1.34 | 1.38 | 30 | 33 | 0.1 | 125 | 140 | 6 | 10 | 6500 | 9500 | 185 | 225 | 90 |  |  |  | - | 3.2 | 200 | 210 | [5 empty] | Rev. No. 05 | Black | 0.3 | 1 | - | 220 ± 1 | 215 ± 5 | 200 ± 5 | 7e-05 | - | > 20 | - | 10000000000000 | 1000000000000 | 80 - 100 | 2026-04-02 | 220 - 230 | 230 - 240 | 240 - 250 | 260 - 280 | 70 - 90 | 275°C/2.16kg | 0.5 | 5 mm/min | 5 mm/min | 5 mm/min | 2 mm/min | [15 empty] | Long Cut free | Black spot free | shine | PIR/PCR | 20 | 60 | [16 empty] | 219 | 220 |  |  | Kingfa | N6GF30 iBlack | 288 | 0.1 | ¦ PIR/PCR | Commercial | Asia Pacific ¦ Europe ¦ South America ¦ Africa & Middle East |  | >PA6+GF< | 8500 | 9500 | PreLaunch | 2
eCiLON™ 30% GF PA6 Impact Modifier Black | 711C3001IM |  | 5 | 25 | 1.28 | 1.32 | 30 | 33 | 0.1 | 90 | 110 | 6 | 10 | 4000 | 5000 | 155 | 175 | 150 |  |  |  | - | - | 180 | 190 | [5 empty] | Rev. No. 01 | Black | 0.5 | 1 | - | 220 ± 1 |  |  |  | - | - | - | - | - | 80 - 100 | 2026-04-02 | 220 - 230 | 230 - 240 | 240 - 250 | 260 - 280 | 70 - 90 | 275°C/2.16kg | - | 5 mm/min | 5 mm/min | 5 mm/min | 2 mm/min | [7 empty] | 2023-01-26 | [10 empty] | PIR/PCR | 65 | [17 empty] | 219 | 220 |  |  | DSM | KMV46 | 289 | 0.1 | ¦ Impact Modified | Commercial | Asia Pacific ¦ Europe ¦ South America ¦ Africa & Middle East | ¦ Impact Modifier | >PA6+GF-IM< | 8500 | 9500 | PreLaunch | 2
eCiLON™ 30 % GF PA 6 Black - Industrial | 711C3002 |  | 35 | 50 | 1.32 | 1.36 | 30 | 33 | 0.1 | 95 | 105 | 7 | 9 | 4500 | 7500 | 145 | 165 | 60 |  |  |  | - | 3.2 | 200 | 210 | [5 empty] | Rev. No. 06 | Black | 0.5 | 1 |  | 220 ± 1 | [7 empty] | - | 100 - 120 | 2026-04-03 | 220 - 230 | 230 - 240 | 240 - 250 | 250 - 270 | 70 - 90 | 275°C/2.16kg | - | 5 mm/min | 5 mm/min | 5 mm/min | 2 mm/min | [7 empty] | 2024-01-09 | [7 empty] | Long Cut free | Black spot free | shine | PIR/PCR |  | 70 | [16 empty] | 219 | 220 | IMPELLAR, BOWL SET | Industrial | COSETERO | K265 | 290 | 0.1 | PIR/PCR | Commercial | Asia Pacific ¦ Europe ¦ South America ¦ Africa & Middle East |  | >PA6+GF< |  |  | PreLaunch | 2
eCiLON™ 30 % GF PA 6 Black | 711C3003 |  | 10 | 30 | 1.35 | 1.42 | 28 | 32 | 0.1 | 130 | 150 | 6 | 10 | 8000 | 12000 | 190 | 230 | 115 |  |  |  | - | 3.2 | 200 | 210 | [5 empty] | Rev. No. 06 | Black | 0.3 | 1 |  | 220 ± 1 | 210 ± 5 |  |  | - | - | - | 10000000000000 | - | 80 - 100 | 2026-04-02 | 220 - 230 | 230 - 240 | 240 - 250 | 260 - 280 | 60 - 80 | 275°C/2.16kg | 0.8 | 5 mm/min | 5 mm/min | 5 mm/min | 2 mm/min | [7 empty] | 2023-07-27 | [7 empty] | Long Cut free | Black spot free | shine | PIR/PCR |  | 70 | [16 empty] | 219 | 220 | Air filter housing | Automotive | Ester | STARFLAM RF00614 | 291 | 0.1 | ¦ PIR/PCR | Commercial | Asia Pacific ¦ Europe ¦ South America ¦ Africa & Middle East |  | >PA6+GF< |  |  | PreLaunch | 2
eCiLON™ 30 % GF PA 6 Black | 711C3004 |  | 8 | 18 | 1.31 | 1.35 | 30 | 33 | 0.1 | 105 | 125 | 4 | 8 | 3500 | 4500 | 160 | 190 | 65 |  |  |  |  | 3.2 | 200 | 210 | [5 empty] | Rev. No. 00 | Black | 0.3 | 1 |  | 220 ± 1 | [8 empty] | 80 - 100 | 2026-04-02 | 220 - 230 | 230 - 240 | 240 - 250 | 260 - 280 | 70 - 90 | 275°C/2.16kg | 0.8 | 5 mm/min | 5 mm/min | 5 mm/min | 2 mm/min | [7 empty] | 2021-10-21 | [10 empty] | PIR/PCR |  | 70 | [16 empty] | 219 | 220 |  |  | Kingfa | ECOMID A D13 B/Y GY 7002/2 A1A1291 | 292 | 0.1 | ¦ PIR/PCR | Prototype |  |  | >PA6+GF< |  |  | PreLaunch | 2
eCiLON™ 35% GF PA6 Compound BLK | 711C3005 |  | 9 | 16 | 1.38 | 1.42 | 34 | 36 | 0.1 | 120 | 140 | 6 | 10 | 5000 | 7000 | 215 | 245 | 135 |  |  |  | - | 3.2 | 185 | 195 | [5 empty] | Rev. No. 04 | BLK | 0.5 | 1 |  | 220 ± 1 | [8 empty] | 80 - 100 | 2026-04-02 | 220 - 230 | 230 - 240 | 240 - 250 | 260 - 280 | 70 - 90 | 275°C/2.16kg | 0.5 | 5 mm/min | 5 mm/min | 5 mm/min | 2 mm/min | [7 empty] | 2025-02-16 | [7 empty] | Long Cut free | Black spot free | shine | PIR/PCR |  | 70 | [16 empty] | 219 | 220 | Chair Basi | Industrial | DSM | M28RC | 293 | 0.1 | ¦ PIR/PCR | Commercial | Asia Pacific ¦ Europe ¦ South America ¦ Africa & Middle East |  | >PA6+GF< |  |  | PreLaunch | 5
eCiLON™ 30% GF PA6 Natural | 711C3031 |  | 18 | 30 | 1.32 | 1.36 | 28 | 32 | 0.1 | 135 | 165 | 6 | 10 | 4500 | 5500 | 240 | 280 | 100 |  |  |  |  | 3.2 | 195 | 205 | [5 empty] | Rev. No. 00 | Natural | 0.3 | 1 |  | 220 ± 1 | [8 empty] | 80 - 100 | 2026-04-02 | 220 - 230 | 230 - 240 | 240 - 250 | 260 - 280 | 70 - 90 | 275°C/2.16kg | 0.6 | 5 mm/min | 5 mm/min | 5 mm/min | 2 mm/min | [7 empty] | 2021-10-21 | [10 empty] | PIR/PCR | 70 | [17 empty] | 219 | 220 |  |  | COSETERO | DPNYL GF NG 312 NATURAL | 294 | 0.1 | ¦ PIR/PCR | Prototype |  |  | >PA6+GF< |  |  | PreLaunch | 2
eCiLON™ 30 % GF PA 6 Green | 711C3051 |  | 20 | 30 | 1.3 | 1.34 | 28 | 32 | 0.1 | 120 | 140 | 7 | 9 | 4100 | 4400 | 190 | 220 | 170 |  |  |  | HB | 3.2 | 195 | 205 | [5 empty] | Rev. No. 00 | Green | 0.6 | 1 |  | 220 ± 1 | [8 empty] | 80 - 100 | 2026-04-02 | 220 - 230 | 230 - 240 | 240 - 250 | 260 - 280 | 70 - 90 | 275°C/2.16kg | 0.6 | 5 mm/min | 5 mm/min | 5 mm/min | 2 mm/min | [18 empty] | PIR/PCR |  | 55 | [13 empty] | 0.5 |  |  | 219 | 220 |  |  | Ester | N6GF30 iBlack | 295 | 0.1 | ¦ PIR/PCR | Prototype |  |  | >PA6+GF< |  |  | PreLaunch | 5
eCiLON™ 30 % GF PA 6 Grey | 711C3081 |  | 10 | 20 | 1.32 | 1.36 | 28 | 32 | 0.1 | 110 | 130 | 5 | 9 | 4000 | 6000 | 130 | 150 | 60 |  |  |  |  | 3.2 | 190 | 200 | [5 empty] | Rev. No. 01 | Grey | 0.3 | 1 |  | 220 ± 1 | [8 empty] | 80 - 100 | 2026-04-02 | 220 - 230 | 230 - 240 | 240 - 250 | 260 - 280 | 70 - 90 | 275°C/2.16kg | 0.6 | 5 mm/min | 5 mm/min | 5 mm/min | 2 mm/min | [7 empty] | 2024-06-01 | [10 empty] | PIR/PCR |  | 55 | [13 empty] | 0.5 |  |  | 219 | 220 |  |  | Kingfa | KMV47 | 296 | 0.1 | ¦ PIR/PCR | Prelaunch | Asia Pacific |  | >PA6+GF< |  |  | PreLaunch | 5
eCiLON™ 30 % GF FR PA 6 Grey | 711C3081F |  | 20 |  | 1.42 | 1.46 | 32 | 34 | 0.1 | 110 | 130 | 5 | 9 | 4400 | 5000 | 180 | 210 | 100 |  |  |  | V0 | 3.2 | 190 | 200 | [5 empty] | Rev. No. 00 | Grey |  | 1 |  | 220 ± 1 | [8 empty] | 80 - 100 | 2026-04-02 | 220 - 230 | 230 - 240 | 240 - 250 | 260 - 280 | 70 - 90 | 275°C/2.16kg | - | 5 mm/min | 5 mm/min | 5 mm/min | 2 mm/min | [18 empty] | PIR/PCR |  | 55 | [13 empty] | 0.5 |  |  | 219 | 220 |  |  | DSM | K266 | 297 | 0.1 | ¦ Flame Retardant | Prototype |  | ¦ Flame Retardant | >PA6+GF-FR< | 9000 | 10000 | PreLaunch | 5
eCiLON™ 30 % GF PA 6 Grey | 711C3082 |  | 10 | 16 | 1.31 | 1.35 | 28 | 32 | 0.1 | 115 | 135 | 6 | 10 | 4000 | 4500 | 165 | 195 | 80 |  |  |  |  | 3.2 | [7 empty] | Rev. No. 00 | Grey |  | 1 |  | 220 ± 1 | [8 empty] | 80 - 100 | 2026-04-02 | 220 - 230 | 230 - 240 | 240 - 250 | 260 - 280 | 70 - 90 | 275°C/2.16kg | - | 5 mm/min | 5 mm/min | 5 mm/min | 2 mm/min | [18 empty] | PIR/PCR |  | 55 | [13 empty] | 0.5 |  |  | 219 | 220 |  |  | COSETERO | STARFLAM RF00615 | 298 | 0.1 | ¦ PIR/PCR | Prototype |  |  | >PA6+GF< |  |  | PreLaunch | 5
eCiLON™ 30 % GF PA 6 Grey | 711C3084 |  | 10 | 20 | 1.31 | 1.35 | 28 | 32 | 0.1 | 115 | 135 | 6 | 10 | 4400 | 4800 | 185 | 215 | 80 |  |  |  | HB | 3.2 | 195 | 205 | [5 empty] | Rev. No. 00 | Grey |  | 1 |  | 220 ± 1 | [8 empty] | 80 - 100 | 2026-04-02 | 220 - 230 | 230 - 240 | 240 - 250 | 260 - 280 | 70 - 90 | 275°C/2.16kg | - | 5 mm/min | 5 mm/min | 5 mm/min | 2 mm/min | [18 empty] | PIR/PCR |  | 55 | [13 empty] | 0.5 |  |  | 219 | 220 |  |  | Ester | ECOMID A D13 B/Y GY 7002/2 A1A1292 | 299 | 0.1 | ¦ PIR/PCR | Prototype |  |  | >PA6+GF< |  |  | PreLaunch | 5
eCiLON™ 30 % GF PA 6 Grey | 711C3085 |  | 16 | 30 | 1.31 | 1.35 | 28 | 32 | 0.1 | 120 | 140 | 6 | 8 | 4400 | 4800 | 185 | 215 | 85 |  |  |  | HB | 3.2 | 195 | 205 | [5 empty] | Rev. No. 00 | Grey |  | 1 |  | 220 ± 1 | [8 empty] | 80 - 100 | 2026-04-02 | 220 - 230 | 230 - 240 | 240 - 250 | 260 - 280 | 70 - 90 | 275°C/2.16kg | - | 5 mm/min | 5 mm/min | 5 mm/min | 2 mm/min | [18 empty] | PIR/PCR |  | 55 | [13 empty] | 0.5 |  |  | 219 | 220 |  |  | Kingfa | M28RC | 300 | 0.1 | ¦ PIR/PCR | Prototype |  |  | >PA6+GF< |  |  | PreLaunch | 5
CiLON™ 30% GF PA6 Grey | 711C3086 | [7 empty] | 0.1 | [26 empty] | 220 ± 1 | [39 empty] | PIR/PCR |  | 55 | [16 empty] | 219 | 220 |  |  | DSM | DPNYL GF NG 312 NATURAL | 301 | 0.1 | ¦ PIR/PCR | Prototype |  |  | >PA6+GF< |  |  | PreLaunch | 5
eCiLON™ 30 % MF PA 6 Grey | 711C3181 |  | 30 | 40 | 1.28 | 1.32 | 28 | 32 | 0.1 | 60 | 70 | 7 | 9 | 2800 | 3200 | 90 | 120 | 80 |  |  |  | HB | 3.2 | 120 | 140 | [5 empty] | Rev. No. 00 | Grey |  | 1 |  | 220 ± 1 | [8 empty] | 80 - 100 | 2026-04-02 | 220 - 230 | 230 - 240 | 240 - 250 | 260 - 280 | 70 - 90 | 275°C/2.16kg | - | 5 mm/min | 5 mm/min | 5 mm/min | 2 mm/min | [18 empty] | PIR/PCR |  | 55 | [13 empty] | 0.5 |  |  | 219 | 220 |  |  | COSETERO | N6GF30 iBlack | 302 | 0.1 | ¦ PIR/PCR | Prototype |  |  | >PA6+MF< |  |  | PreLaunch | 5
eCiLON™ 20 % GF + 10 % MF PA6 Grey | 711C3381 |  | 20 |  | 1.32 | 1.34 | 28 | 32 | 0.1 | 110 | 130 | 5 | 9 | 4200 | 4600 | 170 | 200 | 100 |  |  |  |  | 3.2 | 190 | 200 | [5 empty] | Rev. No. 00 | Grey |  | 1 |  | 220 ± 1 | [8 empty] | 80 - 100 | 2026-04-02 | 220 - 230 | 230 - 240 | 240 - 250 | 260 - 280 | 70 - 90 | 275°C/2.16kg | - | 5 mm/min | 5 mm/min | 5 mm/min | 2 mm/min | [18 empty] | PIR/PCR |  | 55 | [13 empty] | 0.5 |  |  | 219 | 220 |  |  | Ester | KMV48 | 303 | 0.1 | ¦ Glass + Mineral Filled | Prototype |  |  | >PA6+GF+MF< |  |  | PreLaunch | 5
eCiLON™ 40 % GF PA 6 Grey | 711C4081 |  | 5 | 13 | 1.38 | 1.42 | 38 | 42 | 0.1 | 120 | 140 | 6 | 10 | 4500 | 5500 | 205 | 235 | 150 |  |  |  |  | 3.2 | 200 | 220 | [5 empty] | Rev. No. 00 | Grey |  | 1 |  | 220 ± 1 | [8 empty] | 80 - 100 | 2026-04-02 | 220 - 230 | 230 - 240 | 240 - 250 | 260 - 280 | 70 - 90 | 275°C/2.16kg | - | 5 mm/min | 5 mm/min | 5 mm/min | 2 mm/min | [18 empty] | PIR/PCR |  | 40 | [13 empty] | 0.5 |  |  | 219 | 220 |  |  | Kingfa | K267 | 304 | 0.1 | ¦ PIR/PCR | Prototype |  |  | >PA6+GF< |  |  | PreLaunch | 5
eCiLON™ 40% GF PA6 Grey | 711C4082 |  | 15 | 35 | 1.42 | 1.46 | 38 | 42 | 0.1 | 140 | 160 | 5 | 9 | 8000 | 12000 | 235 | 255 | 100 |  |  |  | - | 3.2 | 200 | 220 | [5 empty] | Rev. No. 00 | Grey |  | 1 |  | 220 ± 1 | [8 empty] | 80 - 100 | 2026-04-02 | 220 - 230 | 230 - 240 | 240 - 250 | 260 - 280 | 70 - 90 | 275°C/2.16kg | - | 5 mm/min | 5 mm/min | 5 mm/min | 2 mm/min |  |  |  |  | 73.76 | -1.56 | -0.38 | 2022-02-05 | [10 empty] | PIR/PCR |  | 40 | [13 empty] | 0.5 |  |  | 219 | 220 |  |  | DSM | STARFLAM RF00616 | 305 | 0.1 | ¦ PIR/PCR | Prototype |  |  | >PA6+GF< |  |  | PreLaunch | 5
CiLON™ UF PA66 Heat Stabilized Black | 720C0001HS |  | 30 | 50 | 1.12 | 1.16 |  | 2 | 0.1 | 65 | 85 | 6 | 10 | 2200 | 2600 | 100 | 120 | 50 |  |  |  | V2 | 3.2 | 70 | 80 | [5 empty] | Rev. No. 01 | Black | 1.8 | 1 |  | 260 ± 1 | [8 empty] | 80 - 100 | 2026-04-02 | 250 - 260 | 270 - 280 | 280 - 290 | 290 - 310 | 80 - 110 | 275°C/2.16kg | 2.3 | 5 mm/min | 5 mm/min | 5 mm/min | 2 mm/min | [7 empty] | 2021-10-07 | [29 empty] | 259 | 260 |  |  | COSETERO | ECOMID A D13 B/Y GY 7002/2 A1A1293 | 306 | 0.1 | ¦ Heat Stabilized ¦ RoHS Compliant | Prelaunch | Asia Pacific | ¦ Heat Stabilized | >PA6-HS< |  |  | PreLaunch | 2
CiLON™ Unfilled PA66 Black | 720C0002 |  | 20 | 40 | 1.13 | 1.15 |  | 2 | 0.1 | 65 | 85 | 6 | 10 | 2000 | 4000 | 120 | 130 | 60 |  |  |  | - | - | 70 | 80 | - | - | - | - | - | Rev. No. 01 | Black | 2.2 | 1 |  | 260 ± 1 | [8 empty] | 80 - 100 | 2026-04-02 | 250 - 260 | 270 - 280 | 280 - 290 | 290 - 310 | 80 - 110 | 275°C/2.16kg | 2.2 | 5 mm/min | 5 mm/min | 5 mm/min | 2 mm/min | - | - | - | - | - | - | - | 2023-05-07 | - | - | - | - |  |  |  | - | - | - | - | - | - | - | - | - | [13 empty] | 259 | 260 |  |  | Ester | M28RC | 307 | 0.1 | ¦ RoHS Compliant | Prototype |  |  | >PA6< |  |  | PreLaunch | 2
CiLON™ UF FR PA66 Black | 720C0001F |  | 20 | 40 | 1.14 | 1.18 |  | 5 | 0.1 | 55 | 65 | 6 | 10 | 3000 | 4000 | 100 | 120 | 40 |  |  |  | V0 | 0.8 | 75 | 85 | [5 empty] | Rev. No. 02 | Black | 2.2 | 1 |  | 260 ± 1 | [8 empty] | 80 - 100 | 2026-04-02 | 250 - 260 | 270 - 280 | 280 - 290 | 290 - 310 | 80 - 110 | 275°C/2.16kg | 2.2 | 5 mm/min | 5 mm/min | 5 mm/min | 2 mm/min | V0 | V0 | [5 empty] | 2023-05-30 | [28 empty] | 3 | 259 | 260 | Lift Component | Industrial | Kingfa | DPNYL GF NG 312 NATURAL | 308 | 0.1 | ¦ Flame Retardant FR(52) ¦ RoHS Compliant | Commercial | Asia Pacific ¦ Europe ¦ South America ¦ Africa & Middle East | ¦ Flame Retardant FR(52) ¦ RoHS Compliant | >PA66-FR< |  |  | PreLaunch | 2
CiLON™ UF PA66 Super Tough Black | 720C0002ST |  | 2 | 6 | 1.1 | 1.14 |  | 2 | 0.1 | 50 | 60 | 9 | 13 | 2600 | 3000 | 70 | 90 | 400 |  |  |  |  | 3.2 | 70 | 80 | [5 empty] | Rev. No. 02 | Black | 2 | 1 |  | 260 ± 1 | [8 empty] | 80 - 100 | 2026-04-02 | 250 - 260 | 270 - 280 | 280 - 290 | 290 - 310 | 80 - 110 | 275°C/2.16kg | 2.2 | 5 mm/min | 5 mm/min | 5 mm/min | 2 mm/min | [7 empty] | 2021-10-10 | [29 empty] | 259 | 260 |  |  | DSM | N6GF30 iBlack | 309 | 0.1 | ¦ Super Tough ¦ RoHS Compliant | Commercial | Asia Pacific ¦ Europe ¦ South America ¦ Africa & Middle East | ¦ Impact Modifier | >PA66-IM< |  |  | PreLaunch | 2
CiLON™ UF PA66 Beige | 720C0011 |  | 50 |  | 1.13 | 1.15 |  | 1 | 0.1 | 75 | 85 | 8 | 12 | 2200 | 2600 | 115 | 135 | 50 |  |  |  | V2 | 3.2 | 65 | 75 | [5 empty] | Rev. No. 01 | Beige | 2 | 1 |  | 260 ± 1 | [8 empty] | 80 - 100 | 2026-04-02 | 250 - 260 | 270 - 280 | 280 - 290 | 290 - 310 | 80 - 110 | 275°C/2.16kg | 2.5 | 5 mm/min | 5 mm/min | 5 mm/min | 2 mm/min | [7 empty] | 2021-10-10 | [26 empty] | 0.5 |  |  | 259 | 260 |  |  | COSETERO | KMV49 | 310 | 0.1 | ¦ RoHS Compliant | Prototype |  |  | >PA6< |  |  | PreLaunch | 5
CiLON™ Unfilled PA66 Orient red | 720C0021 |  | 20 | 40 | 1.12 | 1.16 |  | 2 | 0.1 | 70 | 90 | 8 | 12 | 2000 | 2400 | 115 | 135 | 60 |  |  |  | HB | 3.2 | 75 | 85 | [5 empty] | Rev. No. 01 | Orient red | 1.8 | 1 |  | 260 ± 1 | [8 empty] | 80 - 100 | 2026-04-02 | 250 - 260 | 270 - 280 | 280 - 290 | 290 - 310 | 80 - 110 | 275°C/2.16kg | 2.3 | 5 mm/min | 5 mm/min | 5 mm/min | 2 mm/min | [7 empty] | 2021-10-21 | [26 empty] | 0.5 |  |  | 259 | 260 |  |  | Ester | K268 | 311 | 0.1 | ¦ RoHS Compliant | Prototype |  |  | >PA6< |  |  | PreLaunch | 5
CiLON™ UF PA66 Super Tough Red | 720C0022ST |  | 2 | 6 | 1.1 | 1.14 |  | 1 | 0.1 | 45 | 55 | 12 | 18 | 1600 | 2000 | 70 | 90 | 400 |  |  |  |  | 3.2 | 70 | 80 | [5 empty] | Rev. No. 01 | Red | 2 | 1 |  | 260 ± 1 | [8 empty] | 80 - 100 | 2026-04-02 | 250 - 260 | 270 - 280 | 280 - 290 | 290 - 310 | 80 - 110 | 275°C/2.16kg | 2.5 | 5 mm/min | 5 mm/min | 5 mm/min | 2 mm/min | [7 empty] | 2021-10-10 | [26 empty] | 0.5 |  |  | 259 | 260 |  |  | Kingfa | STARFLAM RF00617 | 312 | 0.1 | ¦ Super Tough | Prototype |  | ¦ Impact Modifier | >PA66-IM< |  |  | PreLaunch | 5
CiLON™ UF PA66 Super Tough Brown | 720C0024ST |  | 2 | 6 | 1.1 | 1.14 |  | 1 | 0.1 | 45 | 55 | 12 | 18 | 1600 | 2000 | 70 | 90 | 400 |  |  |  |  | 3.2 | 70 | 80 | [5 empty] | Rev. No. 01 | Brown | 2 | 1 |  | 260 ± 1 | [8 empty] | 80 - 100 | 2026-04-02 | 250 - 260 | 270 - 280 | 280 - 290 | 290 - 310 | 80 - 110 | 275°C/2.16kg | 2.5 | 5 mm/min | 5 mm/min | 5 mm/min | 2 mm/min | [7 empty] | 2021-10-10 | [26 empty] | 0.5 |  |  | 259 | 260 |  |  | DSM | ECOMID A D13 B/Y GY 7002/2 A1A1294 | 313 | 0.1 | ¦ Super Tough ¦ RoHS Compliant | Prototype |  | ¦ Impact Modifier | >PA66-IM< |  |  | PreLaunch | 5
CiLON™ UF PA66 Natural | 720C0031 |  | 35 |  | 1.13 | 1.15 |  | 1 | 0.1 | 70 | 80 | 6 | 10 | 2000 | 4000 | 110 | 130 | 60 |  |  |  | V2 | 3.2 | 65 | 75 | [5 empty] | Rev. No. 04 | Natural | 2 | 1 |  | 260 ± 1 | [8 empty] | 80 - 100 | 2026-04-02 | 250 - 260 | 270 - 280 | 280 - 290 | 290 - 310 | 80 - 110 | 275°C/2.16kg | 2.5 | 5 mm/min | 5 mm/min | 5 mm/min | 2 mm/min |  |  |  |  | 74.09 | -3.4 | -4.2 | 2021-10-10 | [29 empty] | 259 | 260 |  |  | COSETERO | M28RC | 314 | 0.1 | ¦ RoHS Compliant | Commercial | Asia Pacific ¦ Europe ¦ South America ¦ Africa & Middle East |  | >PA66< |  |  | PreLaunch | 2
CiLON™ Unfilled PA66 Orange | 720C0023 |  | 40 | 60 | 1.13 | 1.15 |  | 2 | 0.1 | 70 | 80 | 7 | 11 | 2400 | 2800 | 110 | 130 | 60 |  |  |  | V2 | 3.2 | 65 | 75 | [5 empty] | Rev. No. 01 | Orange | 2 | 1 |  | 260 ± 1 | [8 empty] | 80 - 100 | 2026-04-02 | 250 - 260 | 270 - 280 | 280 - 290 | 290 - 310 | 80 - 110 | 275°C/2.16kg | 2.5 | 5 mm/min | 5 mm/min | 5 mm/min | 2 mm/min | [7 empty] | 2021-10-21 | [26 empty] | 0.5 |  |  | 259 | 260 |  |  | Ester | DPNYL GF NG 312 NATURAL | 315 | 0.1 | ¦ RoHS Compliant | Prototype |  |  | >PA66< |  |  | PreLaunch | 5
CiLON™ UF FR PA66 Natural | 720C0031F |  | 20 | 40 | 1.13 | 1.15 |  | 2 | 0.1 | 75 | 95 | 8 | 12 | 2000 | 2600 | 115 | 135 | 65 |  |  |  | V2 | 3.2 | 70 | 80 | 960 | 3.2 | - | - | - | Rev. No. 01 | Natural | 2 | 1 | - | 260 ± 1 | 200 ± 5 | - | - | > 550 | > 23 | - | 10000000000000 | 1000000000000 | 80 - 100 | 2026-04-02 | 250 - 260 | 270 - 280 | 280 - 290 | 290 - 310 | 80 - 110 | 275°C/2.16kg | 2.5 | 5 mm/min | 5 mm/min | 5 mm/min | 2 mm/min | V2 | V2 | 960 | 960 |  |  |  | 2021-10-10 | [28 empty] | 3 | 259 | 260 | NA | E&E | Kingfa | N6GF30 iBlack | 316 | 0.1 | ¦ Flame Retardant FR(30) ¦ RoHS Compliant | Prototype |  | ¦ Flame Retardant FR(30) ¦ RoHS Compliant | >PA66-FR< |  |  | PreLaunch | 2
CiLON™ UF PA66 Natural | 720C0032 |  | 20 | 40 | 1.12 | 1.16 |  | 1 | 0.1 | 70 | 80 | 10 | 20 | 2000 | 3000 | 90 | 110 | 60 |  |  |  | - | - | 70 | 80 | - | - | - | - | - | Rev. No. 01 | Natural | 2 | 1 |  | 260 ± 1 | [8 empty] | 80 - 100 | 2026-04-02 | 250 - 260 | 270 - 280 | 280 - 290 | 290 - 310 | 80 - 110 | 275°C/2.16kg | 2.5 | 5 mm/min | 5 mm/min | 5 mm/min | 2 mm/min | [37 empty] | 259 | 260 |  |  | DSM | KMV50 | 317 | 0.1 | ¦ RoHS Compliant | Prototype |  |  | >PA66< |  |  | PreLaunch | 2
CiLON™ UF PA66 Super Tough Grey | 720C0081ST |  | 2 | 6 | 1.1 | 1.14 |  | 1 | 0.1 | 45 | 55 | 12 | 18 | 1600 | 2000 | 70 | 90 | 400 |  |  |  |  | 3.2 | 70 | 80 | [5 empty] | Rev. No. 01 | Grey | 2 | 1 |  | 260 ± 1 | [8 empty] | 80 - 100 | 2026-04-02 | 250 - 260 | 270 - 280 | 280 - 290 | 290 - 310 | 80 - 110 | 275°C/2.16kg | 2.5 | 5 mm/min | 5 mm/min | 5 mm/min | 2 mm/min | [34 empty] | 0.5 |  |  | 259 | 260 |  |  | COSETERO | K269 | 318 | 0.1 | ¦ Super Tough ¦ RoHS Compliant | Prototype |  | ¦ Impact Modifier | >PA66-IM< |  |  | PreLaunch | 5
CiLON™ Unfilled PA66 Grey | 720C0081 |  | 40 | 60 | 1.13 | 1.15 |  | 1 | 0.1 | 65 | 85 | 8 | 12 | 2200 | 2600 | 115 | 135 | 65 |  |  |  |  | 3.2 | 70 | 80 | [5 empty] | Rev. No. 01 | Grey | 1.8 | 1 |  | 260 ± 1 | [8 empty] | 80 - 100 | 2026-04-02 | 250 - 260 | 270 - 280 | 280 - 290 | 290 - 310 | 80 - 110 | 275°C/2.16kg | 2.3 | 5 mm/min | 5 mm/min | 5 mm/min | 2 mm/min | [7 empty] | 2021-10-14 | [26 empty] | 0.5 |  |  | 259 | 260 |  |  | Ester | STARFLAM RF00618 | 319 | 0.1 | ¦ RoHS Compliant | Prototype |  |  | >PA66< |  |  | PreLaunch | 5
CiLON™ UF PA66 Grey | 720C0082 |  | 40 | 60 | 1.12 | 1.16 |  | 1 | 0.1 | 75 | 85 | 8 | 12 | 2600 | 3000 | 110 | 130 | 50 | [5 empty] | 70 | 80 | [5 empty] | Rev. No. 01 | Grey | 2 | 1 |  | 260 ± 1 | [8 empty] | 80 - 100 | 2026-04-02 | 250 - 260 | 270 - 280 | 280 - 290 | 290 - 310 | 80 - 110 | 275°C/2.16kg | 2.5 | 5 mm/min | 5 mm/min | 5 mm/min | 2 mm/min | [7 empty] | 2021-10-15 | [26 empty] | 0.5 |  |  | 259 | 260 |  |  | Kingfa | ECOMID A D13 B/Y GY 7002/2 A1A1295 | 320 | 0.1 | ¦ RoHS Compliant | Prototype |  |  | >PA66< |  |  | PreLaunch | 5
CiLON™ UF PA66 RAL7035 Grey | 720C0084 |  | 40 |  | 1.13 | 1.15 |  | 1 | 0.1 | 70 | 80 | 7 | 11 | 2500 | 2900 | 110 | 130 | 50 |  |  |  | V2 | 3.2 | 60 | 70 | [5 empty] | Rev. No. 01 | Grey |  | 1 |  | 260 ± 1 | [8 empty] | 80 - 100 | 2026-04-02 | 250 - 260 | 270 - 280 | 280 - 290 | 290 - 310 | 80 - 110 | 275°C/2.16kg | - | 5 mm/min | 5 mm/min | 5 mm/min | 2 mm/min | [7 empty] | 2021-10-10 | [26 empty] | 0.5 |  |  | 259 | 260 |  |  | DSM | M28RC | 321 | 0.1 | ¦ RoHS Compliant | Prototype |  |  | >PA66< |  |  | PreLaunch | 5
CiLON™ 15% GF PA66 Black | 720C1001 |  | 13 | 23 | 1.2 | 1.24 | 15 | 17 | 0.1 | 115 | 135 | 7 | 11 | 2800 | 3800 | 200 | 230 | 100 |  |  |  |  | 3.2 | 190 | 200 | [5 empty] | Rev. No. 01 | Black | 0.5 | 1 |  | 260 ± 1 | [8 empty] | 80 - 100 | 2026-04-02 | 250 - 260 | 270 - 280 | 280 - 290 | 290 - 310 | 80 - 110 | 275°C/2.16kg | 1 | 5 mm/min | 5 mm/min | 5 mm/min | 2 mm/min | [7 empty] | 2022-10-10 | [29 empty] | 259 | 260 |  |  | COSETERO | DPNYL GF NG 312 NATURAL | 322 | 0.1 | ¦ RoHS Compliant | Prelaunch | Asia Pacific |  | >PA66+GF< |  |  | PreLaunch | 2
CiLON™ 15 % GF PA 66 Natural | 720C1031 |  | 16 | 30 | 1.22 | 1.26 | 13 | 17 | 0.1 | 110 | 130 | 5 | 9 | 4500 | 6500 | 200 | 230 | 80 |  |  |  |  | 3.2 | 195 | 205 | [5 empty] | Rev. No. 04 | Natural | 0.5 | 1 |  | 260 ± 1 | [8 empty] | 80 - 100 | 2026-04-02 | 250 - 260 | 270 - 280 | 280 - 290 | 290 - 310 | 80 - 110 | 275°C/2.16kg | 1 | 5 mm/min | 5 mm/min | 5 mm/min | 2 mm/min | [7 empty] | 2021-10-12 | [29 empty] | 259 | 260 | Railway Part | Automotive | Ester | N6GF30 iBlack | 323 | 0.1 | ¦ RoHS Compliant | Commercial | Asia Pacific ¦ Europe ¦ South America ¦ Africa & Middle East |  | >PA66+GF< |  |  | PreLaunch | 2
CiLON™ 25% GF PA66 Natural | 720C2031 |  | 15 | 25 | 1.27 | 1.31 | 23 | 27 | 0.1 | 145 | 165 | 6 | 9 | 6000 | 10000 | 240 | 260 | 100 |  |  |  |  | 3.2 | 200 | 210 | [5 empty] | Rev. No. 01 | Natural | 0.5 | 1 |  | 260 ± 1 | [8 empty] | 80 - 100 | 2026-04-02 | 250 - 260 | 270 - 280 | 280 - 290 | 290 - 310 | 80 - 110 | 275°C/2.16kg | 0.8 | 5 mm/min | 5 mm/min | 5 mm/min | 2 mm/min | [7 empty] | 2020-11-16 | [29 empty] | 259 | 260 |  |  | Kingfa | KMV51 | 324 | 0.1 | ¦ RoHS Compliant | Prototype |  |  | >PA66+GF< |  |  | PreLaunch | 2
CiLON™ 25% GF FR PA66 Blue | 720C2061F |  | 20 |  | 1.35 | 1.39 | 24 | 28 | 0.1 | 110 | 130 | 6 | 10 | 3500 | 4500 | 190 | 230 | 100 |  |  |  | V0 | 3.2 | 235 | 245 | [5 empty] | Rev. No. 01 | Blue | 0.5 | 1 |  | 260 ± 1 | [8 empty] | 80 - 100 | 2026-04-02 | 250 - 260 | 270 - 280 | 280 - 290 | 290 - 310 | 80 - 110 | 275°C/2.16kg | 0.8 | 5 mm/min | 5 mm/min | 5 mm/min | 2 mm/min | [7 empty] | 2021-10-10 | [26 empty] | 0.5 |  |  | 259 | 260 |  |  | DSM | K270 | 325 | 0.1 | ¦ Flame Retardant ¦ RoHS Compliant | Prototype |  | ¦ Flame Retardant ¦ RoHS Compliant | >PA66+GF-FR< |  |  | PreLaunch | 5
CiLON™ 33 % GF PA 66 Black | 720C3001 |  | 5 | 25 | 1.36 | 1.4 | 33 | 36 | 0.1 | 160 | 190 | 4 | 8 | 9000 | 15000 | 245 | 275 | 100 |  |  |  |  | 3.2 | 225 | 235 | [5 empty] | Rev. No. 02 | Black | 0.3 | 1 |  | 260 ± 1 | 245 ± 5 |  |  | > 580 |  |  |  |  | 80 - 100 | 2026-04-02 | 250 - 260 | 270 - 280 | 280 - 290 | 290 - 310 | 80 - 110 | 275°C/2.16kg | 0.3 | 5 mm/min | 5 mm/min | 5 mm/min | 2 mm/min | [7 empty] | 2021-10-10 | [29 empty] | 259 | 260 | Filter | Appliance | COSETERO | STARFLAM RF00619 | 326 | 0.1 | ¦ RoHS Compliant | Commercial | Asia Pacific ¦ Europe ¦ South America ¦ Africa & Middle East |  | >PA66+GF< |  |  | PreLaunch | 2
CiLON™ 33% GF PA66 Super Tough Black | 720C3002ST |  | 2 | 6 | 1.35 | 1.39 | 33 | 36 | 0.1 | 135 | 165 | 9 | 13 | 4800 | 5200 | 225 | 255 | 220 |  |  |  |  | 3.2 | 235 | 245 | [5 empty] | Rev. No. 01 | Black | 0.3 | 1 |  | 260 ± 1 | [8 empty] | 80 - 100 | 2026-04-02 | 250 - 260 | 270 - 280 | 280 - 290 | 290 - 310 | 80 - 110 | 275°C/2.16kg | 0.8 | 5 mm/min | 5 mm/min | 5 mm/min | 2 mm/min | [7 empty] | 2021-10-10 | [29 empty] | 259 | 260 |  |  | Ester | ECOMID A D13 B/Y GY 7002/2 A1A1296 | 327 | 0.1 | ¦ Super Tough ¦ RoHS Compliant | Prototype |  | ¦ Impact Modifier | >PA66+GF-IM< |  |  | PreLaunch | 2
CiLON™ 30% GF PA66 Black | 720C3004HS |  | 6 | 16 | 1.34 | 1.38 | 30 | 33 | 0.1 | 155 | 195 | 7 | 9 | 8000 | 12000 | 265 | 295 | 65 |  |  |  |  | 3.2 | 245 | 245 | [5 empty] | Rev. No. 01 | Black | 0.3 | 1 |  | 260 ± 1 | [8 empty] | 80 - 100 | 2026-04-02 | 250 - 260 | 270 - 280 | 280 - 290 | 290 - 310 | 80 - 110 | 275°C/2.16kg | 0.6 | 5 mm/min | 5 mm/min | 5 mm/min | 2 mm/min | [7 empty] | 2021-10-21 | [29 empty] | 259 | 260 |  |  | Kingfa | M28RC | 328 | 0.1 | ¦ Heat Stabilized ¦ RoHS Compliant | Commercial | Asia Pacific ¦ Europe ¦ South America ¦ Africa & Middle East | ¦ Heat Stabilized | >PA66+GF< | 9000 | 10000 | PreLaunch | 2
CiLON™ 30% GF PA66 Heat Stabilized, Hydrolysis Resistance Black | 720C3004HSHD |  | 10 | 20 | 1.34 | 1.38 | 30 | 33 | 0.1 | 160 | 180 | 5 | 9 | 5000 | 8000 | 260 | 290 | 80 |  |  |  |  | 3.2 | 240 | 250 | [5 empty] | Rev. No. 02 | Black | 0.3 | 1 |  | 260 ± 1 | [8 empty] | 80 - 100 | 2026-04-02 | 250 - 260 | 270 - 280 | 280 - 290 | 290 - 310 | 80 - 110 | 275°C/2.16kg | 0.8 | 5 mm/min | 5 mm/min | 5 mm/min | 2 mm/min |  |  |  |  | 27.5 | -0.2 | -0.7 | 2022-08-27 | 28.5 | 0.2 | -0.2 | [26 empty] | 259 | 260 | Fuel Filler Cap | Automotive | DSM | DPNYL GF NG 312 NATURAL | 329 | 0.1 | ¦ Hydrolysis Resistant ¦ Heat Stabilized ¦ RoHS Compliant | Commercial | Asia Pacific ¦ Europe ¦ South America ¦ Africa & Middle East | ¦ Hydrolysis Additive ¦ Heat Stabilizer | >PA66+GF-HS-HD< |  |  | PreLaunch | 2
CiLON™ 33% GF PA 66 Natural | 720C3031 |  | 7 | 13 | 1.35 | 1.39 | 31 | 35 | 0.1 | 165 | 195 | 7 | 9 | 8000 | 9500 | 265 | 295 | 150 |  |  |  | - | 3.2 | 230 | 240 | [5 empty] | Rev. No. 03 | Natural | 0.3 | 1 |  | 260 ± 1 | [8 empty] | 80 - 100 | 2026-04-02 | 250 - 260 | 270 - 280 | 280 - 290 | 290 - 310 | 80 - 110 | 275°C/2.16kg | 0.8 | 5 mm/min | 5 mm/min | 5 mm/min | 2 mm/min |  |  |  |  | 76.2 | -5.01 | -3 | 2025-01-27 | 78.2 | -3.72 | 2 | [26 empty] | 259 | 260 |  |  | COSETERO | N6GF30 iBlack | 330 | 0.1 | ¦ RoHS Compliant | Commercial | Asia Pacific ¦ Europe ¦ South America ¦ Africa & Middle East |  | >PA66+GF< |  |  | PreLaunch | 2
CiLON™ 35% GF PA 66 Natural | 720C3032 |  | 5 | 15 | 1.37 | 1.41 | 33 | 37 | 0.1 | 165 | 195 | 8 | 12 | 5500 | 7500 | 260 | 290 | 170 |  |  |  | - | 3.2 | 235 | 245 |  |  |  |  | Izod can be + or - by 15 | Rev. No. 02 | Natural | 0.2 | 1 |  | 260 ± 1 |  |  |  | - | - | - | - | - | 80 - 100 | 2026-04-02 | 250 - 260 | 270 - 280 | 280 - 290 | 290 - 310 | 80 - 110 | 275°C/2.16kg | 0.8 | 5 mm/min | 5 mm/min | 5 mm/min | 2 mm/min | [7 empty] | 2021-10-05 | [29 empty] | 259 | 260 |  |  | Ester | KMV52 | 331 | 0.1 | ¦ RoHS Compliant | Prelaunch | Asia Pacific |  | >PA66+GF< |  |  | PreLaunch | 2
CiLON™ 30% GF PA66 Natural | 720C3034 |  | 5 | 15 | 1.33 | 1.37 | 28 | 32 | 0.1 | 165 | 185 | 5 | 9 | 8000 | 12000 | 245 | 275 | 100 |  |  |  | HB | 3.2 | 250 | 260 | 700 |  |  |  |  | Rev. No. 02 | Natural | 0.3 | 1 |  | 260 ± 1 | 250 |  |  | 400 | 32 | - | 1000000000000000 | 6000000000000000 | 80 - 100 | 2026-04-02 | 250 - 260 | 270 - 280 | 280 - 290 | 290 - 310 | 80 - 110 | 275°C/2.16kg | 0.8 | 5 mm/min | 5 mm/min | 5 mm/min | 2 mm/min | HB | HB | 700 | 700 |  |  |  | 2020-02-07 | [28 empty] | 3 | 259 | 260 |  |  | Kingfa | K271 | 332 | 0.1 | ¦ RoHS Compliant | Commercial | Asia Pacific ¦ Europe ¦ South America ¦ Africa & Middle East |  | >PA66+GF< |  |  | PreLaunch | 2
CiLON™ 43% GF PA66 Black | 720C4001 |  | 6 | 14 | 1.46 | 1.5 | 43 | 46 | 0.1 | 170 | 190 | 6 | 10 | 6000 | 7000 | 280 | 300 | 180 |  |  |  |  | 3.2 | 240 | 250 | [5 empty] | Rev. No. 01 | Black | 0.3 | 1 |  | 260 ± 1 | [8 empty] | 80 - 100 | 2026-04-02 | 250 - 260 | 270 - 280 | 280 - 290 | 290 - 310 | 80 - 110 | 275°C/2.16kg | 0.3 | 5 mm/min | 5 mm/min | 5 mm/min | 2 mm/min | [7 empty] | 2021-10-10 | [29 empty] | 259 | 260 |  |  | DSM | STARFLAM RF00620 | 333 | 0.1 | ¦ RoHS Compliant | Prototype |  |  | >PA66+GF< |  |  | PreLaunch | 2
CiLON™ 40% MF PA66 Black | 720C4101 |  | 15 | 25 | 1.46 | 1.5 | 40 | 43 | 0.1 | 70 | 90 | 5 | 7 | 4000 | 5000 | 135 | 155 | 60 |  |  |  |  | 3.2 | 160 | 180 | [5 empty] | Rev. No. 02 | Black | 0.5 | 1 |  | 260 ± 1 |  |  |  | - | - | - | - | - | 80 - 100 | 2026-04-02 | 250 - 260 | 270 - 280 | 280 - 290 | 290 - 310 | 80 - 110 | 275°C/2.16kg | 0.8 | 5 mm/min | 5 mm/min | 5 mm/min | 2 mm/min | [7 empty] | 2025-01-22 | [29 empty] | 259 | 260 |  |  | COSETERO | ECOMID A D13 B/Y GY 7002/2 A1A1297 | 334 | 0.1 |  | Commercial | Asia Pacific ¦ Europe ¦ South America ¦ Africa & Middle East |  | >PA66+MF< |  |  | PreLaunch | 5
CiLON™ 40% MF PA66 Black | 720C4102 |  | 20 | 40 | 1.46 | 1.5 | 40 | 43 | 0.1 | 95 | 125 | 5 | 9 | 3400 | 4000 | 160 | 190 | 60 |  |  |  |  | 3.2 | 170 | 190 | [5 empty] | Rev. No. 01 | Black | 1.4 | 1 |  | 260 ± 1 | [8 empty] | 80 - 100 | 2026-04-02 | 250 - 260 | 270 - 280 | 280 - 290 | 290 - 310 | 80 - 110 | 275°C/2.16kg | - | 5 mm/min | 5 mm/min | 5 mm/min | 2 mm/min | [7 empty] | 2021-10-10 | [29 empty] | 259 | 260 |  |  | Ester | M28RC | 335 | 0.1 | ¦ RoHS Compliant | Prototype |  |  | >PA66+MF< |  |  | PreLaunch | 5
eCiLON™ Unfilled PA 66 Black | 721C0001 |  | 30 |  | 1.12 | 1.16 |  | 2 | 0.1 | 55 | 75 | 6 | 10 | 2000 | 3000 | 90 | 110 | 70 |  |  |  | - | 3.2 | 60 | 70 | [5 empty] | Rev. No. 04 | Black | 2 | 1 |  | 260 ± 1 | [5 empty] | - | - | - | 80 - 100 | 2026-04-02 | 250 - 260 | 270 - 280 | 280 - 290 | 290 - 310 | 80 - 110 | 275°C/2.16kg | 2.5 | 5 mm/min | 5 mm/min | 5 mm/min | 2 mm/min | [7 empty] | 2022-04-10 | [10 empty] | PIR/PCR | [18 empty] | 259 | 260 |  |  | Kingfa | DPNYL GF NG 312 NATURAL | 336 | 0.1 | ¦ PIR/PCR | Commercial | Asia Pacific ¦ Europe ¦ South America ¦ Africa & Middle East |  | >PA66< |  |  | PreLaunch | 2
eCiLON™ Unfilled PA66 Natural | 721M003 |  | 50 | 70 | 1.12 | 1.16 |  | 1 | 2 | 60 | 80 | 5 | 9 | 2500 | 3500 | 100 | 120 | 50 |  |  |  |  | 3.2 | 70 | 80 | [5 empty] | Rev. No. 02 | Natural | 1.5 | 1 |  | 260 ± 1 | [8 empty] | 80 - 100 | 2026-04-02 | 250 - 260 | 270 - 280 | 280 - 290 | 290 - 310 | 80 - 110 | 275°C/2.16kg | 2 | 5 mm/min | 5 mm/min | 5 mm/min | 2 mm/min | [7 empty] | 2021-10-21 | [10 empty] | PIR/PCR | [18 empty] | 259 | 260 |  |  | DSM | N6GF30 iBlack | 337 | 0.1 | ¦ PIR/PCR | Prototype |  |  | >PA66< |  |  | PreLaunch | 2
eCiLON™ UF FR PA66 Black | 721C0001F |  | 30 | 50 | 1.14 | 1.18 |  | 5 | 0.1 | 50 | 60 | 6 | 10 | 2000 | 4000 | 85 | 105 | 40 | - | - | - | V0 | 3.2 | 65 | 75 | - | - | - | - | - | Rev. No. 00 | Black | 1.3 | 1 | - | 260 ± 1 | - | - | - | - | - | - | - | - | 80 - 100 | 2026-04-02 | 250 - 260 | 270 - 280 | 280 - 290 | 290 - 310 | 80 - 110 | 275°C/2.16kg | 1.5 | 5 mm/min | 5 mm/min | 5 mm/min | 2 mm/min | - | - | - | - | - | - | - | 2024-01-02 | - | - | - | - | [6 empty] | PIR/PCR | [18 empty] | 259 | 260 |  |  | COSETERO | KMV53 | 338 | 0.1 | ¦ Flame Retardant FR(52) | Prelaunch | Asia Pacific | ¦ Flame Retardant FR(52) | >PA66-FR< |  |  | PreLaunch | 2
eCiLON™ UF UV Stabilized PA66 Black | 721C0001UV | [6 empty] | 2 | 0.1 | [21 empty] | Rev. No. 00 | Black |  | 1 |  | 260 ± 1 | [8 empty] | 80 - 100 | 2026-04-02 | 250 - 260 | 270 - 280 | 280 - 290 | 290 - 310 | 80 - 110 | 275°C/2.16kg | - | 5 mm/min | 5 mm/min | 5 mm/min | 2 mm/min | [18 empty] | PIR/PCR | [18 empty] | 259 | 260 |  |  | Ester | K272 | 339 | 0.1 | ¦ UV Stabilized | Prototype |  | ¦ UV Stabilizer | >PA66-UV< |  |  | PreLaunch | 2
eCiLON™ Unfilled PA66 Medium Tough Black | 721C0001MT |  | 10 | 30 | 1.1 | 1.14 |  | 2 | 0.1 | 40 | 50 | 8 | 12 | 1700 | 2300 | 75 | 95 | 250 |  |  |  |  | 3.2 | 70 | 80 | [5 empty] | Rev. No. 00 | Black | 2 | 1 |  | 260 ± 1 | [8 empty] | 80 - 100 | 2026-04-02 | 250 - 260 | 270 - 280 | 280 - 290 | 290 - 310 | 80 - 110 | 275°C/2.16kg | 2 | 5 mm/min | 5 mm/min | 5 mm/min | 2 mm/min | [7 empty] | 2021-10-04 | [10 empty] | PIR/PCR | [18 empty] | 259 | 260 |  |  | Kingfa | STARFLAM RF00621 | 340 | 0.1 | ¦ Medium Tough | Prototype |  |  | >PA66< |  |  | PreLaunch | 2
eCiLON™ 15% GF PA 66 Black | 721C1001 |  | 10 |  | 1.2 | 1.24 | 15 | 17 | 0.1 | 100 | 130 | 5 | 9 | 2400 | 2800 | 150 | 180 | 60 |  |  |  | - | 3.2 | 185 | 195 | [5 empty] | Rev. No. 01 | Black | 0.7 | 1 |  | 260 ± 1 | [5 empty] | - | - | - | 80 - 100 | 2026-04-02 | 250 - 260 | 270 - 280 | 280 - 290 | 290 - 310 | 80 - 110 | 275°C/2.16kg | 1 | 5 mm/min | 5 mm/min | 5 mm/min | 2 mm/min | [18 empty] | PIR/PCR | [18 empty] | 259 | 260 | NA | Electrical | DSM | ECOMID A D13 B/Y GY 7002/2 A1A1298 | 341 | 0.1 | ¦ PIR/PCR | Commercial | Asia Pacific ¦ Europe ¦ South America ¦ Africa & Middle East |  | >PA66+GF< |  |  | PreLaunch | 2
eCiLON™ 15 % GF PA 66 Grey | 721C1081 |  | 16 | 30 | 1.22 | 1.26 | 13 | 17 | 0.1 | 80 | 110 | 5 | 9 | 4000 | 6000 | 130 | 150 | 45 |  |  |  | - | 3.2 | 210 | 230 | [5 empty] | Rev. No. 03 | Grey | 0.6 | 1 |  | 260 ± 1 | [7 empty] | - | 80 - 100 | 2026-04-02 | 250 - 260 | 270 - 280 | 280 - 290 | 290 - 310 | 80 - 110 | 275°C/2.16kg | 1 | 5 mm/min | 5 mm/min | 5 mm/min | 2 mm/min | [7 empty] | 2025-05-05 | [10 empty] | PIR/PCR | [15 empty] | 0.5 |  |  | 259 | 260 | Wheel Cap | Automotive | COSETERO | M28RC | 342 | 0.1 | ¦ PIR/PCR | Commercial | Asia Pacific ¦ Europe ¦ South America ¦ Africa & Middle East |  | >PA66+GF< |  |  | PreLaunch | 5
eCiLON™ 15% MF PA66 Black | 721C1101 |  | 20 |  | 1.2 | 1.24 | 15 | 17 | 0.1 | 60 | 80 | 7 | 11 | 2200 | 2800 | 105 | 135 | 70 |  |  |  |  | 3.2 | 75 | 85 | [5 empty] | Rev. No. 00 | Black | 0.6 | 1 |  | 260 ± 1 | [8 empty] | 80 - 100 | 2026-04-02 | 250 - 260 | 270 - 280 | 280 - 290 | 290 - 310 | 80 - 110 | 275°C/2.16kg | 1 | 5 mm/min | 5 mm/min | 5 mm/min | 2 mm/min | [7 empty] | 2021-10-10 | [10 empty] | PIR/PCR | [18 empty] | 259 | 260 |  |  | Ester | DPNYL GF NG 312 NATURAL | 343 | 0.1 | ¦ PIR/PCR | Prototype |  |  | >PA66+MF< |  |  | PreLaunch | 2
eCiLON™ 25% GF PA66 Black | 721C2001 |  | 10 | 20 | 1.31 | 1.33 | 25 | 27 | 0.1 | 120 | 150 | 6 | 10 | 5500 | 6500 | 195 | 225 | 65 |  |  |  |  | 3.2 | 215 | 225 | [5 empty] | Rev. No. 00 | Black |  | 1 |  | 260 ± 1 | [8 empty] | 80 - 100 | 2026-04-02 | 250 - 260 | 270 - 280 | 280 - 290 | 290 - 310 | 80 - 110 | 275°C/2.16kg | - | 5 mm/min | 5 mm/min | 5 mm/min | 2 mm/min | [18 empty] | PIR/PCR | [18 empty] | 259 | 260 | PA66 Black (Recycle) 721C2001 | Industrial | Kingfa | N6GF30 iBlack | 344 | 0.1 | ¦ PIR/PCR | Prelaunch | Asia Pacific |  | >PA66+GF< |  |  | PreLaunch | 2
eCiLON™ 25% GF PA66 Black Medium Tough | 721C2001MT |  | 2 | 10 | 1.26 | 1.32 | 23 | 27 | 0.1 | 105 | 130 | 4 | 7 | 5500 | 6500 | 150 | 180 | 250 |  |  |  |  | 3.2 | 215 | 225 | [5 empty] | Rev. No. 00 | Black |  | 1 |  | 260 ± 1 | [8 empty] | 80 - 100 | 2026-04-02 | 250 - 260 | 270 - 280 | 280 - 290 | 290 - 310 | 80 - 110 | 275°C/2.16kg | - | 5 mm/min | 5 mm/min | 5 mm/min | 2 mm/min | [18 empty] | PIR/PCR | [18 empty] | 259 | 260 |  |  |  |  | 345 | 0.1 | ¦ PIR/PCR | Prototype |  |  | >PA66+GF+MT< |  |  | PreLaunch | 2
eCiLON™ 33% GF PA 66 Black | 721C3001 |  | 10 | 20 | 1.33 | 1.37 | 33 | 36 | 0.1 | 100 | 130 | 6 | 10 | 3200 | 3600 | 160 | 180 | 70 |  |  |  | - | 3.2 | 225 | 235 | [5 empty] | Rev. No. 01 | Black | 0.3 | 1 |  | 260 ± 1 |  |  |  |  | - | - | - | - | 80 - 100 | 2026-04-02 | 250 - 260 | 270 - 280 | 280 - 290 | 290 - 310 | 80 - 110 | 275°C/2.16kg | 0.8 | 5 mm/min | 5 mm/min | 5 mm/min | 2 mm/min | [7 empty] | 2021-10-21 | [10 empty] | PIR/PCR | [18 empty] | 259 | 260 | PA66 BLK | Industrial | DSM | KMV54 | 346 | 0.1 | ¦ PIR/PCR | Commercial | Asia Pacific ¦ Europe ¦ South America ¦ Africa & Middle East |  | >PA66+GF< |  |  | PreLaunch | 2
eCiLON™ 30% GF PA66 Heat Stabilized Black | 721C3001HS |  | 10 | 20 | 1.34 | 1.38 | 30 | 33 | 0.1 | 135 | 165 | 6 | 10 | 5500 | 6500 | 235 | 265 | 100 |  |  |  | - | 3.2 | 225 | 235 | [5 empty] | Rev. No. 00 | Black | 0.3 | 1 |  | 260 ± 1 |  |  |  |  | - | - | - | - | 80 - 100 | 2026-04-02 | 250 - 260 | 260 - 270 | 270 - 280 | 280 - 295 | 80 - 90 | 275°C/2.16kg | - | 5 mm/min | 5 mm/min | 5 mm/min | 2 mm/min | [18 empty] | PIR/PCR | [18 empty] | 259 | 260 |  |  | COSETERO | K273 | 347 | 0.1 | ¦Heat Stabilized | Prototype |  | ¦Heat Stabilizer | >PA66+GF-HS< |  |  | PreLaunch | 2
eCiLON™ 33% GF PA 66 Black | 721C3002 |  | 10 |  | 1.34 | 1.38 | 33 | 36 | 0.1 | 140 | 160 | 6 | 10 | 8500 | 11500 | 185 | 225 | 90 |  |  |  | - | 3.2 | 225 | 235 | [5 empty] | Rev. No. 02 | Black | 0.3 | 1 |  | 260 ± 1 | - | - | - | > 250 | < 32 | < 5 | 1000000000000 | 1000000000000 | 80 - 100 | 2026-04-02 | 250 - 260 | 270 - 280 | 280 - 290 | 290 - 310 | 80 - 110 | 275°C/2.16kg | 0.8 | 5 mm/min | 5 mm/min | 5 mm/min | 2 mm/min | [7 empty] | 2021-10-21 | [10 empty] | PIR/PCR | [18 empty] | 259 | 260 |  |  | Ester | STARFLAM RF00622 | 348 | 0.1 | ¦ PIR/PCR | Commercial | Asia Pacific ¦ Europe ¦ South America ¦ Africa & Middle East |  | >PA66+GF< |  |  | PreLaunch | 2
eCiLON™ 33% GF PA 66 Black | 721C3003 |  | 14 | 20 | 1.34 | 1.38 | 33 | 36 | 0.1 | 130 | 150 | 6 | 10 | 4800 | 5200 | 200 | 220 | 90 |  |  |  | - | 3.2 | 225 | 235 | [5 empty] | Rev. No. 01 | Black | 0.3 | 1 | - | 260 ± 1 |  |  |  |  | - | - | - | - | 80 - 100 | 2026-04-02 | 250 - 260 | 270 - 280 | 280 - 290 | 290 - 310 | 80 - 110 | 275°C/2.16kg | 0.8 | 5 mm/min | 5 mm/min | 5 mm/min | 2 mm/min | [7 empty] | 2021-10-21 | [10 empty] | PIR/PCR | [18 empty] | 259 | 260 | AUTOMOTIVE | Automotive | Kingfa | ECOMID A D13 B/Y GY 7002/2 A1A1299 | 349 | 0.1 | ¦ PIR/PCR | Commercial | Asia Pacific ¦ Europe ¦ South America ¦ Africa & Middle East |  | >PA66+GF< |  |  | PreLaunch | 2
eCiLON™ 30% GF PA66 Black | 721C3004 |  | 25 |  | 1.33 | 1.37 | 30 | 33 | 0.1 | 130 | 150 | 6 | 10 | 8000 | 10000 | 200 | 235 | 80 |  |  |  |  | 3.2 | 225 | 235 | [5 empty] | Rev. No. 01 | Black | 0.3 | 1 |  | 260 ± 1 | [8 empty] | 80 - 100 | 2026-04-02 | 250 - 260 | 270 - 280 | 280 - 290 | 290 - 310 | 80 - 110 | 275°C/2.16kg | 0.8 | 5 mm/min | 5 mm/min | 5 mm/min | 2 mm/min | [7 empty] | 2021-08-10 | [10 empty] | PIR/PCR | [18 empty] | 259 | 260 |  |  | DSM | M28RC | 350 | 0.1 | ¦ PIR/PCR | Commercial | Asia Pacific ¦ Europe ¦ South America ¦ Africa & Middle East |  | >PA66+GF< |  |  | PreLaunch | 2
eCiLON™ 33% GF PA 66 Natural | 721C3031 |  | 10 | 20 | 1.35 | 1.39 | 33 | 35 | 0.1 | 160 | 190 | 6 | 8 | 4800 | 5200 | 245 | 275 | 135 |  |  |  |  | 3.2 | 260 | 270 | [5 empty] | Rev. No. 00 | Natural | 0.3 | 1 |  | 260 ± 1 | [8 empty] | 80 - 100 | 2026-04-02 | 250 - 260 | 270 - 280 | 280 - 290 | 290 - 310 | 80 - 110 | 275°C/2.16kg | 0.8 | 5 mm/min | 5 mm/min | 5 mm/min | 2 mm/min | [18 empty] | PIR/PCR | [18 empty] | 259 | 260 |  |  | COSETERO | DPNYL GF NG 312 NATURAL | 351 | 0.1 | ¦ PIR/PCR | Prototype |  |  | >PA66+GF< |  |  | PreLaunch | 2
eCiLON™ 33% GF PA 66 Grey | 721C3081 |  | 10 | 20 | 1.36 | 1.4 | 31 | 35 | 0.1 | 130 | 150 | 6 | 10 | 4600 | 5000 | 200 | 230 | 60 |  |  |  |  | 3.2 | 240 | 260 | [5 empty] | Rev. No. 00 | Grey |  | 1 |  | 260 ± 1 | [8 empty] | 80 - 100 | 2026-04-02 | 250 - 260 | 270 - 280 | 280 - 290 | 290 - 310 | 80 - 110 | 275°C/2.16kg | 0.8 | 5 mm/min | 5 mm/min | 5 mm/min | 2 mm/min | [18 empty] | PIR/PCR | [15 empty] | 0.5 |  |  | 259 | 260 |  |  | Ester | N6GF30 iBlack | 352 | 0.1 | ¦ PIR/PCR | Prototype |  |  | >PA66+GF< |  |  | PreLaunch | 5
eCiLON™ 33% GF PA66 Indica Grey | 721C3082 |  | 20 | 30 | 1.36 | 1.4 | 31 | 35 | 0.1 | 130 | 150 | 6 | 10 | 4800 | 5200 | 195 | 225 | 70 |  |  |  |  | 3.2 | 215 | 225 | [5 empty] | Rev. No. 00 | Grey | 0.3 | 1 |  | 260 ± 1 | [8 empty] | 80 - 100 | 2026-04-02 | 250 - 260 | 270 - 280 | 280 - 290 | 290 - 310 | 80 - 110 | 275°C/2.16kg | 0.8 | 5 mm/min | 5 mm/min | 5 mm/min | 2 mm/min | [18 empty] | PIR/PCR | [15 empty] | 0.5 |  |  | 259 | 260 |  |  | Kingfa | KMV55 | 353 | 0.1 | ¦ PIR/PCR | Prototype |  |  | >PA66+GF< |  |  | PreLaunch | 5
eCiLON™ 43% GF PA66 Black | 721C4002 |  | 3 | 13 | 1.46 | 1.5 | 43 | 46 | 0.1 | 140 | 160 | 6 | 10 | 6700 | 7700 | 270 | 300 | 150 |  |  |  |  | 3.2 | 230 | 240 | [5 empty] | Rev. No. 00 | Black | 0.2 | 1 |  | 260 ± 1 | [8 empty] | 80 - 100 | 2026-04-02 | 250 - 260 | 270 - 280 | 280 - 290 | 290 - 310 | 80 - 110 | 275°C/2.16kg | 0.5 | 5 mm/min | 5 mm/min | 5 mm/min | 2 mm/min | [7 empty] | 2021-10-15 | [10 empty] | PIR/PCR | [18 empty] | 259 | 260 |  |  | DSM | K274 | 354 | 0.1 | ¦ PIR/PCR | Prototype |  |  | >PA66+GF< |  |  | PreLaunch | 2
eCiLON™ 50% GF PA 66 Black | 721C5001 |  | 1 | 3 | 1.48 | 1.52 | 50 | 53 | 0.1 | 140 | 160 | 6 | 10 | 6800 | 7200 | 230 | 260 | 150 |  |  |  | HB | 3.2 | 235 | 245 | [5 empty] | Rev. No. 01 | Black | 0.2 | 1.1 |  | 260 ± 1 | 250 ± 5 |  |  | 550 |  |  | 100000000000000 | 1000000000000 | 80 - 100 | 2026-04-02 | 250 - 260 | 270 - 280 | 280 - 290 | 290 - 310 | 80 - 110 | 275°C/2.16kg | 0.4 | 5 mm/min | 5 mm/min | 5 mm/min | 2 mm/min | [18 empty] | PIR/PCR | [18 empty] | 259 | 260 |  |  | COSETERO | STARFLAM RF00623 | 355 | 0.1 | ¦ PIR/PCR | Commercial | Asia Pacific ¦ Europe ¦ South America ¦ Africa & Middle East |  | >PA66+GF< |  |  | PreLaunch | 5
eCiLON™ 35% GF FR PA 66 Black | 721C3005F |  | 5 | 15 | 1.41 | 1.45 | 33 | 38 | 0.1 | 120 | 140 | 6 | 10 | 5000 | 6000 | 220 | 240 | 100 |  |  |  | V0 | 1.5 | 240 | 250 | [5 empty] | Rev. No. 01 | Black | 0.3 | 1.1 |  | 260 ± 1 | 250 ± 5 |  |  | 600 | - | - | 100000000000000 | 1000000000000 | 80 - 100 | 2026-04-02 | 250 - 260 | 270 - 280 | 280 - 290 | 290 - 310 | 80 - 110 | 275°C/2.16kg | 0.5 | 5 mm/min | 5 mm/min | 5 mm/min | 2 mm/min | [7 empty] | 2021-10-10 | [10 empty] | PIR/PCR | [18 empty] | 259 | 260 | 721c3005f | Industrial | Ester | ECOMID A D13 B/Y GY 7002/2 A1A1300 | 356 | 0.1 | ¦ Flame Retardant FR(52) | Commercial | Asia Pacific ¦ Europe ¦ South America ¦ Africa & Middle East | ¦ Flame Retardant FR(52) | >PA66+GF-FR< |  |  | PreLaunch | 2
eCiLON™ 25% GF FR PA66 Black | 721C2001F |  | 8 | 18 | 1.35 | 1.41 | 25 | 30 | 0.1 | 110 | 130 | 5 | 9 | 7500 | 10000 | 160 | 195 | 80 |  |  |  | V0 | 3.2 | 230 | 240 | 960 | 3.2 |  |  |  | Rev. No. 02 | Black | 0.3 | 1.1 |  | 260 ± 1 | 245 ± 5 |  | - | 600 | - | - | 100000000000000 | 1000000000000 | 80 - 100 | 2026-04-02 | 250 - 260 | 270 - 280 | 280 - 290 | 290 - 310 | 80 - 110 | 275°C/2.16kg | 0.5 | 5 mm/min | 5 mm/min | 5 mm/min | 2 mm/min |  | V0 |  | 960 |  |  |  | 2022-01-25 | [10 empty] | PIR/PCR | [17 empty] | 3 | 259 | 260 | AUTOMOTIVE | Automotive | Kingfa | M28RC | 357 | 0.1 | ¦ Flame Retardant FR(52) | Commercial | Asia Pacific ¦ Europe ¦ South America ¦ Africa & Middle East | ¦ Flame Retardant FR(52) | >PA66+GF-FR< |  |  | PreLaunch | 2
eCiLON™ 25% GF FR PA66 Red Phosphorus | 721C2031F |  | 5 | 15 | 1.31 | 1.35 | 23 | 27 | 0.1 | 115 | 135 | 6 | 10 | 4500 | 5500 | 210 | 230 | 100 |  |  |  | V0 | 3.2 | 230 | 240 | 960 | 3.2 |  |  |  | Rev. No. 00 | RAL3004 Red | 0.3 | 1 |  | 260 ± 1 |  |  | - | - | - | - | - | - | 80 - 100 | 2026-04-02 | 250 - 260 | 260 - 270 | 270 - 280 | 29 0 - 310 | 70 - 90 | 275°C/2.16kg | 0.5 | 5 mm/min | 5 mm/min | 5 mm/min | 2 mm/min |  | V0 |  | 960 | [14 empty] | PIR/PCR | [15 empty] | 0.5 |  | 3 | 259 | 260 |  |  | DSM | DPNYL GF NG 312 NATURAL | 358 | 0.1 | ¦ Flame Retardant FR(52) | Prelaunch | Asia Pacific | ¦ Flame Retardant | >PA66+GF-FR< |  |  | PreLaunch | 5
CiLON™ PA66 UF Natural ST | 720C0031ST |  | 2 | 8 | 1.1 | 1.14 |  | 1 | 0.1 | 45 | 55 | 9 | 13 | 2600 | 3000 | 70 | 90 | 900 |  |  |  | - | 3.2 | 70 | 80 | [5 empty] | Rev. No. 02 | Natural | 2 | 0.4 |  | 260 ± 1 |  |  | - | - | - | - | - | - | 80 - 100 | 2026-04-02 | 250 - 260 | 270 - 280 | 280 - 290 | 290 - 310 | 80 - 110 | 275°C/2.16kg | 2.2 | 5 mm/min | 5 mm/min | 5 mm/min | 2 mm/min | [7 empty] | 2023-10-26 | [29 empty] | 259 | 260 |  |  | COSETERO | N6GF30 iBlack | 359 | 0.1 | ¦ Super Tough ¦ RoHS Compliant | Commercial | Asia Pacific ¦ Europe ¦ South America ¦ Africa & Middle East | ¦ Impact Modifier | >PA66-IM< |  |  | PreLaunch | 2
ZiLITE™ UF Super Tough PBT Blk | 730C0001ST |  | 15 | 35 | 1.25 | 1.29 |  | 2 | 0.05 | 40 | 60 | 6 | 10 | 1200 | 2200 | 65 | 85 | 100 |  |  |  | - | - | 50 | 60 | - | - | - | - |  | Rev. No. 01 | Black | 2.8 | 0.25 |  | 225 ± 1 | - | [7 empty] | 80 - 100 | 2026-04-02 | 220 - 230 | 230 - 240 | 240 - 250 | 250 - 260 | 70 - 90 | 250°C/2.16kg | - | 5 mm/min | 5 mm/min | 5 mm/min | 2 mm/min | [37 empty] | 224 | 225 |  |  | Ester | KMV56 | 360 | 0.1 | ¦ Super Tough ¦ RoHS Compliant | Prelaunch | Asia Pacific | ¦ Impact Modifier | >PBT-IM< |  |  | PreLaunch | 2
ZiLITE™ Unfilled PBT, Black | 730C0001 |  | 34 | 42 | 1.28 | 1.32 |  | 2 | 0.05 | 55 | 65 | 6 | 10 | 2000 | 2800 | 70 | 90 | 60 |  |  | 100 | - | 3.2 | 55 | 65 | [5 empty] | Rev. No. 04 | Black | 2.2 | 0.25 |  | 225 ± 1 | - | - | - | - | - | - | - | - | 80 - 100 | 2026-04-02 | 220 - 230 | 230 - 240 | 240 - 250 | 250 - 260 | 60 - 90 | 250°C/2.16kg | - | 5 mm/min | 5 mm/min | 5 mm/min | 2 mm/min |  |  |  |  | 28 | -0.4 | -1.25 | 2025-10-01 | 30.1 | 0.3 | -0.1 | [26 empty] | 224 | 225 |  |  | Kingfa | K275 | 361 | 0.1 | ¦ RoHS Compliant | Commercial | Asia Pacific ¦ Europe ¦ South America ¦ Africa & Middle East |  | >PBT< |  |  | PreLaunch | 2
ZiLITE™ Unfilled PBT, Black | 730C0002 |  | 24 | 30 | 1.28 | 1.32 |  | 2 | 0.05 | 45 | 55 | 6 | 10 | 1500 | 1800 | 70 | 90 | 60 |  |  |  |  | 3.2 | 60 | 70 | [5 empty] | Rev. No. 01 | Black |  | 0.25 |  | 225 ± 1 | [8 empty] | 80 - 100 | 2026-04-02 | 220 - 230 | 230 - 240 | 240 - 250 | 250 - 260 | 70 - 90 | 250°C/2.16kg | - | 5 mm/min | 5 mm/min | 5 mm/min | 2 mm/min | [37 empty] | 224 | 225 | AUTOMOBILE PARTS | Automotive | DSM | STARFLAM RF00624 | 362 | 0.1 | ¦ RoHS Compliant | Prelaunch | Asia Pacific |  | >PBT< |  |  | PreLaunch | 2
ZiLITE™ UF FR PBT Beige | 730C0011F |  | 30 |  | 1.38 | 1.42 |  | 1 | 0.05 | 48 | 56 | 7 | 11 | 1600 | 2200 | 85 | 105 | 60 |  |  |  | V0 | 3.2 | 60 | 70 | [5 empty] | Rev. No. 01 | Beige |  | 0.25 |  | 225 ± 1 | [8 empty] | 80 - 100 | 2026-04-02 | 220 - 230 | 230 - 240 | 240 - 250 | 250 - 260 | 70 - 90 | 250°C/2.16kg | - | 5 mm/min | 5 mm/min | 5 mm/min | 2 mm/min | [34 empty] | 0.5 |  |  | 224 | 225 |  |  | COSETERO | ECOMID A D13 B/Y GY 7002/2 A1A1301 | 363 | 0.1 | ¦ Flame Retardant FR(17) ¦ RoHS Compliant | Prototype |  | ¦ Flame Retardant FR(17) ¦ RoHS Compliant | >PBT-FR< |  |  | PreLaunch | 5
ZiLITE™ UF PBT Natural | 730C0021 | [7 empty] | 0.05 | [21 empty] | Rev. No. 01 | Natural |  | 0.25 |  | 225 ± 1 | [8 empty] | 80 - 100 | 2026-04-02 | 220 - 230 | 230 - 240 | 240 - 250 | 250 - 260 | 70 - 90 | 250°C/2.16kg | - | 5 mm/min | 5 mm/min | 5 mm/min | 2 mm/min | [37 empty] | 224 | 225 |  |  | Ester | M28RC | 364 | 0.1 | ¦ RoHS Compliant | Prototype |  |  | >PBT< |  |  | PreLaunch | 2
ZiLITE™ UF PBT Natural | 730C0031 |  | 50 | 70 | 1.28 | 1.32 |  | 0.5 | 0.05 | 55 | 65 | 6 | 10 | 1700 | 2300 | 70 | 90 | 45 |  |  |  | - | 3.2 | 65 | 75 | [5 empty] | Rev. No. 02 | Natural | 2.2 | 0.25 |  | 225 ± 1 | 130 ± 5 | - | > 1.10E-04 | 600 | > 3 | > 135 | > 1.00E+15 | > 1.00E+12 | 80 - 100 | 2026-04-02 | 220 - 230 | 230 - 240 | 240 - 250 | 250 - 260 | 70 - 90 | 250°C/2.16kg | 2.5 | 5 mm/min | 5 mm/min | 5 mm/min | 2 mm/min | [7 empty] | 2022-01-25 | [29 empty] | 224 | 225 |  |  | Kingfa | DPNYL GF NG 312 NATURAL | 365 | 0.1 | ¦ RoHS Compliant | Commercial | Asia Pacific ¦ Europe ¦ South America ¦ Africa & Middle East |  | >PBT< |  |  | PreLaunch | 2
ZiLITE™ Unfilled FR PBT Black | 730C0001F |  | 35 |  | 1.38 | 1.42 |  | 3 | 0.05 | 45 | 55 | 7 | 11 | 1200 | 1800 | 75 | 95 | 60 |  |  |  | V0 | 3.2 | 55 | 65 | 960 | 3.2 |  |  |  | Rev. No. 01 | Black | 2 | 0.25 |  | 225 ± 1 | 130 ± 5 | - | > 1.10E-04 | 600 | > 3 | > 135 | > 1.00E+15 | > 1.00E+12 | 80 - 100 | 2026-04-02 | 220 - 230 | 230 - 240 | 240 - 250 | 250 - 260 | 70 - 90 | 250°C/2.16kg | 2.5 | 5 mm/min | 5 mm/min | 5 mm/min | 2 mm/min | [7 empty] | 2022-04-28 | [28 empty] | 3 | 224 | 225 | AUTOMOTIVE PARTS | Automotive | DSM | N6GF30 iBlack | 366 | 0.1 | ¦ Flame Retardant FR(52) ¦ RoHS Compliant | Commercial | Asia Pacific ¦ Europe ¦ South America ¦ Africa & Middle East | ¦ Flame Retardant FR(52) ¦ RoHS Compliant | >PBT-FR< |  |  | PreLaunch | 2
ZiLITE™ UF FR PBT Natural | 730C0031F |  | 35 |  | 1.38 | 1.42 |  | 1 | 0.05 | 48 | 56 | 7 | 11 | 1200 | 1800 | 80 | 100 | 60 |  |  |  | V0 | 3.2 | 60 | 70 | 960 | 3.2 |  |  |  | Rev. No. 01 | Natural | 2 | 0.25 |  | 225 ± 1 | 135 ± 5 | - | > 1.10E-04 | 600 | > 3 | > 135 | > 1.00E+15 | > 1.00E+12 | 80 - 100 | 2026-04-02 | 220 - 230 | 230 - 240 | 240 - 250 | 250 - 260 | 70 - 90 | 250°C/2.16kg | 2.5 | 5 mm/min | 5 mm/min | 5 mm/min | 2 mm/min | [7 empty] | 2022-01-25 | [28 empty] | 3 | 224 | 225 | NA | Electrical | COSETERO | KMV57 | 367 | 0.1 | ¦ Flame Retardant FR(17) ¦ RoHS Compliant | Prelaunch | Asia Pacific | ¦ Flame Retardant FR(17) ¦ RoHS Compliant | >PBT-FR< |  |  | PreLaunch | 2
ZiLITE™ UF PBT Natural | 730C0032 |  | 20 | 40 | 1.28 | 1.32 |  | 0.5 | 0.05 | 55 | 65 | 6 | 10 | 1900 | 2600 | 70 | 90 | 50 |  |  |  | HB | 3.2 | 65 | 75 | [5 empty] | Rev. No. 02 | Natural | 2.2 | 0.25 |  | 225 ± 1 | 130 ± 5 |  | 0.00011 | 600 | > 3 | > 135 | 60000000000000000 | > 1.00E+12 | 80 - 100 | 2026-04-02 | 220 - 230 | 230 - 240 | 240 - 250 | 250 - 260 | 70 - 90 | 250°C/2.16kg | 2.5 | 5 mm/min | 5 mm/min | 5 mm/min | 2 mm/min | [7 empty] | 2022-01-25 | [29 empty] | 224 | 225 | DOWN LIGHT | EandE | Ester | K276 | 368 | 0.1 | ¦ RoHS Compliant | Commercial | Asia Pacific ¦ Europe ¦ South America ¦ Africa & Middle East |  | >PBT< |  |  | PreLaunch | 2
ZiLITE™ UF PBT BLUE | 730C0061 | [7 empty] | 0.05 | [21 empty] | Rev. No. 01 | BLUE |  | 0.25 |  | 225 ± 1 | [8 empty] | 80 - 100 | 2026-04-02 | 220 - 230 | 230 - 240 | 240 - 250 | 250 - 260 | 70 - 90 | 250°C/2.16kg | - | 5 mm/min | 5 mm/min | 5 mm/min | 2 mm/min | [34 empty] | 0.5 |  |  | 224 | 225 |  |  | Kingfa | STARFLAM RF00625 | 369 | 0.1 | ¦ RoHS Compliant | Prototype |  |  | >PBT< |  |  | PreLaunch | 5
ZiLITE™ Unfilled PBT, Grey | 730C0081 |  | 50 |  | 1.28 | 1.32 |  | 1 | 0.05 | 55 | 65 | 8 | 12 | 1500 | 1800 | 90 | 110 | 35 |  |  |  |  | 3.2 | 60 | 70 | [5 empty] | Rev. No. 01 | Grey |  | 0.25 |  | 225 ± 1 | [8 empty] | 80 - 100 | 2026-04-02 | 220 - 230 | 230 - 240 | 240 - 250 | 250 - 260 | 70 - 90 | 250°C/2.16kg | - | 5 mm/min | 5 mm/min | 5 mm/min | 2 mm/min | [34 empty] | 0.5 |  |  | 224 | 225 |  |  | DSM | ECOMID A D13 B/Y GY 7002/2 A1A1302 | 370 | 0.1 | ¦ RoHS Compliant | Prototype |  |  | >PBT< |  |  | PreLaunch | 5
ZiLITE™ UF FR PBT CFL White | 730C0091F | [7 empty] | 0.05 | [21 empty] | Rev. No. 01 | White |  | 0.25 |  | 225 ± 1 | [8 empty] | 80 - 100 | 2026-04-02 | 220 - 230 | 230 - 240 | 240 - 250 | 250 - 260 | 70 - 90 | 250°C/2.16kg | - | 5 mm/min | 5 mm/min | 5 mm/min | 2 mm/min | [34 empty] | 0.5 |  |  | 224 | 225 |  |  | COSETERO | M28RC | 371 | 0.1 | ¦ Flame Retardant¦ FR(17) ¦ RoHS Compliant | Prototype |  | ¦ Flame Retardant¦ FR(17) ¦ RoHS Compliant | >PBT-FR< |  |  | PreLaunch | 5
ZiLITE™ UF Super Tough PBT White | 730C0091ST |  | 30 |  | 1.26 | 1.3 |  | 2 | 0.05 | 40 | 50 | 6 | 10 | 1800 | 2200 | 60 | 80 | 70 |  |  |  |  | 3.2 | 60 | 70 |  |  | 15 |  |  | Rev. No. 01 | White |  | 0.25 |  | 225 ± 1 | [8 empty] | 80 - 100 | 2026-04-02 | 220 - 230 | 230 - 240 | 240 - 250 | 250 - 260 | 70 - 90 | 250°C/2.16kg | - | 5 mm/min | 5 mm/min | 5 mm/min | 2 mm/min | [34 empty] | 0.5 |  |  | 224 | 225 |  |  | Ester | DPNYL GF NG 312 NATURAL | 372 | 0.1 | ¦ Super Tough ¦ RoHS Compliant | Prototype |  | ¦ Impact Modifier | >PBT-ST< |  |  | PreLaunch | 5
ZiLITE™ UF FR PBT White | 730C0092F |  | 20 | 40 | 1.42 | 1.46 |  |  | 0.05 | 50 | 60 | 5 | 9 | 1400 | 2000 | 80 | 100 | 60 |  |  |  | V0 | 3.2 | 60 | 70 |  |  | 10 |  |  | Rev. No. 01 | White |  | 0.25 |  | 225 ± 1 | [8 empty] | 80 - 100 | 2026-04-02 | 220 - 230 | 230 - 240 | 240 - 250 | 250 - 260 | 70 - 90 | 250°C/2.16kg | - | 5 mm/min | 5 mm/min | 5 mm/min | 2 mm/min | [34 empty] | 0.5 |  |  | 224 | 225 |  |  | Kingfa | N6GF30 iBlack | 373 | 0.1 | ¦ Flame Retardant¦ FR(17) ¦ RoHS Compliant | Prototype |  | ¦ Flame Retardant¦ FR(17) ¦ RoHS Compliant | >PBT-FR< |  |  | PreLaunch | 5
ZiLITE™ 15% GF PBT Black | 730C1001 |  | 15 | 20 | 1.38 | 1.42 | 15 | 18 | 0.05 | 85 | 95 | 5 | 9 | 4500 | 6500 | 130 | 150 | 80 |  |  |  | - | 3.2 | 185 | 195 | [5 empty] | Rev. No. 03 | Black | 0.4 | 0.25 |  | 225 ± 1 |  | - | - | - | - | - | - |  | 80 - 100 | 2026-04-02 | 220 - 230 | 230 - 240 | 240 - 250 | 250 - 260 | 70 - 90 | 250°C/2.16kg | - | 5 mm/min | 5 mm/min | 5 mm/min | 2 mm/min | [7 empty] | 2025-01-17 | [29 empty] | 224 | 225 | PBT 15GF BLACK | Industrial | DSM | KMV58 | 374 | 0.1 | ¦ RoHS Compliant | Commercial | Asia Pacific ¦ Europe ¦ South America ¦ Africa & Middle East |  | >PBT+GF< |  |  | PreLaunch | 2
ZiLITE™ 15% GF PBT Red | 730C1021 |  | 30 | 50 | 1.38 | 1.42 | 13 | 17 | 0.05 | 95 | 115 | 4 | 6 | 2400 | 2800 | 140 | 160 | 50 |  |  |  | HB | 3.2 | 185 | 195 | [5 empty] | Rev. No. 01 | Red |  | 0.25 |  | 225 ± 1 | [8 empty] | 80 - 100 | 2026-04-02 | 220 - 230 | 230 - 240 | 240 - 250 | 250 - 260 | 70 - 90 | 250°C/2.16kg | - | 5 mm/min | 5 mm/min | 5 mm/min | 2 mm/min | [34 empty] | 0.5 |  |  | 224 | 225 |  |  | COSETERO | K277 | 375 | 0.1 | ¦ RoHS Compliant | Prototype |  |  | >PBT+GF< |  |  | PreLaunch | 5
ZiLITE™ 15% GF PBT Yellow | 730C1041 |  | 30 | 50 | 1.38 | 1.42 | 18 | 22 | 0.05 | 95 | 115 | 4 | 6 | 2400 | 2800 | 140 | 160 | 50 |  |  |  | HB | 3.2 | 185 | 195 | [5 empty] | Rev. No. 01 | Yellow |  | 0.25 |  | 225 ± 1 | [8 empty] | 80 - 100 | 2026-04-02 | 220 - 230 | 230 - 240 | 240 - 250 | 250 - 260 | 70 - 90 | 250°C/2.16kg | - | 5 mm/min | 5 mm/min | 5 mm/min | 2 mm/min | [34 empty] | 0.5 |  |  | 224 | 225 |  |  | Ester | STARFLAM RF00626 | 376 | 0.1 | ¦ RoHS Compliant | Prototype |  |  | >PBT+GF< |  |  | PreLaunch | 5
ZiLITE™ 15% GF PBT, Black | 730C2001 |  | 30 |  | 1.38 | 1.42 | 15 | 18 | 0.05 | 90 | 110 | 4 | 8 | 3000 | 3800 | 150 | 170 | 80 |  |  |  |  | 3.2 | 175 | 185 | [5 empty] | Rev. No. 01 | Black |  | 0.25 |  | 225 ± 1 | [8 empty] | 80 - 100 | 2026-04-02 | 220 - 230 | 230 - 240 | 240 - 250 | 250 - 260 | 70 - 90 | 250°C/2.16kg | - | 5 mm/min | 5 mm/min | 5 mm/min | 2 mm/min | [37 empty] | 224 | 225 |  |  | Kingfa | ECOMID A D13 B/Y GY 7002/2 A1A1303 | 377 | 0.1 | ¦ RoHS Compliant | Prototype |  |  | >PBT+GF< |  |  | PreLaunch | 2
ZiLITE™ 20% GF PBT Black | 730C2002 |  | 20 | 40 | 1.42 | 1.46 | 20 | 23 | 0.05 | 90 | 110 | 4 | 8 | 3000 | 3400 | 150 | 170 | 80 |  |  |  |  | 1.5 | 185 | 195 | [5 empty] | Rev. No. 01 | Black |  | 0.25 |  | 225 ± 1 | [8 empty] | 80 - 100 | 2026-04-02 | 220 - 230 | 230 - 240 | 240 - 250 | 250 - 260 | 70 - 90 | 250°C/2.16kg | - | 5 mm/min | 5 mm/min | 5 mm/min | 2 mm/min | [37 empty] | 224 | 225 | connectors | Electrical | DSM | M28RC | 378 | 0.1 | ¦ RoHS Compliant | Prototype |  |  | >PBT+GF< |  |  | PreLaunch | 2
ZiLITE™ 20 % GF PBT Natural | 730C2031 |  | 10 | 30 | 1.38 | 1.42 | 18 | 22 | 0.05 | 100 | 120 | 6 | 10 | 5000 | 7000 | 165 | 195 | 100 |  |  |  | - | 3.2 | 175 | 185 | 650 | 3.2 |  |  |  | Rev. No. 04 | Natural | 0.4 | 0.25 |  | 225 ± 1 | [8 empty] | 80 - 100 | 2026-04-02 | 220 - 230 | 230 - 240 | 240 - 250 | 250 - 260 | 60 - 90 | 250°C/2.16kg | 1 | 5 mm/min | 5 mm/min | 5 mm/min | 2 mm/min | - | - | 650 | 650 |  |  |  | 2022-10-10 | [28 empty] | 3 | 224 | 225 | fogger | Industrial | COSETERO | DPNYL GF NG 312 NATURAL | 379 | 0.1 | ¦ RoHS Compliant | Commercial | Asia Pacific ¦ Europe ¦ South America ¦ Africa & Middle East |  | >PBT+GF< |  |  | PreLaunch | 2
ZiLITE™ 20% GF PBT Natural | 730C2032 |  | 20 | 40 | 1.42 | 1.46 | 18 | 22 | 0.05 | 100 | 120 | 5 | 9 | 4000 | 4600 | 165 | 185 | 70 |  |  |  |  | 3.2 | 195 | 205 | [5 empty] | Rev. No. 01 | Natural |  | 0.25 |  | 225 ± 1 | [8 empty] | 80 - 100 | 2026-04-02 | 220 - 230 | 230 - 240 | 240 - 250 | 250 - 260 | 70 - 90 | 250°C/2.16kg | - | 5 mm/min | 5 mm/min | 5 mm/min | 2 mm/min | [37 empty] | 224 | 225 |  |  | Ester | N6GF30 iBlack | 380 | 0.1 | ¦ RoHS Compliant | Prototype |  |  | >PBT+GF< |  |  | PreLaunch | 2
ZiLITE™ 25% GF FR PBT, Grey | 730C2082F |  | 30 | 50 | 1.56 | 1.6 | 23 | 27 | 0.05 | 100 | 120 | 6 | 10 | 4500 | 4900 | 170 | 190 | 60 |  |  |  | V0 | 3.2 | 195 | 205 | [5 empty] | Rev. No. 01 | Grey |  | 0.25 |  | 225 ± 1 | [8 empty] | 80 - 100 | 2026-04-02 | 220 - 230 | 230 - 240 | 240 - 250 | 250 - 260 | 70 - 90 | 250°C/2.16kg | - | 5 mm/min | 5 mm/min | 5 mm/min | 2 mm/min | [34 empty] | 0.5 |  |  | 224 | 225 |  |  | Kingfa | KMV59 | 381 | 0.1 | ¦ Flame Retardant¦ FR(17) ¦ RoHS Compliant | Prototype |  | ¦ Flame Retardant¦ FR(17) ¦ RoHS Compliant | >PBT+GF-FR< |  |  | PreLaunch | 5
ZiLITE™ 20% GF PBT CFL White | 730C2091 |  | 22 | 26 | 1.51 | 1.56 | 25 | 28 | 0.05 | 70 | 90 | 3 | 7 | 5500 | 7500 | 140 | 160 | 45 |  |  |  | - |  | 190 | 200 | [5 empty] | Rev. No. 05 | White | 0.3 | 0.25 |  | 225 ± 1 |  | - | - | - | - | - | - | - | 80 - 100 | 2026-04-02 | 220 - 230 | 230 - 240 | 240 - 250 | 250 - 260 | 60 - 90 | 250°C/2.16kg | 0.3 | 5 mm/min | 5 mm/min | 5 mm/min | 2 mm/min |  |  |  |  | 91.5 | -1.5 | -3.8 | 2025-06-20 | 93.6 | -0.4 | -2.5 | [23 empty] | 0.5 | 0.5 |  | 224 | 225 |  |  | DSM | K278 | 382 | 0.1 | ¦ CFL White ¦ RoHS Compliant | Commercial | Asia Pacific ¦ Europe ¦ South America ¦ Africa & Middle East |  | >PBT+GF< |  |  | PreLaunch | 5
ZiLITE™ 20% GF PBT White | 730C2092 |  | 22 | 26 | 1.42 | 1.48 | 18 | 22 | 0.05 | 70 | 90 | 3 | 7 | 6000 | 8000 | 130 | 150 | 55 |  |  |  | - |  | 190 | 200 | [5 empty] | Rev. No. 01 | White | 0.3 | 0.25 |  | 225 ± 1 |  | - | - | - | - | - | - | - | 80 - 100 | 2026-04-02 | 220 - 230 | 230 - 240 | 240 - 250 | 250 - 260 | 60 - 90 | 250°C/2.16kg | 0.3 | 5 mm/min | 5 mm/min | 5 mm/min | 2 mm/min |  |  |  |  | 91.5 | -1.5 | -3.2 | 2025-06-20 | 93.6 | -0.4 | -2.5 | [23 empty] | 0.5 | 0.5 |  | 224 | 225 |  |  | DSM | K278 | 383 | 0.1 | ¦ CFL White ¦ RoHS Compliant | Prelaunch | Asia Pacific |  | >PBT+GF< |  |  | PreLaunch | 5
ZiLITE™ 20 % GF FR PBT CFL White | 730C2091F |  | 10 | 30 | 1.54 | 1.58 | 24 | 28 | 0.05 | 80 | 100 | 4 | 8 | 3600 | 4200 | 135 | 155 | 60 |  |  |  | V0 | 3.2 | 190 | 200 | 825 | 3.2 |  |  |  | Rev. No. 01 | White |  | 0.25 |  | 225 ± 1 | [8 empty] | 80 - 100 | 2026-04-02 | 220 - 230 | 230 - 240 | 240 - 250 | 250 - 260 | 70 - 90 | 250°C/2.16kg | - | 5 mm/min | 5 mm/min | 5 mm/min | 2 mm/min | V2 | V0 | 960 | 825 | [30 empty] | 0.5 | 0.5 | 3 | 224 | 225 |  |  | COSETERO | STARFLAM RF00627 | 384 | 0.1 | ¦ Flame Retardant FR(17) ¦ RoHS Compliant | Prototype |  | ¦ Flame Retardant FR(17) ¦ RoHS Compliant | >PBT+GF-FR< |  |  | PreLaunch | 5
ZiLITE™ 20% GF PBT Super Tough CFL White | 730C2091ST |  | 15 | 25 | 1.48 | 1.52 | 25 | 28 | 0.05 | 65 | 75 | 5 | 9 | 4000 | 6000 | 120 | 140 | 100 |  |  |  | - | - | 180 | 190 | - | - | - | - | - | Rev. No. 01 | White | 0.6 | 0.25 | - | 225 ± 1 | - | - | - | - | - | - | - | - | 80 - 100 | 2026-04-02 | 220 - 230 | 230 - 240 | 240 - 250 | 250 - 260 | 70 - 90 | 250°C/2.16kg | 0.8 | 5 mm/min | 5 mm/min | 5 mm/min | 2 mm/min | - | - | - | - | 93.56 | -0.62 | -3.22 | 2023-12-29 | [26 empty] | 0.5 | 0.5 |  | 224 | 225 | ELECTRICALS COMPONENTS | Electrical | Ester | ECOMID A D13 B/Y GY 7002/2 A1A1304 | 385 | 0.1 | ¦ Super Tough ¦ RoHS Compliant | Prelaunch | Asia Pacific | ¦ Impact Modifier | >PBT+GF-IM< |  |  | PreLaunch | 5
ZiLITE™ 20% GF PBT White | 730C2091A |  | 20 | 30 | 1.42 | 1.46 | 23 | 27 | 0.05 | 125 | 145 | 6 | 10 | 4300 | 4900 | 205 | 235 | 100 | [5 empty] | 195 | 205 | [5 empty] | Rev. No. 01 | White |  | 0.25 |  | 225 ± 1 | [8 empty] | 80 - 100 | 2026-04-02 | 220 - 230 | 230 - 240 | 240 - 250 | 250 - 260 | 70 - 90 | 250°C/2.16kg | - | 5 mm/min | 5 mm/min | 5 mm/min | 2 mm/min | [34 empty] | 0.5 | 0.5 |  | 224 | 225 |  |  | Kingfa | M28RC | 386 | 0.1 | ¦ RoHS Compliant | Prototype |  |  | >PBT+GF< |  |  | PreLaunch | 5
ZiLITE™ 20% GF FR CFL White PBT | 730C2092F |  | 10 | 20 | 1.52 | 1.56 | 26 | 30 | 0.05 | 90 | 110 | 5 | 9 | 4300 | 5300 | 155 | 175 | 70 |  |  |  | V0 | 0.8 | 190 | 200 | 960 |  |  |  |  | Rev. No. 01 | White |  | 0.25 |  | 225 ± 1 | [8 empty] | 80 - 100 | 2026-04-02 | 220 - 230 | 230 - 240 | 240 - 250 | 250 - 260 | 70 - 90 | 250°C/2.16kg | - | 5 mm/min | 5 mm/min | 5 mm/min | 2 mm/min | [34 empty] | 0.5 | 0.5 | 3 | 224 | 225 |  |  | COSETERO | N6GF30 iBlack | 387 | 0.1 | ¦ Flame Retardant FR(17) | Prototype |  | ¦ Flame Retardant FR(17) | >PBT+GF-FR< |  |  | PreLaunch | 5
ZiLITE™ 20% GF CFL White PBT | 730C2093 |  | 20 | 30 | 1.42 | 1.46 | 18 | 22 | 0.05 | 110 | 130 | 8 | 10 | 2700 | 3300 | 180 | 200 | 100 |  |  |  |  | 1.5 | 175 | 185 | [5 empty] | Rev. No. 02 | White | 0.5 | 0.25 |  | 225 ± 1 | 195 ± 5 |  | 1e-05 | 600 |  |  | 1000000000000000 | 1000000000000 | 80 - 100 | 2026-04-02 | 220 - 230 | 230 - 240 | 240 - 250 | 250 - 260 | 70 - 90 | 250°C/2.16kg | 0.8 | 5 mm/min | 5 mm/min | 5 mm/min | 2 mm/min | [7 empty] | 2022-01-25 | [26 empty] | 0.5 | 0.5 |  | 224 | 225 |  |  | Ester | KMV60 | 388 | 0.1 | ¦ CFL White ¦ RoHS Compliant | Prototype |  |  | >PBT+GF< |  |  | PreLaunch | 5
ZiLITE™ 20% GF LED OPAQUE White PBT | 730C2093OP |  | 15 | 35 | 1.58 | 1.62 | 38 | 42 | 0.05 | 65 | 85 | 4 | 8 | 3500 | 4500 | 125 | 145 | 60 | [5 empty] | 185 | 195 | [5 empty] | Rev. No. 01 | Opaque White | 0.4 | 0.25 |  | 225 ± 1 | 200 ± 5 | [7 empty] | 80 - 100 | 2026-04-02 | 220 - 230 | 230 - 240 | 240 - 250 | 250 - 260 | 70 - 90 | 250°C/2.16kg | 0.6 | 5 mm/min | 5 mm/min | 5 mm/min | 2 mm/min | [7 empty] | 2021-10-25 | [26 empty] | 0.5 | 0.5 |  | 224 | 225 |  | EandE | Kingfa | K279 | 389 | 0.1 | ¦ High Opacity ¦ RoHS Compliant | Commercial | Asia Pacific ¦ Europe ¦ South America ¦ Africa & Middle East | ¦ Opacity Enhancer | >PBT+GF< |  |  | PreLaunch | 5
ZiLITE™ 20% GF CFL White PBT | 730C2093A |  | 20 | 24 | 1.44 | 1.48 | 23 | 27 | 0.05 | 105 | 125 | 7.5 | 9.5 | 3400 | 4000 | 170 | 190 | 95 |  |  |  | - |  | 185 | 195 | 650 | 3.2 |  |  |  | Rev. No. 02 | CFL White | 0.5 | 0.25 |  | 225 ± 1 |  |  | - | - | - | - | - | - | 80 - 100 | 2026-04-02 | 220 - 230 | 240 - 245 | 245 - 250 | 255 - 265 | 70 - 90 | 250°C/2.16kg | 0.7 | 5 mm/min | 5 mm/min | 5 mm/min | 2 mm/min | [7 empty] | 10/108/2022 | [26 empty] | 0.5 | 0.5 | 3 | 224 | 225 | CFL housing | Industrial | DSM | STARFLAM RF00628 | 390 | 0.1 | ¦ CFL White ¦ RoHS Compliant | Prelaunch | Asia Pacific |  | >PBT+GF< |  |  | PreLaunch | 5
ZiLITE™ 20% GF PBT CFL WHITE | 730C2093B | [7 empty] | 0.05 | [21 empty] | Rev. No. 01 | WHITE |  |  |  | 225 ± 1 | [8 empty] | 80 - 100 | 2026-04-02 | 220 - 230 | 230 - 240 | 240 - 250 | 250 - 260 | 70 - 90 | 250°C/2.16kg | - | 5 mm/min | 5 mm/min | 5 mm/min | 2 mm/min | [34 empty] | 0.5 | 0.5 |  | 224 | 225 |  |  | COSETERO | ECOMID A D13 B/Y GY 7002/2 A1A1305 | 391 | 0.1 | ¦ CFL White ¦ RoHS Compliant | Prototype |  |  | >PBT+GF< |  |  | PreLaunch | 5
ZiLITE™ 20%MF PBT Grey | 730C2181 | [7 empty] | 0.05 | [21 empty] | Rev. No. 01 | Grey |  |  |  | 225 ± 1 | [8 empty] | 80 - 100 | 2026-04-02 | 220 - 230 | 230 - 240 | 240 - 250 | 250 - 260 | 70 - 90 | 250°C/2.16kg | - | 5 mm/min | 5 mm/min | 5 mm/min | 2 mm/min | [34 empty] | 0.5 |  |  | 224 | 225 |  |  | Ester | M28RC | 392 | 0.1 | ¦ RoHS Compliant | Prototype |  |  | >PBT+MF< |  |  | PreLaunch | 5
ZiLITE™ 20% GF PBT Orange | 730C2321 | [7 empty] | 0.05 | [21 empty] | Rev. No. 01 | Orange |  |  |  | 225 ± 1 | [8 empty] | 80 - 100 | 2026-04-02 | 220 - 230 | 230 - 240 | 240 - 250 | 250 - 260 | 70 - 90 | 250°C/2.16kg | - | 5 mm/min | 5 mm/min | 5 mm/min | 2 mm/min | [34 empty] | 0.5 |  |  | 224 | 225 |  |  | Kingfa | DPNYL GF NG 312 NATURAL | 393 | 0.1 | ¦ RoHS Compliant | Prototype |  |  | >PBT+GF< |  |  | PreLaunch | 5
ZiLITE™ 20 % GF PBT LED White | 730C2391 |  | 30 |  | 1.42 | 1.46 | 24 | 28 | 0.05 | 50 | 70 | 4 | 8 | 2200 | 2800 | 90 | 110 | 60 |  |  |  | HB | 3.2 | 165 | 175 | [5 empty] | Rev. No. 01 | White |  |  |  | 225 ± 1 | [8 empty] | 80 - 100 | 2026-04-02 | 220 - 230 | 230 - 240 | 240 - 250 | 250 - 260 | 70 - 90 | 250°C/2.16kg | - | 5 mm/min | 5 mm/min | 5 mm/min | 2 mm/min | [34 empty] | 0.5 |  |  | 224 | 225 |  |  | DSM | N6GF30 iBlack | 394 | 0.1 | ¦ LED White ¦ RoHS Compliant | Prototype |  |  | >PBT+GF< |  |  | PreLaunch | 5
ZiLITE™ 20% GF LED WHITE PBT | 730C2392 | [7 empty] | 0.05 | [21 empty] | Rev. No. 01 | WHITE |  |  |  | 225 ± 1 | [8 empty] | 80 - 100 | 2026-04-02 | 220 - 230 | 230 - 240 | 240 - 250 | 250 - 260 | 70 - 90 | 250°C/2.16kg | - | 5 mm/min | 5 mm/min | 5 mm/min | 2 mm/min | [34 empty] | 0.5 |  |  | 224 | 225 |  |  | COSETERO | KMV61 | 395 | 0.1 | ¦ LED White ¦ RoHS Compliant | Prototype |  |  | >PBT+GF< |  |  | PreLaunch | 5
ZiLITE™ 20% GB PBT Black | 730C2401 |  | 40 | 50 | 1.43 | 1.47 | 20 | 23 | 0.05 | 50 | 60 | 5 | 9 | 2200 | 2500 | 90 | 110 | 30 |  |  |  | - | 3.2 | 170 | 180 | [5 empty] | Rev. No. 01 | Black | 1.9 | 0.25 |  | 225 ± 1 | 190 ± 5 |  | 1e-05 | 600 |  |  | 1000000000000000 | 1000000000000 | 80 - 100 | 2026-04-02 | 220 - 230 | 230 - 240 | 240 - 250 | 250 - 260 | 70 - 90 | 250°C/2.16kg | 2.5 | 5 mm/min | 5 mm/min | 5 mm/min | 2 mm/min | [7 empty] | 2022-01-25 | [29 empty] | 224 | 225 |  |  | Ester | K280 | 396 | 0.1 | ¦ RoHS Compliant | Prototype |  |  | >PBT+GB< |  |  | PreLaunch | 2
ZiLITE™ 25% GB PBT Black | 730C2402 |  | 20 |  | 1.46 | 1.5 | 25 | 28 | 0.05 | 50 | 60 | 3 | 7 | 2000 | 3000 | 85 | 105 | 40 |  |  |  | - | 3.2 | 200 | 220 | [5 empty] | Rev. No. 01 | Black |  |  |  | 225 ± 1 | [8 empty] | 80 - 100 | 2026-04-02 | 220 - 230 | 230 - 240 | 240 - 250 | 250 - 260 | 70 - 90 | 250°C/2.16kg | - | 5 mm/min | 5 mm/min | 5 mm/min | 2 mm/min | [37 empty] | 224 | 225 |  |  | Kingfa | STARFLAM RF00629 | 397 | 0.1 | ¦ RoHS Compliant | Prototype |  |  | >PBT+GB< |  |  | PreLaunch | 2
ZiLITE™ 25% GB PBT Black | 730C2403 |  | 15 | 35 | 1.43 | 1.47 | 25 | 28 | 0.05 | 45 | 55 | 4 | 8 | 2100 | 2700 | 85 | 105 | 40 |  |  |  | - | 3.2 | 200 | 220 | [5 empty] | Rev. No. 01 | Black |  |  |  | 225 ± 1 | [8 empty] | 80 - 100 | 2026-04-02 | 220 - 230 | 230 - 240 | 240 - 250 | 250 - 260 | 70 - 90 | 250°C/2.16kg | - | 5 mm/min | 5 mm/min | 5 mm/min | 2 mm/min | [37 empty] | 224 | 225 |  |  | DSM | ECOMID A D13 B/Y GY 7002/2 A1A1306 | 398 | 0.1 | ¦ RoHS Compliant | Prototype |  |  | >PBT+GB< |  |  | PreLaunch | 2
ZiLITE™ 30% GF PBT Black | 730C3001 |  | 10 | 20 | 1.48 | 1.52 | 30 | 33 | 0.05 | 110 | 130 | 4 | 8 | 8000 | 12000 | 185 | 215 | 100 |  |  |  | - | 3.2 | 200 | 210 | [5 empty] | Rev. No. 04 | Black | 0.4 | 0.25 | - | 225 ± 1 | - | - | - | - | - | - | - | - | 80 - 100 | 2026-04-02 | 220 - 230 | 230 - 240 | 240 - 250 | 250 - 260 | 70 - 90 | 250°C/2.16kg | 0.8 | 5 mm/min | 5 mm/min | 5 mm/min | 2 mm/min | [7 empty] | 2025-05-30 | [29 empty] | 224 | 225 | Clamp | EandE | COSETERO | M28RC | 399 | 0.1 | ¦ RoHS Compliant | Commercial | Asia Pacific ¦ Europe ¦ South America ¦ Africa & Middle East |  | >PBT+GF< |  |  | PreLaunch | 2
ZiLITE™ 30% GF PBT Hydrolysis Resistance | 730C3001HD |  | 15 | 25 | 1.48 | 1.52 | 30 | 33 | 0.05 | 100 | 120 | 4 | 8 | 5000 | 7000 | 180 | 200 | 80 |  |  |  |  | 3.2 | 195 | 205 | [5 empty] | Rev. No. 01 | Black | 0.5 | 0.25 |  | 225 ± 1 | [8 empty] | 80 - 100 | 2026-04-02 | 220 - 230 | 230 - 240 | 240 - 250 | 250 - 260 | 70 - 90 | 250°C/2.16kg | - | 5 mm/min | 5 mm/min | 5 mm/min | 2 mm/min | [7 empty] | 2022-08-27 | [29 empty] | 224 | 225 | UWB | Automotive | Ester | DPNYL GF NG 312 NATURAL | 400 | 0.1 | ¦ Hydrolysis Resistance ¦ RoHS Compliant | Prelaunch | Asia Pacific | ¦ Hydrolysis Resistance Additive | >PBT+GF-HD< |  |  | PreLaunch | 2
ZiLITE™ 30% GF FR PBT Black | 730C3001F |  | 8 | 18 | 1.57 | 1.63 | 30 | 35 | 0.05 | 105 | 125 | 6 | 8 | 7000 | 12200 | 160 | 210 | 100 |  |  |  | V0 | 3.2 | 200 | 210 | 960 |  |  |  |  | Rev. No. 04 | Black | 0.4 | 0.25 | - | 225 ± 1 | 210 ± 5 | - | > 1.10E-04 | 400 | > 3 | > 135 | > 1.00E+15 | > 1.00E+12 | 80 - 100 | 2026-04-02 | 220 - 230 | 230 - 240 | 240 - 250 | 250 - 260 | 70 - 90 | 250°C/2.16kg | 0.8 | 5 mm/min | 5 mm/min | 5 mm/min | 2 mm/min | V0 | V0 |  | 960 | 28 | -0.4 | -1.2 | 2022-01-25 | 30 | 0.4 | -0.4 | [25 empty] | 3 | 224 | 225 |  |  | Kingfa | N6GF30 iBlack | 401 | 0.1 | ¦ Flame Retardant FR(52) ¦ RoHS Compliant | Commercial | Asia Pacific ¦ Europe ¦ South America ¦ Africa & Middle East | ¦ Flame Retardant FR(52) ¦ RoHS Compliant | >PBT+GF-FR< |  |  | PreLaunch | 2
ZiLITE™ 30% GF FR PBT, Black | 730C3002F |  | 15 | 25 | 1.6 | 1.64 | 30 | 35 | 0.05 | 50 | 60 | 4 | 8 | 2800 | 3200 | 75 | 95 | 40 |  |  |  | V0 | 3.2 | [7 empty] | Rev. No. 01 | Black |  |  |  | 225 ± 1 | [8 empty] | 80 - 100 | 2026-04-02 | 220 - 230 | 230 - 240 | 240 - 250 | 250 - 260 | 70 - 90 | 250°C/2.16kg | - | 5 mm/min | 5 mm/min | 5 mm/min | 2 mm/min | [37 empty] | 224 | 225 |  |  | DSM | KMV62 | 402 | 0.1 | ¦ Flame Retardant FR(52) ¦ RoHS Compliant | Prototype |  | ¦ Flame Retardant FR(52) ¦ RoHS Compliant | >PBT+GF-FR< |  |  | PreLaunch | 2
ZiLITE™ 30% GF FR PBT, Black | 730C3003F |  | 15 |  | 1.61 | 1.66 | 30 | 35 | 0.05 | 100 | 120 | 5 | 9 | 5000 | 5600 | 160 | 190 | 100 |  |  |  | V0 | 3.2 | 200 | 210 | [5 empty] | Rev. No. 01 | Black | 0.4 | 0.25 |  | 225 ± 1 | - | - | - | - | - | - | - | - | 80 - 100 | 2026-04-02 | 220 - 230 | 230 - 240 | 240 - 250 | 250 - 260 | 70 - 90 | 250°C/2.16kg | - | 5 mm/min | 5 mm/min | 5 mm/min | 2 mm/min | [7 empty] | 2022-10-25 | [29 empty] | 224 | 225 | ELECTRICALS- CONNECTOR | Electrical | COSETERO | K281 | 403 | 0.1 | ¦ Flame Retardant FR(17) ¦ RoHS Compliant | Commercial | Asia Pacific ¦ Europe ¦ South America ¦ Africa & Middle East | ¦ Flame Retardant FR(17) ¦ RoHS Compliant | >PBT+GF-FR< |  |  | PreLaunch | 2
ZiLITE™ 30% GF PBT Brown | 730C3011 |  | 15 | 25 | 1.48 | 1.52 | 28 | 32 | 0.05 | 80 | 100 | 5 | 9 | 4000 | 6000 | 140 | 160 | 60 |  |  |  | - | 1.5 | 185 | 195 | [5 empty] | Rev. No. 01 | Brown | 0.4 |  |  | 225 ± 1 | [8 empty] | 80 - 100 | 2026-04-02 | 220 - 230 | 230 - 240 | 240 - 250 | 250 - 260 | 70 - 90 | 250°C/2.16kg | 0.8 | 5 mm/min | 5 mm/min | 5 mm/min | 2 mm/min | [34 empty] | 0.5 |  |  | 224 | 225 |  |  | Ester | STARFLAM RF00630 | 404 | 0.1 | ¦ RoHS Compliant | Prototype |  |  | >PBT+GF< |  |  | PreLaunch | 5
ZiLITE™ 30% GF FR PBT Beige | 730C3011F |  | 20 | 30 | 1.62 | 1.66 | 29 | 33 | 0.05 | 110 | 130 | 5 | 9 | 5500 | 6500 | 200 | 220 | 100 |  |  |  | V0 | 3.2 | 200 | 210 | [5 empty] | Rev. No. 01 | Beige |  |  |  | 225 ± 1 | [8 empty] | 80 - 100 | 2026-04-02 | 220 - 230 | 230 - 240 | 240 - 250 | 250 - 260 | 70 - 90 | 250°C/2.16kg | - | 5 mm/min | 5 mm/min | 5 mm/min | 2 mm/min | [34 empty] | 0.5 |  |  | 224 | 225 |  |  | Kingfa | ECOMID A D13 B/Y GY 7002/2 A1A1307 | 405 | 0.1 | ¦ Flame Retardant FR(17) | Prototype |  | ¦ Flame Retardant FR(17) | >PBT+GF-FR< |  |  | PreLaunch | 5
ZiLITE™ 30% GF FR PBT Beige | 730C3012F |  | 20 | 40 | 1.62 | 1.66 | 29 | 33 | 0.05 | 95 | 115 | 5 | 9 | 4500 | 5100 | 160 | 180 | 70 |  |  |  | V0 | 3.2 | [7 empty] | Rev. No. 01 | Beige |  |  |  | 225 ± 1 | [8 empty] | 80 - 100 | 2026-04-02 | 220 - 230 | 230 - 240 | 240 - 250 | 250 - 260 | 70 - 90 | 250°C/2.16kg | - | 5 mm/min | 5 mm/min | 5 mm/min | 2 mm/min | [34 empty] | 0.5 |  |  | 224 | 225 |  |  | DSM | M28RC | 406 | 0.1 | ¦ Flame Retardant FR(17) | Prototype |  | ¦ Flame Retardant FR(17) | >PBT+GF-FR< |  |  | PreLaunch | 5
ZiLITE™ 30 % GF FR PBT Orange | 730C3021F |  | 20 | 40 | 1.6 | 1.64 | 30 | 34 | 0.05 | 110 | 130 | 4 | 6 | 5600 | 5800 | 185 | 205 | 75 |  |  |  | V0 | 3.2 | 210 | 220 | 960 |  |  |  |  | Rev. No. 01 | Orange | 0.4 | 0.25 |  | 225 ± 1 | 210 ± 5 |  | > 1.10E-04 | 600 | - | - | > 1.00E+15 | > 1.00E+12 | 80 - 100 | 2026-04-02 | 220 - 230 | 230 - 240 | 240 - 250 | 250 - 260 | 70 - 90 | 250°C/2.16kg | 0.8 | 5 mm/min | 5 mm/min | 5 mm/min | 2 mm/min | V0 | V0 | [32 empty] | 0.5 |  | 3 | 224 | 225 | BULB HOLDER | EandE | COSETERO | DPNYL GF NG 312 NATURAL | 407 | 0.1 | ¦ Flame Retardant FR(17) | Prototype |  | ¦ Flame Retardant FR(17) | >PBT+GF-FR< |  |  | PreLaunch | 5
ZiLITE™ 30% PBT GF FR Red | 730C3022F | [7 empty] | 0.05 | [21 empty] | Rev. No. 01 | Red |  |  |  | 225 ± 1 | [8 empty] | 80 - 100 | 2026-04-02 | 220 - 230 | 230 - 240 | 240 - 250 | 250 - 260 | 70 - 90 | 250°C/2.16kg | - | 5 mm/min | 5 mm/min | 5 mm/min | 2 mm/min | [34 empty] | 0.5 |  |  | 224 | 225 |  |  | Ester | N6GF30 iBlack | 408 | 0.1 | ¦ Flame Retardant FR(17) ¦ RoHS Compliant | Prototype |  | ¦ Flame Retardant FR(17) ¦ RoHS Compliant | >PBT+GF-FR< |  |  | PreLaunch | 5
ZiLITE™ 30% GF PBT Natural | 730C3031 |  | 15 | 25 | 1.5 | 1.54 | 28 | 32 | 0.05 | 120 | 140 | 4 | 8 | 7000 | 9000 | 180 | 200 | 100 |  |  |  | - | 3.2 | 200 | 210 | [5 empty] | Rev. No. 03 | Natural | 0.4 | 0.25 |  | 225 ± 1 | 210 ± 5 | - | > 1.10E-04 | 600 | > 3 | > 135 | > 1.00E+15 | > 1.00E+12 | 80 - 100 | 2026-04-02 | 220 - 230 | 230 - 240 | 240 - 250 | 250 - 260 | 70 - 90 | 250°C/2.16kg | 0.8 | 5 mm/min | 5 mm/min | 5 mm/min | 2 mm/min |  |  |  | 750 |  |  |  | 2021-10-25 | [29 empty] | 224 | 225 |  |  | Kingfa | KMV63 | 409 | 0.1 | ¦ RoHS Compliant | Commercial | Asia Pacific ¦ Europe ¦ South America ¦ Africa & Middle East |  | >PBT+GF< |  |  | PreLaunch | 2
ZiLITE™ 30% GF FR PBT Natural | 730C3031F |  | 10 | 30 | 1.62 | 1.66 | 30 | 34 | 0.05 | 110 | 130 | 3 | 7 | 5600 | 6000 | 200 | 220 | 90 |  |  |  | V0 | 0.8 | 200 | 210 | 960 | 3.2 |  |  |  | Rev. No. 03 | Natural | 0.3 | 0.25 | - | 225 ± 1 | 215 ± 5 | - | > 1.10E-04 | 600 | > 3 | > 135 | > 1.00E+15 | > 1.00E+12 | 80 - 100 | 2026-04-02 | 220 - 230 | 230 - 240 | 240 - 250 | 250 - 260 | 70 - 90 | 250°C/2.16kg | 0.8 | 5 mm/min | 5 mm/min | 5 mm/min | 2 mm/min | V0 | V0 | 960 | 960 |  |  |  | 2022-01-25 | [28 empty] | 3 | 224 | 225 |  |  | DSM | K282 | 410 | 0.1 | ¦ Flame Retardant FR(17) ¦ RoHS Compliant | Commercial | Asia Pacific ¦ Europe ¦ South America ¦ Africa & Middle East | ¦ Flame Retardant FR(17) ¦ RoHS Compliant | >PBT+GF-FR< |  |  | PreLaunch | 2
ZiLITE™ 35% GF PBT NATURAL | 730C3032 |  | 10 | 20 | 1.53 | 1.57 | 33 | 37 | 0.05 | 125 | 145 | 5 | 9 | 5000 | 6000 | 210 | 230 | 100 |  |  |  |  | 3.2 | 200 | 210 | [5 empty] | Rev. No. 03 | NATURAL | 0.3 | 0.25 |  | 225 ± 1 | 215 ± 5 | - | > 1.10E-04 | 600 | > 3 | > 135 | > 1.00E+15 | > 1.00E+12 | 80 - 100 | 2026-04-02 | 220 - 230 | 230 - 240 | 240 - 250 | 250 - 260 | 70 - 90 | 250°C/2.16kg | 0.8 | 5 mm/min | 5 mm/min | 5 mm/min | 2 mm/min | [7 empty] | 2022-01-25 | [29 empty] | 224 | 225 |  |  | COSETERO | STARFLAM RF00631 | 411 | 0.1 | ¦ RoHS Compliant | Prototype |  |  | >PBT+GF< |  |  | PreLaunch | 2
ZiLITE™ 30% GF FR PBT, Natural | 730C3032F |  | 10 | 15 | 1.64 | 1.68 | 33 | 37 | 0.05 | 120 | 140 | 5 | 8 | 8500 | 10500 | 200 | 240 | 100 |  |  |  | V0 | 3.2 | 200 | 210 | 960 |  |  |  |  | Rev. No. 03 | Natural | 0.3 | 0.25 |  | 225 ± 1 | 215 ± 5 | - | > 1.10E-04 | 600 | > 3 | > 135 | > 1.00E+15 | > 1.00E+12 | 80 - 100 | 2026-04-02 | 220 - 230 | 230 - 240 | 240 - 250 | 250 - 260 | 70 - 90 | 250°C/2.16kg | 0.8 | 5 mm/min | 5 mm/min | 5 mm/min | 2 mm/min | [7 empty] | 2025-01-22 | [28 empty] | 3 | 224 | 225 |  |  | Ester | ECOMID A D13 B/Y GY 7002/2 A1A1308 | 412 | 0.1 | ¦ Flame Retardant FR(17) ¦ RoHS Compliant | Commercial | Asia Pacific ¦ Europe ¦ South America ¦ Africa & Middle East | ¦ Flame Retardant FR(17) ¦ RoHS Compliant | >PBT+GF-FR< |  |  | PreLaunch | 2
ZiLITE™ PBT 30% GF FR Blue | 730C3061F | [7 empty] | 0.05 | [21 empty] | Rev. No. 01 | Blue |  |  |  | 225 ± 1 | [8 empty] | 80 - 100 | 2026-04-02 | 220 - 230 | 230 - 240 | 240 - 250 | 250 - 260 | 70 - 90 | 250°C/2.16kg | - | 5 mm/min | 5 mm/min | 5 mm/min | 2 mm/min | [34 empty] | 0.5 |  |  | 224 | 225 |  |  | Kingfa | M28RC | 413 | 0.1 | ¦ Flame Retardant FR(17) ¦ RoHS Compliant | Prototype |  | ¦ Flame Retardant FR(17) ¦ RoHS Compliant | >PBT+GF-FR< |  |  | PreLaunch | 5
ZiLITE™ 30% GF FR PBT Light Grey | 730C3081F |  | 20 | 40 | 1.62 | 1.66 | 30 | 34 | 0.05 | 110 | 130 | 6 | 8 | 5400 | 5800 | 190 | 210 | 70 |  |  |  | V0 | 3.2 | 200 | 210 | [5 empty] | Rev. No. 01 | Light Grey |  |  |  | 225 ± 1 | [8 empty] | 80 - 100 | 2026-04-02 | 220 - 230 | 230 - 240 | 240 - 250 | 250 - 260 | 70 - 90 | 250°C/2.16kg | 0.8 | 5 mm/min | 5 mm/min | 5 mm/min | 2 mm/min | - | V0 | - | 960 | [30 empty] | 0.5 |  | 3 | 224 | 225 | PBT 305GF GREY ( 250/450/600 CTI) | Electrical | DSM | DPNYL GF NG 312 NATURAL | 414 | 0.1 | ¦ Flame Retardant FR(17) | Prelaunch | Asia Pacific | ¦ Flame Retardant FR(17) | >PBT+GF-FR< |  |  | PreLaunch | 5
ZiLITE™ 30% GF FR PBT Electric Grey | 730C3082F |  | 20 | 40 | 1.62 | 1.66 | 30 | 34 | 0.05 | 110 | 130 | 6 | 8 | 5400 | 5800 | 190 | 210 | 75 |  |  |  | V0 | 3.2 | 200 | 210 | [5 empty] | Rev. No. 01 | Grey |  |  |  | 225 ± 1 | [8 empty] | 80 - 100 | 2026-04-02 | 220 - 230 | 230 - 240 | 240 - 250 | 250 - 260 | 70 - 90 | 250°C/2.16kg | - | 5 mm/min | 5 mm/min | 5 mm/min | 2 mm/min | [34 empty] | 0.5 |  |  | 224 | 225 |  |  | COSETERO | N6GF30 iBlack | 415 | 0.1 | ¦ Flame Retardant FR(17) | Prototype |  | ¦ Flame Retardant FR(17) | >PBT+GF-FR< |  |  | PreLaunch | 5
FlamSAF™ 30% GF FR PBT RAL7035 Grey | 730C3083F1 |  | 15 | 25 | 1.62 | 1.66 | 28 | 32 | 0.05 | 100 | 120 | 5 | 9 | 6000 | 10000 | 150 | 190 | 60 | - | - | - | V0 | 3.2 | 190 | 200 | 960 | 3.2 | - | - | - | Rev. No. 02 | RAL7035 Grey | 0.6 | - | - | 225 ± 1 | 212 | 200 | 2.50E - 05 | PLC1 | 22 | 3.7 | 1.00E +15 | 1.00E +15 | 80 - 100 | 2026-04-02 | 220 - 230 | 230 - 240 | 240 - 250 | 250 - 260 | 70 - 90 | 250°C/2.16kg | 0.8 | 5 mm/min | 5 mm/min | 5 mm/min | 2 mm/min | V0 | V0 | 960 | 960 | 80 | -1.39 | 1.2 | 2024-06-08 | 80.8 | -1.08 | 1.8 |  | Yes | Yes | Yes | Long Cut Free | Back Spot Free | Shine | No | No | No | No | Yes | - | [10 empty] | 0.5 |  | 3 | 224 | 225 |  |  | Ester | KMV64 | 416 | 0.1 | ¦ Flame Retardant FR(17) ¦ Halogenated | Commercial | Asia Pacific ¦ Europe ¦ South America ¦ Africa & Middle East | ¦ Red Phosphorus Free | >PBT+GF-FR< |  |  | PreLaunch | 5
ZiLITE™ 30% GF FR PBT RAL7012 Grey | 730C3084F |  | 15 | 25 | 1.62 | 1.66 | 28 | 32 | 0.05 | 100 | 120 | 5 | 9 | 5000 | 7000 | 160 | 180 | 60 | - | - | - | V0 | 3.2 | 190 | 200 | - | - | - | - | - | Rev. No. 02 | RAL7012 Grey | 0.6 | - | - | 225 ± 1 | - | - | - | - | - | - | - | - | 80 - 100 | 2026-04-02 | 220 - 230 | 230 - 240 | 240 - 250 | 250 - 260 | 70 - 90 | 250°C/2.16kg | 0.8 | 5 mm/min | 5 mm/min | 5 mm/min | 2 mm/min | V0 | V0 | 960 | 960 | - | - | - | 2024-06-08 | - | - | - |  | Yes | Yes | Yes | Long Cut Free | Back Spot Free | Shine | No | No | No | No | Yes | - | [10 empty] | 0.5 |  | 3 | 224 | 225 |  |  | Kingfa | K283 | 417 | 0.1 | ¦ Flame Retardant FR(17) | Prelaunch | Asia Pacific | ¦ Flame Retardant FR(17) | >PBT+GF-FR< |  |  | PreLaunch | 5
ZiLITE™ 30% GF FR PBT RAL7024 Grey |  |  | 15 | 25 | 1.62 | 1.66 | 28 | 32 | 0.15 | 100 | 120 | 5 | 9 | 5000 | 7000 | 160 | 180 | 60 | - | - | - | V0 | 3.2 | 190 | 200 | - | - | - | - | - | Rev. No. 01 | RAL7024 Grey | 0.6 | - | - | 225 ± 2 | - | - | - | - | - | - | - | - | 80 - 100 | 2026-04-02 | 220 - 230 | 230 - 240 | 240 - 250 | 250 - 260 | 70 - 90 | 250°C/2.16kg | 0.8 | 5 mm/min | 5 mm/min | 5 mm/min | 2 mm/min | V0 | V0 | 960 | 960 | - | - | - | 2024-06-08 | - | - | - |  | Yes | Yes | Yes | Long Cut Free | Back Spot Free | Shine | No | No | No | No | Yes | [11 empty] | 0.5 |  | 3 | 223 | 225 |  |  | DSM | STARFLAM RF00632 | 418 | 0.1 | ¦ RoHS Compliant | Prototype | [5 empty] | PreLaunch | 5
ZiLITE™ 30% GF FR PBT Grey | 730C3088F |  | 20 | 40 | 1.62 | 1.66 | 28 | 32 | 0.05 | 100 | 130 | 5 | 9 | 5200 | 5600 | 170 | 200 | 100 |  |  |  | V0 | 3.2 | 200 | 210 | [5 empty] | Rev. No. 01 | Grey |  |  |  | 225 ± 1 | [8 empty] | 80 - 100 | 2026-04-02 | 220 - 230 | 230 - 240 | 240 - 250 | 250 - 260 | 70 - 90 | 250°C/2.16kg | - | 5 mm/min | 5 mm/min | 5 mm/min | 2 mm/min | [34 empty] | 0.5 |  |  | 224 | 225 |  |  | COSETERO | ECOMID A D13 B/Y GY 7002/2 A1A1309 | 419 | 0.1 | ¦ Flame Retardant FR(17) | Prototype |  | ¦ Flame Retardant FR(17) | >PBT+GF-FR< |  |  | PreLaunch | 5
ZiLITE™ 30% GF FR PBT White | 730C3091F |  | 15 | 25 | 1.6 | 1.64 | 29 | 33 | 0.05 | 110 | 130 | 3 | 7 | 5000 | 6000 | 200 | 220 | 70 |  |  |  | V0 | 3.2 | 200 | 210 | [5 empty] | Rev. No. 01 | White |  |  |  | 225 ± 1 | [8 empty] | 80 - 100 | 2026-04-02 | 220 - 230 | 230 - 240 | 240 - 250 | 250 - 260 | 70 - 90 | 250°C/2.16kg | - | 5 mm/min | 5 mm/min | 5 mm/min | 2 mm/min | [34 empty] | 0.5 |  |  | 224 | 225 |  |  | Ester | M28RC | 420 | 0.1 | ¦ Flame Retardant FR(17) ¦ RoHS Compliant | Prelaunch | Asia Pacific | ¦ Flame Retardant FR(17) ¦ RoHS Compliant | >PBT+GF-FR< |  |  | PreLaunch | 5
ZiLITE™ 30% GF FR PBT GM White | 730C3092F |  | 20 | 40 | 1.6 | 1.64 | 29 | 33 | 0.05 | 80 | 100 | 3 | 7 | 3600 | 4200 | 130 | 160 | 60 |  |  |  | V0 | 3.2 | 200 | 210 | [5 empty] | Rev. No. 02 | White | 0.6 |  |  | 225 ± 1 | 210 ± 5 |  | > 1.10E-04 | 600 | > 3 | > 135 | > 1.00E+15 | > 1.00E+12 | 80 - 100 | 2026-04-02 | 220 - 230 | 230 - 240 | 240 - 250 | 250 - 260 | 70 - 90 | 250°C/2.16kg | 0.8 | 5 mm/min | 5 mm/min | 5 mm/min | 2 mm/min | [7 empty] | 2022-01-25 | [26 empty] | 0.5 |  |  | 224 | 225 |  |  | Kingfa | DPNYL GF NG 312 NATURAL | 421 | 0.1 | ¦ Flame Retardant FR(17) ¦ RoHS Compliant | Prelaunch | Asia Pacific | ¦ Flame Retardant FR(17) ¦ RoHS Compliant | >PBT+GF-FR< |  |  | PreLaunch | 5
ZiLITE™ 30% GF FR PBT White | 730C3093F |  | 20 | 40 | 1.62 | 1.66 | 28 | 32 | 0.05 | 105 | 125 | 5 | 9 | 5000 | 5400 | 170 | 200 | 100 |  |  |  | V0 | 3.2 | 200 | 210 | [5 empty] | Rev. No. 01 | White |  |  |  | 225 ± 1 | [8 empty] | 80 - 100 | 2026-04-02 | 220 - 230 | 230 - 240 | 240 - 250 | 250 - 260 | 70 - 90 | 250°C/2.16kg | - | 5 mm/min | 5 mm/min | 5 mm/min | 2 mm/min |  | V0 | [32 empty] | 0.5 |  | 3 | 224 | 225 |  |  | DSM | N6GF30 iBlack | 422 | 0.1 | ¦ Flame Retardant FR(17) ¦ RoHS Compliant | Prototype |  | ¦ Flame Retardant FR(17) ¦ RoHS Compliant | >PBT+GF-FR< |  |  | PreLaunch | 5
ZiLITE™ 30%MF FR PBT Grey | 730C3181F | [7 empty] | 0.05 | [21 empty] | Rev. No. 01 | Grey |  |  |  | 225 ± 1 | [8 empty] | 80 - 100 | 2026-04-02 | 220 - 230 | 230 - 240 | 240 - 250 | 250 - 260 | 70 - 90 | 250°C/2.16kg | - | 5 mm/min | 5 mm/min | 5 mm/min | 2 mm/min | [34 empty] | 0.5 |  |  | 224 | 225 |  |  | COSETERO | KMV65 | 423 | 0.1 | ¦ Flame Retardant FR(17) | Prototype |  | ¦ Flame Retardant FR(17) | >PBT+MF-FR< |  |  | PreLaunch | 5
ZiLITE™ 30%GF+MF FR PBT Grey | 730C3182F |  | 20 | 30 | 1.6 | 1.64 | 28 | 32 | 0.05 | 80 | 100 | 5 | 9 | 3800 | 4400 | 130 | 150 | 60 | [5 empty] | 190 | 200 | [5 empty] | Rev. No. 01 | Grey | 0.7 |  |  | 225 ± 1 | [8 empty] | 80 - 100 | 2026-04-02 | 220 - 230 | 230 - 240 | 240 - 250 | 250 - 260 | 70 - 90 | 250°C/2.16kg | - | 5 mm/min | 5 mm/min | 5 mm/min | 2 mm/min | [34 empty] | 0.5 |  |  | 224 | 225 |  |  | Ester | K284 | 424 | 0.1 | ¦ Flame Retardant FR(17) ¦ RoHS Compliant | Prototype |  | ¦ Flame Retardant FR(17) ¦ RoHS Compliant | >PBT+GF+MF-FR< |  |  | PreLaunch | 5
ZiLITE™ 30% GF + MF FR PBT Grey | 730C3183F |  | 25 | 35 | 1.6 | 1.64 | 28 | 32 | 0.05 | 90 | 110 | 5 | 9 | 4000 | 5000 | 155 | 185 | 80 |  |  |  | V0 | 3.2 | 190 | 200 | [5 empty] | Rev. No. 01 | Grey | 0.5 |  |  | 225 ± 1 | [8 empty] | 80 - 100 | 2026-04-02 | 220 - 230 | 230 - 240 | 240 - 250 | 250 - 260 | 70 - 90 | 250°C/2.16kg | - | 5 mm/min | 5 mm/min | 5 mm/min | 2 mm/min | [34 empty] | 0.5 |  |  | 224 | 225 |  |  | Kingfa | STARFLAM RF00633 | 425 | 0.1 | ¦ Flame Retardant FR(17) | Prototype |  | ¦ Flame Retardant FR(17) | >PBT+GF+MF-FR< |  |  | PreLaunch | 5
ZiLITE™ 30% GF + MF PBT Black | 730C3301 |  | 20 | 40 | 1.48 | 1.52 | 30 | 33 | 0.05 | 80 | 100 | 4 | 8 | 3000 | 4000 | 135 | 165 | 70 |  |  |  |  | 3.2 | 195 | 205 | [5 empty] | Rev. No. 01 | Black |  |  |  | 225 ± 1 | [8 empty] | 80 - 100 | 2026-04-02 | 220 - 230 | 230 - 240 | 240 - 250 | 250 - 260 | 70 - 90 | 250°C/2.16kg | - | 5 mm/min | 5 mm/min | 5 mm/min | 2 mm/min | [37 empty] | 224 | 225 |  |  | DSM | ECOMID A D13 B/Y GY 7002/2 A1A1310 | 426 | 0.1 | ¦ RoHS Compliant | Prototype |  |  | >PBT+GF+MF< |  |  | PreLaunch | 2
ZiLITE™ 30% GF FR PBT Sky Blue | 730C3361F |  | 20 | 40 | 1.6 | 1.64 | 28 | 32 | 0.05 | 75 | 95 | 5 | 9 | 3500 | 5500 | 140 | 160 | 50 |  |  |  | V0 | 3.2 | 180 | 190 | [5 empty] | Rev. No. 02 | Sky Blue | 0.5 | 0.25 |  | 225 ± 1 | [8 empty] | 80 - 100 | 2026-04-02 | 220 - 230 | 230 - 240 | 240 - 250 | 250 - 260 | 70 - 90 | 250°C/2.16kg | 0.5 | 5 mm/min | 5 mm/min | 5 mm/min | 2 mm/min |  |  |  |  | 83.25 | -7.35 | -11.03 | 2022-11-07 | [26 empty] | 0.5 |  |  | 224 | 225 |  |  | COSETERO | M28RC | 427 | 0.1 | ¦ Flame Retardant FR(17) ¦ RoHS Compliant | Prototype |  | ¦ Flame Retardant FR(17) ¦ RoHS Compliant | >PBT+GF-FR< |  |  | PreLaunch | 5
ZiLITE™ 20% GF+10% MF PBT L. Grey | 730C3381 |  | 20 | 40 | 1.51 | 1.56 | 28 | 32 | 0.05 | 90 | 110 | 4 | 8 | 4500 | 7500 | 165 | 185 | 60 |  |  |  | - | 3.2 | 190 | 200 | - |  |  |  |  | Rev. No. 03 | Grey |  | 0.25 |  | 225 ± 1 |  |  | - | - | - | - | - | - | 80 - 100 | 2026-04-02 | 220 - 230 | 230 - 240 | 240 - 250 | 250 - 260 | 70 - 90 | 250°C/2.16kg | - | 5 mm/min | 5 mm/min | 5 mm/min | 2 mm/min | [34 empty] | 0.5 |  |  | 224 | 225 |  |  | Ester | DPNYL GF NG 312 NATURAL | 428 | 0.1 | ¦ RoHS Compliant | Commercial | Asia Pacific ¦ Europe ¦ South America ¦ Africa & Middle East |  | >PBT+GF+MF< |  |  | PreLaunch | 5
ZiLITE™ 30% GF + MF FR PBT Grey | 730C3381F |  | 14 | 17 | 1.62 | 1.67 | 28 | 32 | 0.05 | 80 | 100 | 5 | 9 | 6000 | 8000 | 130 | 160 | 50 |  |  |  | V0 | 1.6 | 190 | 200 | 960 | 1.6 |  |  |  | Rev. No. 05 | Grey | 0.5 | 0.25 |  | 225 ± 1 | - | - | - | - | - | - | - | - | 80 - 100 | 2026-04-02 | 220 - 230 | 230 - 240 | 240 - 250 | 250 - 260 | 70 - 90 | 250°C/2.16kg | 0.8 | 5 mm/min | 5 mm/min | 5 mm/min | 2 mm/min |  |  | 960 |  |  |  |  | 2021-10-21 | [26 empty] | 0.5 |  | 3 | 224 | 225 |  | EandE | Kingfa | N6GF30 iBlack | 429 | 0.1 | ¦ Flame Retardant FR(17) | Commercial | Asia Pacific ¦ Europe ¦ South America ¦ Africa & Middle East | ¦ Flame Retardant FR(17) | >PBT+GF+MF-FR< |  |  | PreLaunch | 5
ZiLITE™ 30% GF+MF FR PBT Grey | 730C3382F |  | 20 | 30 | 1.6 | 1.64 | 28 | 32 | 0.05 | 80 | 100 | 5 | 9 | 4000 | 6000 | 135 | 165 | 60 |  |  |  | V0 | 3.2 | 190 | 200 | 960 |  |  |  |  | Rev. No. 01 | RAL7035 Grey | 0.5 |  |  | 225 ± 1 | [8 empty] | 80 - 100 | 2026-04-02 | 220 - 230 | 230 - 240 | 240 - 250 | 250 - 260 | 70 - 90 | 250°C/2.16kg | 0.5 | 5 mm/min | 5 mm/min | 5 mm/min | 2 mm/min |  |  | 960 |  |  |  |  | 2023-07-06 | [26 empty] | 0.5 |  | 3 | 224 | 225 | MCB BODY | EandE | DSM | KMV66 | 430 | 0.1 | ¦ Flame Retardant FR(17) | Prelaunch | Asia Pacific | ¦ Flame Retardant FR(17) | >PBT+GF+MF-FR< |  |  | PreLaunch | 5
ZiLITE™ 30% GF+MF FR PBT Grey | 730C3383F | [7 empty] | 0.05 | [21 empty] | Rev. No. 01 | Grey |  |  |  | 225 ± 1 | [8 empty] | 80 - 100 | 2026-04-02 | 220 - 230 | 230 - 240 | 240 - 250 | 250 - 260 | 70 - 90 | 250°C/2.16kg | - | 5 mm/min | 5 mm/min | 5 mm/min | 2 mm/min | [34 empty] | 0.5 |  |  | 224 | 225 |  |  | COSETERO | K285 | 431 | 0.1 | ¦ Flame Retardant FR(17) | Prototype |  | ¦ Flame Retardant FR(17) | >PBT+GF+MF-FR< |  |  | PreLaunch | 5
ZiLITE™ 30% GF+MF FR PBT Grey | 730C3383F2 |  | 15 | 35 | 1.6 | 1.64 | 28 | 32 | 0.05 | 80 | 100 | 5 | 9 | 4500 | 5500 | 135 | 165 | 55 |  |  |  | V0 | 3.2 | 190 | 200 | 960 | 3.2 |  |  |  | Rev. No. 01 | Grey | 0.5 | 0.25 |  | 225 ± 1 | - | - | - | - | - | - | - | - | 80 - 100 | 2026-04-02 | 220 - 230 | 230 - 240 | 240 - 250 | 250 - 260 | 70 - 90 | 250°C/2.16kg | - | 5 mm/min | 5 mm/min | 5 mm/min | 2 mm/min |  |  | 960 | [31 empty] | 0.5 |  | 3 | 224 | 225 |  |  | Ester | STARFLAM RF00634 | 432 | 0.1 | ¦ Flame Retardant FR(17) ¦ RoHS Compliant | Prototype |  | ¦ Flame Retardant FR(17) ¦ RoHS Compliant | >PBT+GF+MF-FR< |  |  | PreLaunch | 5
ZiLITE™ 30 % GF FR PBT White | 730C3391F |  | 10 | 20 | 1.6 | 1.64 | 29 | 32 | 0.05 | 80 | 100 | 4 | 6 | 6000 | 8000 | 130 | 160 | 60 |  |  |  | V0 | 3.2 | 190 | 200 | [5 empty] | Rev. No. 04 | White | 0.6 | 0.25 | - | 225 ± 1 | 205 ± 5 | - | > 1.10E-04 | 600 | > 3 | > 135 | > 1.00E+15 | > 1.00E+12 | 80 - 100 | 2026-04-02 | 220 - 230 | 230 - 240 | 240 - 250 | 250 - 260 | 70 - 90 | 250°C/2.16kg | 0.6 | 5 mm/min | 5 mm/min | 5 mm/min | 2 mm/min |  |  |  |  | 90.56 | -0.04 | -1.59 | 2024-01-09 | [26 empty] | 0.5 |  |  | 224 | 225 | GYSER THERMOSTAT | EandE | Kingfa | ECOMID A D13 B/Y GY 7002/2 A1A1311 | 433 | 0.1 | ¦ Flame Retardant FR(17) ¦ RoHS Compliant | Commercial | Asia Pacific ¦ Europe ¦ South America ¦ Africa & Middle East | ¦ Flame Retardant FR(17) ¦ RoHS Compliant | >PBT+GF-FR< |  |  | PreLaunch | 5
ZiLITE™ 30% GF + MF FR PBT White | 730C3392F |  | 20 | 40 | 1.6 | 1.64 | 28 | 32 | 0.05 | 90 | 100 | 7 | 9 | 3800 | 4400 | 150 | 170 | 60 |  |  |  | V0 | 3.2 | 190 | 200 | 960 |  |  |  |  | Rev. No. 01 | White |  |  |  | 225 ± 1 | [8 empty] | 80 - 100 | 2026-04-02 | 220 - 230 | 230 - 240 | 240 - 250 | 250 - 270 | 70 - 90 | 250°C/2.16kg | - | 5 mm/min | 5 mm/min | 5 mm/min | 2 mm/min |  |  | 960 | [31 empty] | 0.5 |  | 3 | 224 | 225 |  |  | DSM | M28RC | 434 | 0.1 | ¦ Flame Retardant FR(17) | Prelaunch | Asia Pacific | ¦ Flame Retardant FR(17) | >PBT+GF+MF-FR< |  |  | PreLaunch | 5
ZiLITE™ 30% GF FR PBT Off White | 730C3394F |  | 20 | 30 | 1.6 | 1.64 | 29 | 33 | 0.05 | 80 | 100 | 3 | 7 | 3600 | 4200 | 130 | 160 | 60 |  |  |  | V0 | 3.2 | 190 | 200 | 960 | 3.2 |  |  |  | Rev. No. 01 | White |  |  |  | 225 ± 1 | [8 empty] | 80 - 100 | 2026-04-02 | 220 - 230 | 230 - 240 | 240 - 250 | 250 - 270 | 70 - 90 | 250°C/2.16kg | - | 5 mm/min | 5 mm/min | 5 mm/min | 2 mm/min |  |  | 960 | [31 empty] | 0.5 |  | 3 | 224 | 225 |  |  | COSETERO | DPNYL GF NG 312 NATURAL | 435 | 0.1 | ¦ Flame Retardant FR(17) ¦ RoHS Compliant | Prototype |  | ¦ Flame Retardant FR(17) ¦ RoHS Compliant | >PBT+GF-FR< |  |  | PreLaunch | 5
ZiLITE™ 30% GB PBT Natural | 730C3431 |  | 40 | 50 | 1.48 | 1.52 | 28 | 32 | 0.05 | 45 | 55 | 7 | 8 | 2000 | 2400 | 80 | 90 | 40 |  |  |  |  | 3.2 | 170 | 180 | [5 empty] | Rev. No. 01 | Natural |  |  |  | 225 ± 1 | [8 empty] | 80 - 100 | 2026-04-02 | 220 - 230 | 230 - 240 | 240 - 250 | 250 - 270 | 70 - 90 | 250°C/2.16kg | - | 5 mm/min | 5 mm/min | 5 mm/min | 2 mm/min | [37 empty] | 224 | 225 |  |  | Ester | N6GF30 iBlack | 436 | 0.1 | ¦ RoHS Compliant | Prototype |  |  | >PBT+GB< |  |  | PreLaunch | 2
ZiLITE™ 50% GF FR PBT, Black | 730C5001F |  | 3 | 7 | 1.83 | 1.87 | 50 | 55 | 0.05 | 90 | 110 | 5 | 7 | 7400 | 8000 | 160 | 180 | 100 |  |  |  | V0 | 3.2 | 200 | 220 | [5 empty] | Rev. No. 01 | Black | 0.2 | 0.25 |  | 225 ± 1 | 220 ± 5 |  | > 1.10E-04 | 600 | > 3 | > 135 | > 1.00E+15 | > 1.00E+12 | 80 - 100 | 2026-04-02 | 220 - 230 | 230 - 240 | 240 - 250 | 250 - 270 | 70 - 90 | 250°C/2.16kg | 0.8 | 5 mm/min | 5 mm/min | 5 mm/min | 2 mm/min | [7 empty] | 2022-01-25 | [29 empty] | 224 | 225 |  |  | Kingfa | KMV67 | 437 | 0.1 | ¦ Flame Retardant FR(52) ¦ RoHS Compliant | Prototype |  | ¦ Flame Retardant FR(52) ¦ RoHS Compliant | >PBT+GF-FR< |  |  | PreLaunch | 5
eZiLITE™ UF Super Tough PBT Natural | 731C0031ST | [7 empty] | 0.15 | [21 empty] | Rev. No. 00 | Natural |  |  |  | 225 ± 1 | [8 empty] | 80 - 100 | 2026-04-02 | 220 - 230 | 230 - 240 | 240 - 250 | 250 - 270 | 70 - 90 | 250°C/2.16kg | - | 5 mm/min | 5 mm/min | 5 mm/min | 2 mm/min | [18 empty] | PIR/PCR | 20 | [17 empty] | 224 | 225 |  |  | DSM | K286 | 438 | 0.1 | ¦ Super Tough | Prototype |  | ¦ Impact Modifier | >PBT-IM< |  |  | PreLaunch | 2
eZiLITE™ 25% GF FR PBT Black | 731C2001F |  | 15 | 35 | 1.46 | 1.5 | 25 | 30 | 0.15 | 80 | 100 | 5 | 9 | 3800 | 4800 | 155 | 185 | 70 |  |  |  | V0 | 3.2 | 190 | 200 | 960 |  |  |  |  | Rev. No. 00 | Black |  |  |  | 225 ± 1 | [8 empty] | 80 - 100 | 2026-04-02 | 220 - 230 | 230 - 240 | 240 - 250 | 250 - 270 | 70 - 90 | 250°C/2.16kg | - | 5 mm/min | 5 mm/min | 5 mm/min | 2 mm/min | [18 empty] | PIR/PCR | 20 | [16 empty] | 3 | 224 | 225 |  |  | COSETERO | STARFLAM RF00635 | 439 | 0.1 | ¦ Flame Retardant FR(52) | Prototype |  | ¦ Flame Retardant FR(52) | >PBT+GF-FR< |  |  | PreLaunch | 2
eZiLITE™ 30 % GF PBT Black | 731C3001 |  | 10 | 20 | 1.48 | 1.52 | 30 | 33 | 0.15 | 100 | 120 | 6 | 10 | 4300 | 4600 | 155 | 185 | 70 |  |  |  | - |  | 195 | 205 | - |  |  |  |  | Rev. No. 02 | Black | 0.4 | 0.25 |  | 225 ± 1 | [6 empty] | - | - | 80 - 100 | 2026-04-02 | 220 - 230 | 230 - 240 | 240 - 250 | 250 - 270 | 70 - 90 | 250°C/2.16kg | 0.4 | 5 mm/min | 5 mm/min | 5 mm/min | 2 mm/min | [7 empty] | 2022-10-25 | [10 empty] | PIR/PCR | 30 | [17 empty] | 224 | 225 | Toy Gun | Industrial | Ester | ECOMID A D13 B/Y GY 7002/2 A1A1312 | 440 | 0.1 |  | Commercial | Asia Pacific ¦ Europe ¦ South America ¦ Africa & Middle East |  | >PBT+GF< |  |  | PreLaunch | 2
eZiLITE™ 30 % GF FR PBT Black | 731C3001F |  | 16 | 30 | 1.62 | 1.66 | 30 | 35 | 0.15 | 90 | 110 | 6 | 8 | 4800 | 5200 | 140 | 160 | 60 |  |  |  | V0 | 3.2 | 200 | 210 | 960 | 3.2 |  |  |  | Rev. No. 02 | Black | 0.4 | 0.25 |  | 225 ± 1 | 210 ± 5 |  | > 1.10E-04 | 400 | > 3 | > 135 | > 1.00E+15 | > 1.00E+12 | 80 - 100 | 2026-04-02 | 220 - 230 | 230 - 240 | 240 - 250 | 250 - 270 | 70 - 90 | 250°C/2.16kg | 0.8 | 5 mm/min | 5 mm/min | 5 mm/min | 2 mm/min |  | V0 | [5 empty] | 2026-09-03 | [10 empty] | PIR/PCR | 25 |  | E541646 | [14 empty] | 3 | 224 | 225 |  |  | Kingfa | M28RC | 441 | 0.1 | ¦ UL Certified (E541646) ¦ Flame Retardant FR(52) | Commercial | Asia Pacific ¦ Europe ¦ South America ¦ Africa & Middle East | ¦ UL Certified (E541646) ¦ Flame Retardant FR(52) | >PBT+GF-FR< |  |  | PreLaunch | 2
eZiLITE™ 30% GF PBT Super Tough Blk | 731C3001ST | [7 empty] | 0.15 | [21 empty] | Rev. No. 00 | Blk |  |  |  | 225 ± 1 | [8 empty] | 80 - 100 | 2026-04-02 | 220 - 230 | 230 - 240 | 240 - 250 | 250 - 270 | 70 - 90 | 250°C/2.16kg | - | 5 mm/min | 5 mm/min | 5 mm/min | 2 mm/min | [18 empty] | PIR/PCR | 25 | [17 empty] | 224 | 225 |  |  | DSM | DPNYL GF NG 312 NATURAL | 442 | 0.1 | ¦ Super Tough | Prototype |  | ¦ Impact Modifier | >PBT+GF-IM< |  |  | PreLaunch | 5
ZiLITE™ 20% GF PBT LED White | 730C2093HS |  | 10 | 30 | 1.46 | 1.5 | 23 | 27 | 0.05 | 90 | 110 | 5 | 9 | 5000 | 7000 | 145 | 165 | 50 |  |  |  | - | - | 180 | 190 | [5 empty] | Rev. No. 01 | White | 0.7 | 0.25 |  | 225 ± 1 | - |  | - | - | - | - | - | - | 80 - 100 | 2026-04-02 | 220 - 230 | 230 - 240 | 240 - 250 | 250 - 270 | 70 - 90 | 250°C/2.16kg | < 0.7 | 5 mm/min | 5 mm/min | 5 mm/min | 2 mm/min | [7 empty] | 2022-09-05 | [26 empty] | 0.5 | 0.5 |  | 224 | 225 | LED Bulb Housing | EandE | COSETERO | N6GF30 iBlack | 443 | 0.1 | ¦ LED White ¦ RoHS Compliant | Commercial | Asia Pacific ¦ Europe ¦ South America ¦ Africa & Middle East | ¦ Heat Stabilized | >PBT+GF-HS< |  |  | PreLaunch | 5
ZiLITE™ 20% GF FR CFL White PBT | 730C2092F(N) | [7 empty] | 0.05 | [21 empty] | Rev. No. 01 | White |  |  |  | 225 ± 1 | [8 empty] | 80 - 100 | 2026-04-02 | 220 - 230 | 230 - 240 | 240 - 250 | 250 - 270 | 70 - 90 | 250°C/2.16kg | - | 5 mm/min | 5 mm/min | 5 mm/min | 2 mm/min | [34 empty] | 0.5 | 0.5 |  | 224 | 225 |  |  | Ester | KMV68 | 444 | 0.1 | ¦ Flame Retardant FR(17) ¦ RoHS Compliant | Prototype |  | ¦ Flame Retardant FR(17) ¦ RoHS Compliant | >PBT+GF-FR< |  |  | PreLaunch | 5
ZiLITE™ 20% MF PBT + PET Black | 740C2101 |  | 15 | 25 | 1.44 | 1.48 | 20 | 23 | 0.2 | 50 | 70 | 5 | 9 | 2800 | 3800 | 90 | 105 | 50 |  |  |  |  | 3.2 | 85 | 95 | [5 empty] | Rev. No. 01 | Black | 1.6 | 0.25 |  |  | 120 ± 5 |  |  | 600 |  |  |  |  | 80 - 100 | 2026-04-02 | 220 - 230 | 230 - 240 | 240 - 250 | 250 - 270 | 70 - 90 | 250°C/2.16kg | 1.6 | 5 mm/min | 5 mm/min | 5 mm/min | 2 mm/min | [7 empty] | 2022-01-25 | [31 empty] | AUTOMOTIVE LIGHTING | Automotive | Kingfa | K287 | 445 | 0.1 | ¦ RoHS Compliant | Prototype |  |  | >PBT+PET+MF< |  |  | PreLaunch | 2
ZiLITE™ 20% MF PBT/PET Black | 740C2102 | [7 empty] | 0.15 | [21 empty] | Rev. No. 00 | Black | [12 empty] | 80 - 100 | 2026-04-02 | 220 - 230 | 230 - 240 | 240 - 250 | 250 - 270 | 70 - 90 | 250°C/2.16kg | - | 5 mm/min | 5 mm/min | 5 mm/min | 2 mm/min | [41 empty] | DSM | STARFLAM RF00636 | 446 | 0.1 | ¦ RoHS Compliant | Prototype |  |  | >PBT+PET+MF< |  |  | PreLaunch | 2
ZiLITE™ 20% MF PBT+PET Grey | 740C2181 |  | 15 | 25 | 1.44 | 1.48 | 18 | 22 | 0.2 | 50 | 70 | 5 | 9 | 3500 | 5500 | 90 | 105 | 50 |  |  |  | - | 3.2 | 85 | 95 | [5 empty] | Rev. No. 00 | Grey | 1.6 | 0.25 |  |  | 225 ± 2 | [6 empty] | - | 80 - 100 | 2026-04-02 | 220 - 230 | 230 - 240 | 240 - 250 | 250 - 270 | 70 - 90 | 250°C/2.16kg | 1.6 | 5 mm/min | 5 mm/min | 5 mm/min | 2 mm/min |  |  |  |  | 62.1 | -1.81 | -6.56 | 2021-10-21 | 62.97 | -1.57 | -5.5 | [23 empty] | 0.5 |  |  |  |  | AUTOMOTIVE LIGHTING | Automotive | COSETERO | ECOMID A D13 B/Y GY 7002/2 A1A1313 | 447 | 0.1 | ¦ RoHS Compliant | Commercial | Asia Pacific ¦ Europe ¦ South America ¦ Africa & Middle East |  | >PBT+PET+MF< |  |  | PreLaunch | 5
ZiLITE™ 20% MF PBT + PET White | 740C2191 |  | 15 | 25 | 1.44 | 1.48 | 18 | 22 | 0.15 | 50 | 70 | 5 | 9 | 3000 | 3400 | 90 | 120 | 50 |  |  |  |  | 3.2 | 85 | 95 | [5 empty] | Rev. No. 00 | White | 1.6 | 0.25 | [10 empty] | 80 - 100 | 2026-04-02 | 220 - 230 | 230 - 240 | 240 - 250 | 250 - 270 | 70 - 90 | 250°C/2.16kg | 1.8 | 5 mm/min | 5 mm/min | 5 mm/min | 2 mm/min | [7 empty] | 2021-10-21 | [26 empty] | 0.5 | [6 empty] | Ester | M28RC | 448 | 0.1 | ¦ RoHS Compliant | Prototype |  |  | >PBT+PET+MF< |  |  | PreLaunch | 5
ZiLITE™ 30% GF PBT - PET Black | 740C3001 |  | 40 | 52 | 1.54 | 1.58 | 30 | 33 | 0.2 | 115 | 135 | 5 | 9 | 10000 | 10500 | 190 | 200 | 100 |  |  |  | - | 3.2 | 200 | 210 | [5 empty] | Rev. No. 02 | Black | 0.2 | 0.25 |  |  | 215 ± 5 |  | - | 600 | - | - | > 1.00E+15 | > 1.00E+12 | 100 - 140 | 2026-04-02 | 230 - 240 | 240 - 250 | 250 - 260 | 260 - 280 | 80 - 110 | 260°C/5kg | 0.8 | 5 mm/min | 5 mm/min | 5 mm/min | 2 mm/min | [7 empty] | 2022-01-25 | [31 empty] | AUTOMOTIVE | Automotive | Kingfa | DPNYL GF NG 312 NATURAL | 449 | 0.1 | ¦ RoHS Compliant | Commercial | Asia Pacific ¦ Europe ¦ South America ¦ Africa & Middle East |  | >PBT+PET+GF< |  |  | PreLaunch | 2
ZiLITE™ 30% GF PBT/PET Black | 740C3002 |  | 30 | 50 | 1.54 | 1.58 | 30 | 33 | 0.2 | 100 | 120 | 5 | 9 | 4500 | 8500 | 160 | 180 | 90 |  |  |  | - | 3.2 | 200 | 210 | [5 empty] | Rev. No. 02 | Black | 0.2 | 0.25 | [8 empty] | - | - | 100 -140 | 2026-04-02 | 230 - 240 | 250 - 260 | 265 - 265 | 270 - 290 | 80 - 110 | 260°C/5kg | 0.2 | 5 mm/min | 5 mm/min | 5 mm/min | 2 mm/min |  |  |  |  | 29.22 | -0.05 | -1.25 | 2023-06-03 | [33 empty] | DSM | N6GF30 iBlack | 450 | 0.1 | ¦ RoHS Compliant | Commercial | Asia Pacific ¦ Europe ¦ South America ¦ Africa & Middle East |  | >PBT+PET+GF< |  |  | PreLaunch | 2
ZiLITE™ 30% GF PET Natural | 740C3032 |  | 10 | 20 | 1.48 |  | 28 | 32 | 0.15 | 130 | 150 | 5 | 9 | 5500 | 6500 | 200 | 220 | 120 |  |  |  | - | 3.2 | 200 | 210 | [5 empty] | Rev. No. 00 | Natural | 0.4 | 0.25 |  | 255 ± 3 | [8 empty] | 80 - 100 | 2026-04-02 | 220 - 240 | 240 - 260 | 250 - 270 | 270 - 300 | 70 - 90 | 275 °C/2.16kg | - | 5 mm/min | 5 mm/min | 5 mm/min | 2 mm/min | [37 empty] | 252 | 255 |  |  | COSETERO | KMV69 | 451 | 0.1 | ¦ RoHS Compliant | Prototype |  |  | >PET+GF< |  |  | PreLaunch | 2
ZiLITE™ 30% GF PBT-PET Natural | 740C3031 |  | 30 | 50 | 1.56 | 1.6 | 28 | 32 | 0.15 | 115 | 135 | 5 | 9 | 5000 | 5800 | 200 | 220 | 100 |  |  |  |  | 3.2 | 200 | 210 | [5 empty] | Rev. No. 00 | Natural | [12 empty] | 80 - 100 | 2026-04-02 | 220 - 230 | 230 - 240 | 240 - 250 | 250 - 270 | 70 - 90 | 250°C/2.16kg | - | 5 mm/min | 5 mm/min | 5 mm/min | 2 mm/min | [41 empty] | Ester | K288 | 452 | 0.1 | ¦ RoHS Compliant | Prototype |  |  | >PBT+PET+GF< |  |  | PreLaunch | 2
ZiLITE™ 15% GF PBT+ PET Natural | 740C1031 |  | 20 | 40 | 1.38 | 1.42 | 13 | 17 | 0.2 | 80 | 100 | 5 | 9 | 4500 | 6500 | 145 | 165 | 50 |  |  |  |  | 3.2 | 160 | 170 | [5 empty] | Rev. No. 00 | Natural | 0.5 | [11 empty] | 80 - 100 | 2026-04-02 | 220 - 230 | 230 - 240 | 240 - 250 | 250 - 270 | 70 - 90 | 250°C/2.16kg |  | 5 mm/min | 5 mm/min | 5 mm/min | 2 mm/min | [7 empty] | 2022-05-14 | [33 empty] | Kingfa | STARFLAM RF00637 | 453 | 0.1 | ¦ RoHS Compliant | Prototype |  |  | >PBT+PET+GF< |  |  | PreLaunch | 2
ZiLITE™ 30% GF PET LED White | 740C3091 |  | 60 | 80 | 1.54 | 1.58 | 30 | 34 | 0.15 | 100 | 125 | 5 | 9 | 5300 | 5700 | 180 | 200 | 100 |  |  |  |  | 3.2 | [7 empty] | Rev. No. 00 | White | [12 empty] | 80 - 100 | 2026-04-02 | 220 - 230 | 230 - 240 | 240 - 250 | 250 - 270 | 70 - 90 | 250°C/2.16kg | - | 5 mm/min | 5 mm/min | 5 mm/min | 2 mm/min | [34 empty] | 0.5 | [6 empty] | DSM | ECOMID A D13 B/Y GY 7002/2 A1A1314 | 454 | 0.1 | ¦ LED White ¦ RoHS Compliant | Prototype |  |  | >PET+GF< |  |  | PreLaunch | 5
ZiLITE™ 30% GF PBT - PET LED White | 740C3092 |  | 15 | 25 | 1.54 | 1.58 | 30 | 34 | 0.15 | 105 | 125 | 5 | 9 | 5300 | 5900 | 175 | 205 | 100 |  |  |  |  | 3.2 | [7 empty] | Rev. No. 00 | White | [12 empty] | 80 - 100 | 2026-04-02 | 220 - 230 | 230 - 240 | 240 - 250 | 250 - 270 | 70 - 90 | 250°C/2.16kg | - | 5 mm/min | 5 mm/min | 5 mm/min | 2 mm/min | [34 empty] | 0.5 | [6 empty] | COSETERO | M28RC | 455 | 0.1 | ¦ LED White ¦ RoHS Compliant | Prototype |  |  | >PBT+PET+GF< |  |  | PreLaunch | 5
PiCAN™ PC IVORY | 750C0011 |  | 7 | 13 | 1.18 | 1.22 |  | 1 | 0.2 | 55 | 65 | 6 | 10 | 1500 | 2500 | 80 | 100 | 100 |  |  |  |  | 3.2 | 120 | 130 | [5 empty] | Rev. No. 00 | Ivory | 0.6 |  |  |  | 140 ± 5 | [5 empty] | - |  | 80 - 120 | 2026-04-02 | 230 - 240 | 240 - 250 | 250 - 260 | 270 - 280 | 70 - 100 | 300°C/1.2kg | 0.8 | 5 mm/min | 5 mm/min | 5 mm/min | 2 mm/min | [7 empty] | 2024-01-28 | [26 empty] | 0.5 | [6 empty] | Ester | DPNYL GF NG 312 NATURAL | 456 | 0.1 |  | Prototype |  |  | >PC< |  |  | PreLaunch | 5
PiCAN™ PC BEIGE | 750C0012 |  | 7 | 13 | 1.18 | 1.22 |  | 1 | 0.2 | 55 | 65 | 6 | 10 | 1500 | 2500 | 80 | 100 | 100 |  |  |  |  | 3.2 | 120 | 130 | [5 empty] | Rev. No. 00 | Beige | 0.6 |  |  |  | 140 ± 5 | [7 empty] | 80 - 120 | 2026-04-02 | 230 - 240 | 240 - 250 | 250 - 260 | 270 - 280 | 70 - 100 | 300°C/1.2kg | 0.8 | 5 mm/min | 5 mm/min | 5 mm/min | 2 mm/min | [7 empty] | 2024-01-28 | [26 empty] | 0.5 | [6 empty] | Kingfa | N6GF30 iBlack | 457 | 0.1 |  | Prototype |  |  | >PC< |  |  | PreLaunch | 5
PiCAN™ Unfilled FR PC Natural | 750C0031F |  | 13 | 17 | 1.17 | 1.21 |  | 1 | 0.2 | 60 | 70 | 6 | 10 |  |  | 80 | 100 | 700 |  |  |  | V0 | 3.2 | 120 | 130 | 960 | 3.2 |  |  |  | Rev. No. 01 | Natural | 0.7 | 0.5 |  |  | 130 ± 5 | [5 empty] | 1000000000000000 | 1000000000000000 | 80 - 120 | 2026-04-02 | 240 - 260 | 250 - 270 | 260 - 280 | 270 - 300 | 70 - 100 | 300°C/1.2kg | 0.8 | 5 mm/min | 5 mm/min | 5 mm/min | 2 mm/min | V2 | V0 | - | 960 |  |  |  | 2021-05-25 | [28 empty] | 3 |  |  | electric plug | E&E | DSM | KMV70 | 458 | 0.1 | ¦ Flame Retardant FR(17) ¦ RoHS Compliant | Prototype |  | ¦ Flame Retardant FR(17) ¦ RoHS Compliant | >PC-FR< |  |  | PreLaunch | 2
PiCAN™ PC COMPOUND | 750C0031 |  | 7 | 13 | 1.18 | 1.22 |  | 1 | 0.15 | 55 | 65 | 6 | 10 | 1500 | 2500 | 80 | 100 | 100 |  |  |  | V2 | 3.2 | 120 | 130 | 850 | 3.2 |  |  |  | Rev. No. 00 | Natural | 0.6 | 0.5 |  |  | 140 ± 5 | [5 empty] | 1000000000000000 | 1000000000000000 | 80 - 120 | 2026-04-02 | 230 - 240 | 240 - 250 | 250 - 260 | 270 - 280 | 70 - 100 | 300°C/1.2kg | 0.8 | 5 mm/min | 5 mm/min | 5 mm/min | 2 mm/min | - | - | - | - | [32 empty] | 3 |  |  | PC UF Natural (Industrial Grade) with GWIT 960 for switch ( replacing PBT) | Electrical | COSETERO | K289 | 459 | 0.1 | ¦ RoHS Compliant | Prelaunch | Asia Pacific |  | >PC< |  |  | PreLaunch | 2
PiCAN™ UF PC DARK GREY | 750C0081 |  | 8 | 12 | 1.2 | 1.24 |  | 4 | 0.2 | 50 | 70 | 6 | 10 | 2000 | 3000 | 90 | 110 | 550 |  |  |  | - | - | 130 | - | - | - |  |  |  | Rev. No. 01 | Grey | 0.7 | 0.25 |  |  | 130 | [5 empty] | - | - | 80 - 120 | 2026-04-02 | 240 - 260 | 250 - 270 | 260 - 280 | 270 - 300 | 70 - 100 | 300°C/1.2kg | 0.7 | 5 mm/min | 5 mm/min | 5 mm/min | 2 mm/min | [7 empty] | 2023-07-08 | [26 empty] | 0.5 |  | 3 |  |  | SWITCH BOARD COVER | EandE | Ester | STARFLAM RF00638 | 460 | 0.1 | ¦ RoHS Compliant | Prototype |  |  | >PC< |  |  | PreLaunch | 5
PiCAN™ 10% GF PC Black | 750C1001 |  | 15 | 25 | 1.23 | 1.27 | 10 | 13 | 0.15 | 80 | 100 | 4 | 8 | 2500 | 3500 | 135 | 155 | 100 |  |  |  | V1 | 3.2 | 130 | 140 | [5 empty] | Rev. No. 00 | Black | [12 empty] | 80 - 120 | 2026-04-02 | 230 - 240 | 240 - 250 | 250 - 260 | 270 - 280 | 70 - 100 | 300°C/1.2kg | - | 5 mm/min | 5 mm/min | 5 mm/min | 2 mm/min | [39 empty] | PC BLACK | Industrial | Kingfa | ECOMID A D13 B/Y GY 7002/2 A1A1315 | 461 | 0.1 | ¦ RoHS Compliant | Prelaunch | Asia Pacific |  | >PC+GF< |  |  | PreLaunch | 2
PiCAN™ 10% GF PC Black | 750C1002 |  | 5 | 15 | 1.26 | 1.3 | 10 | 13 | 0.2 | 105 | 125 | 4 | 8 | 6000 | 7000 | 175 | 195 | 170 | [5 empty] | 130 | 140 | [5 empty] | Rev. No. 00 | Black | 0.5 | 0.5 | - |  | 140 ± 5 | - | - | - | - | - |  |  | 80 - 120 | 2026-04-02 | 230 - 240 | 240 - 250 | 250 - 260 | 270 - 280 | 70 - 100 | 300°C/1.2kg | 0.6 | 5 mm/min | 5 mm/min | 5 mm/min | 2 mm/min | [7 empty] | 2022-06-13 | [33 empty] | DSM | M28RC | 462 | 0.1 | ¦ RoHS Compliant | Prototype |  |  | >PC+GF< |  |  | PreLaunch | 2
PiCAN™ 10% GF PC Natural | 750C1031 |  | 10 | 20 | 1.24 | 1.28 | 8 | 12 | 0.15 | 70 | 90 | 6 | 10 | 2000 | 3000 | 120 | 140 | 80 |  |  | 120 | V2 | 3.2 | 130 | 140 | - | - | - | - | - | Rev. No. 00 | Natural | 0.3 | 0.5 | - |  | 140 ± 5 | - | - | - | - | - | 1000000000000000 | 1000000000000000 | 80 - 120 | 2026-04-02 | 230 - 240 | 240 - 250 | 250 - 260 | 270 - 280 | 70 - 100 | 300°C/1.2kg | 0.6 | 5 mm/min | 5 mm/min | 5 mm/min | 2 mm/min | [7 empty] | 2022-04-28 | [33 empty] | COSETERO | DPNYL GF NG 312 NATURAL | 463 | 0.1 | ¦ RoHS Compliant | Prototype |  |  | >PC+GF< |  |  | PreLaunch | 2
PiCAN™ 10% GF FR PC Natural | 750C1031F |  | 15 | 25 | 1.23 | 1.27 | 8 | 12 | 0.15 | 70 | 90 | 6 | 10 | 2000 | 3000 | 110 | 130 | 80 |  |  |  | V0 | 3.2 | 130 | 140 | 960 | - | - | - | - | Rev. No. 00 | Natural | 0.3 | 0.5 | - |  | 145 ± 5 |  |  | - | - | - | 1000000000000000 | 1000000000000000 | 80 - 120 | 2026-04-02 | 230 - 240 | 240 - 250 | 250 - 260 | 270 - 280 | 70 - 100 | 300°C/1.2kg | 0.6 | 5 mm/min | 5 mm/min | 5 mm/min | 2 mm/min |  | V0 | [5 empty] | 2022-04-28 | [28 empty] | 3 |  |  |  |  | Ester | N6GF30 iBlack | 464 | 0.1 | ¦ Flame Retardant ¦ RoHS Compliant | Prototype |  | ¦ Flame Retardant ¦ RoHS Compliant | >PC+GF-FR< |  |  | PreLaunch | 2
PiCAN™ 10% GF FR PC Grey | 750C1081F |  | 15 | 25 | 1.23 | 1.27 | 8 | 12 | 0.15 | 70 | 80 | 5 | 9 | 2000 | 3000 | 110 | 130 | 80 |  |  |  | V0 | 3.2 | 135 | 145 | 960 |  |  |  |  | Rev. No. 00 | Grey | 0.3 | 0.5 | - | [9 empty] | 80 - 120 | 2026-04-02 | 230 - 240 | 240 - 250 | 250 - 260 | 270 - 280 | 70 - 100 | 300°C/1.2kg | - | 5 mm/min | 5 mm/min | 5 mm/min | 2 mm/min |  | V0 | [32 empty] | 0.5 |  | 3 |  |  | Water Meter | EandE | Kingfa | KMV71 | 465 | 0.1 | ¦ Flame Retardant FR(17) | Commercial | Asia Pacific ¦ Europe ¦ South America ¦ Africa & Middle East | ¦ Flame Retardant FR(17) | >PC+GF-FR< |  |  | PreLaunch | 5
PiCAN™ 10% GF PC White | 750C1091 |  | 18 | 26 | 1.26 | 1.3 | 8 | 12 | 0.15 | 70 | 80 | 5 | 9 | 2200 | 2800 | 120 | 140 | 100 |  |  |  | V1 | 3.2 | 135 | 145 | 960 |  |  |  |  | Rev. No. 00 | White | [12 empty] | 80 - 120 | 2026-04-02 | 230 - 240 | 240 - 250 | 250 - 260 | 270 - 280 | 70 - 100 | 300°C/1.2kg | - | 5 mm/min | 5 mm/min | 5 mm/min | 2 mm/min |  | V1 | [32 empty] | 0.5 |  | 3 |  |  | SMPS ENCLOSURE | Electrical | DSM | K290 | 466 | 0.1 | ¦ RoHS Compliant | Prelaunch | Asia Pacific |  | >PC+GF< |  |  | PreLaunch | 5
PiCAN™ 20% GF PC Natural | 750C2031 |  | 12 | 18 | 1.31 | 1.35 | 18 | 22 | 0.15 | 100 | 120 | 5 | 9 | 4500 | 5500 | 150 | 170 | 110 |  |  |  | V1 | 1.5 | 135 | 145 |  |  |  | - | - | Rev. No. 00 | Natural | 0.4 | 0.5 |  |  | 150 ± 5 | - | - | - |  | - | - | - | 80 - 120 | 2026-04-02 | 230 - 240 | 240 - 250 | 250 - 260 | 270 - 280 | 70 - 100 | 300°C/1.2kg | 0.6 | 5 mm/min | 5 mm/min | 5 mm/min | 2 mm/min |  | V1 | [34 empty] | 3 |  |  |  |  | COSETERO | STARFLAM RF00639 | 467 | 0.1 | ¦ RoHS Compliant | Prototype |  |  | >PC+GF< |  |  | PreLaunch | 2
PiCAN™ 20% GF PC Black | 750C2001 |  | 12 | 18 | 1.31 | 1.35 | 20 | 23 | 0.2 | 100 | 120 | 5 | 9 | 4500 | 5500 | 150 | 170 | 100 |  |  |  | V1 | 1.5 | 135 | 145 | [5 empty] | Rev. No. 00 | Black | 0.4 | 0.5 |  |  | 150 ± 5 | [7 empty] | 80 - 120 | 2026-04-02 | 230 - 240 | 240 - 250 | 250 - 260 | 270 - 280 | 70 - 100 | 300°C/1.2kg | 0.6 | 5 mm/min | 5 mm/min | 5 mm/min | 2 mm/min |  | V1 | [5 empty] | 2022-07-12 | [28 empty] | 3 |  |  |  |  | Ester | ECOMID A D13 B/Y GY 7002/2 A1A1316 | 468 | 0.1 | ¦ RoHS Compliant | Prototype |  |  | >PC+GF< |  |  | PreLaunch | 2
PiCAN™ 30% GF PC Natural | 750C3031 |  | 7 | 13 | 1.38 | 1.42 | 28 | 32 | 0.2 | 120 | 140 | 5 | 9 | 6500 | 8500 | 180 | 210 | 120 |  |  |  | V1 | 3.2 | 145 | 155 | - | - | - | - | - | Rev. No. 02 | Natural | 0.3 | 0.25 |  |  | 160 ± 5 |  |  | - | - | - | - | - | 80 - 120 | 2026-04-02 | 230 - 240 | 240 - 250 | 250 - 260 | 270 - 280 | 70 - 100 | 300°C/1.2kg | 0.6 | 5 mm/min | 5 mm/min | 5 mm/min | 2 mm/min |  | V1 | [5 empty] | 2025-01-22 | [28 empty] | 3 |  |  | TEXTILE BOBBINE | Industrial | Kingfa | M28RC | 469 | 0.1 | ¦ RoHS Compliant | Commercial | Asia Pacific ¦ Europe ¦ South America ¦ Africa & Middle East |  | >PC+GF< |  |  | PreLaunch | 2
PiCAN™ PBT/PET MF | 750CD001 | [7 empty] | 0.15 | [21 empty] | Rev. No. 00 | [13 empty] | 80 - 120 | 2026-04-02 | 230 - 240 | 240 - 250 | 250 - 260 | 270 - 280 | 70 - 100 | 300°C/1.2kg | - | 5 mm/min | 5 mm/min | 5 mm/min | 2 mm/min | [41 empty] | DSM | DPNYL GF NG 312 NATURAL | 470 | 0.1 | ¦ RoHS Compliant | Prototype |  |  | >PBT+PET+MF< |  |  | PreLaunch | 5
PBT/PET MF | 750CD002 | [7 empty] | 0.15 | [21 empty] | Rev. No. 00 | [13 empty] | 80 - 120 | 2026-04-02 | 230 - 240 | 240 - 250 | 250 - 260 | 270 - 280 | 70 - 100 | 300°C/1.2kg | - | 5 mm/min | 5 mm/min | 5 mm/min | 2 mm/min | [41 empty] | COSETERO | N6GF30 iBlack | 471 | 0.1 | ¦ RoHS Compliant | Prototype |  |  | >PBT+PET+MF< |  |  | PreLaunch | 5
PiCAN™ PC UF FR Grey | 750C0082FA |  | 13 | 19 | 1.17 | 1.21 |  | 1 | 0.15 | 60 | 70 | 6 | 10 | 2700 | 3300 | 80 | 100 | 800 |  |  |  | V0 | 3.2 | 120 | 130 | - | - | - | - | - | Rev. No. 00 | Grey | 0.7 | 0.25 | [5 empty] | - | - | - | - | - | 70 - 90 | 2026-04-02 | 230 - 240 | 240 - 250 | 250 - 260 | 270 - 280 | 70 - 100 | 300°C/1.2kg | - | 5 mm/min | 5 mm/min | 5 mm/min | 2 mm/min | [34 empty] | 0.5 | [6 empty] | Ester | KMV72 | 472 | 0.1 | ¦ Flame Retardant FR(17) ¦ RoHS Compliant | Prototype |  | ¦ Flame Retardant FR(17) ¦ RoHS Compliant | >PC-FR< |  |  | PreLaunch | 5
PBT/PET MF | 750CD003 | [7 empty] | 0.15 | [21 empty] | Rev. No. 00 | [13 empty] | 80 - 120 | 2026-04-02 | 230 - 240 | 240 - 250 | 250 - 260 | 270 - 280 | 70 - 100 | 300°C/1.2kg | - | 5 mm/min | 5 mm/min | 5 mm/min | 2 mm/min | [41 empty] | Kingfa | K291 | 473 | 0.1 | ¦ RoHS Compliant | Prototype |  |  | >PBT+PET+MF< |  |  | PreLaunch | 5
PiCAN™ UF PC/Polyester Alloy | 760C0002 |  | 25 | 35 | 1.22 | 1.26 |  | 1 | 0.15 | 65 | 75 | 7 | 11 | 1700 | 2300 | 100 | 120 | 90 |  |  |  |  | 3.2 | 90 | 110 | [5 empty] | Rev. No. 00 | [13 empty] | 80 - 100 | 2026-04-02 | 200 - 210 | 220 - 230 | 235 - 245 | 250 - 260 | 60 - 80 | 260°C/5kg | - | 5 mm/min | 5 mm/min | 5 mm/min | 2 mm/min | [41 empty] | DSM | STARFLAM RF00640 | 474 | 0.1 | ¦ RoHS Compliant | Prototype |  |  | >PC+POLY< |  |  | PreLaunch | 5
PiCAN™ PC+ABS ALLOY | 760C0031 |  | 20 | 30 | 1.12 | 1.16 |  | 1 | 0.2 | 48 | 56 | 8 | 12 | 1800 | 2400 | 80 | 86 | 400 |  |  |  |  | 3.2 | 85 | 95 | [5 empty] | Rev. No. 00 | Natural | 0.8 | 1 | [10 empty] | 80 - 100 | 2026-04-02 | 200 - 210 | 220 - 230 | 235 - 245 | 250 - 260 | 60 - 80 | 260°C/5kg | 0.8 | 5 mm/min | 5 mm/min | 5 mm/min | 2 mm/min | [7 empty] | 2022-10-12 | [33 empty] | COSETERO | ECOMID A D13 B/Y GY 7002/2 A1A1317 | 475 | 0.1 | ¦ RoHS Compliant | Prelaunch | Asia Pacific |  | >PC+ABS< |  |  | PreLaunch | 2
PiCAN™ UF PC/PBT Green | 760C0051 |  | 30 |  | 1.2 | 1.24 |  | 1 | 0.15 | 48 | 56 | 7 | 11 | 1600 | 2000 | 80 | 90 | 400 |  |  |  |  | 3.2 | 85 | 95 | [5 empty] | Rev. No. 00 | Green | [12 empty] | 80 - 100 | 2026-04-02 | 200 - 210 | 220 - 230 | 235 - 245 | 250 - 260 | 60 - 80 | 260°C/5kg | - | 5 mm/min | 5 mm/min | 5 mm/min | 2 mm/min | [34 empty] | 0.5 | [6 empty] | Ester | M28RC | 476 | 0.1 |  | Prototype |  |  | >PC+PBT< |  |  | PreLaunch | 5
PiCAN™ PC/ABS FR Alloy Grey | 760C0081F |  | 12 | 18 | 1.15 | 1.19 |  | 3 | 0.15 | 50 | 60 | 5 | 9 | 2000 | 2400 | 90 | 100 | 450 |  |  |  | V0 | 3.2 | 80 | 90 | [5 empty] | Rev. No. 00 | Grey | [12 empty] | 80 - 100 | 2026-04-02 | 200 - 210 | 220 - 230 | 235 - 245 | 250 - 260 | 60 - 80 | 260°C/5kg | - | 5 mm/min | 5 mm/min | 5 mm/min | 2 mm/min |  | V0 | [32 empty] | 0.5 |  | 3 |  |  |  |  | Kingfa | DPNYL GF NG 312 NATURAL | 477 | 0.1 | ¦ Flame Retardant FR(52) | Prelaunch | Asia Pacific | ¦ Flame Retardant FR(52) | >PC+ABS-FR< |  |  | PreLaunch | 5
PiCAN™ UF PC/PBT Alloy Grey | 760C0081ST |  | 5 | 11 | 1.18 | 1.22 |  | 1 | 0.15 | 48 | 56 | 7 | 11 | 1600 | 2000 | 75 | 85 | 700 |  |  |  |  | 3.2 | 90 | 100 | [5 empty] | Rev. No. 00 | Grey | [12 empty] | 80 - 100 | 2026-04-02 | 200 - 210 | 220 - 230 | 235 - 245 | 250 - 260 | 60 - 80 | 260°C/5kg | - | 5 mm/min | 5 mm/min | 5 mm/min | 2 mm/min | [34 empty] | 0.5 | [6 empty] | DSM | N6GF30 iBlack | 478 | 0.1 | ¦ Super Tough ¦ RoHS Compliant | Prototype |  | ¦ Impact Modifier | >PC+ABS-IM< |  |  | PreLaunch | 5
PiCAN™ PC ABS MILKY WHITE | 760C0091 |  | 10 | 30 | 1.14 | 1.18 |  | 2 | 0.2 | 45 | 55 | 5 | 9 | 1500 | 2500 | 80 | 100 | 300 | - | - | - | - | - | 95 | 105 | - | - | - | - | - | Rev. No. 00 | MILKY WHITE | 0.8 | 1 | - | - | - | - | - | - | - | - | - | - | 80 - 100 | 2026-04-02 | 200 - 210 | 220 - 230 | 235 - 245 | 250 - 260 | 60 - 80 | 260°C/5kg | 1 | 5 mm/min | 5 mm/min | 5 mm/min | 2 mm/min | - | - | - | - | - | - | - | 2024-01-01 | - | - | - | - | [22 empty] | 0.5 | [6 empty] | COSETERO | KMV73 | 479 | 0.1 | ¦ RoHS Compliant | Prototype |  |  | >PC+ABS< |  |  | PreLaunch | 5
PiCAN™ UF PBT PC White | 760C0092 |  | 10 | 20 | 1.18 | 1.22 |  | 1 | 0.2 | 55 | 65 | 5 | 9 | 1200 | 1500 | 80 | 100 | 550 | - | - | - | - | - | 95 | 105 | - | - | - | - | - | Rev. No. 00 | White | 0.8 | 1 | - | - | - | - | - | - | - | - | - | - | 80 - 100 | 2026-04-02 | 200 - 210 | 220 - 230 | 235 - 245 | 250 - 260 | 60 - 80 | 260°C/5kg | 1 | 5 mm/min | 5 mm/min | 5 mm/min | 2 mm/min | - | - | - | - | - | - | - | 2024-01-01 | - | - | - | - | [22 empty] | 0.5 | [6 empty] | Toray | 8207X01 B | 480 | 0.1 | ¦ RoHS Compliant | Prelaunch | Asia Pacific |  | >PBT+PC< |  |  | PreLaunch | 5
PiCAN™ PC/ABS FR White | 760C0091F |  | 20 | 30 | 1.14 | 1.18 |  | 3 | 0.15 | 45 | 55 | 5 | 9 | 1700 | 2100 | 80 | 100 | 300 |  |  |  | V0 | 3.2 | 95 | 105 | [5 empty] | Rev. No. 00 | White | 0.8 | 1 | [10 empty] | 80 - 100 | 2026-04-02 | 200 - 210 | 220 - 230 | 235 - 245 | 250 - 260 | 60 - 80 | 260°C/5kg | 1 | 5 mm/min | 5 mm/min | 5 mm/min | 2 mm/min | - | - | - | - | - | - | - | 2022-10-10 | - | - | - | - | [22 empty] | 0.5 | [6 empty] | Ester | K292 | 481 | 0.1 | ¦ Flame Retardant ¦ RoHS Compliant | Prototype |  | ¦ Flame Retardant ¦ RoHS Compliant | >PC+ABS-FR< |  |  | PreLaunch | 5
PiCAN™ UF PC/Polyester Alloy White | 760C0091HS | [7 empty] | 0.15 | [21 empty] | Rev. No. 00 | White | 0.8 | 1 | [10 empty] | 80 - 100 | 2026-04-02 | 200 - 210 | 220 - 230 | 235 - 245 | 250 - 260 | 60 - 80 | 260°C/5kg | 1 | 5 mm/min | 5 mm/min | 5 mm/min | 2 mm/min | - | - | - | - | - | - | - | 2022-10-10 | - | - | - | - | [22 empty] | 0.5 | [6 empty] | Kingfa | STARFLAM RF00641 | 482 | 0.1 | ¦ Heat Stabilized ¦ RoHS Compliant | Prototype |  | ¦ Heat Stabilized | >PC+POLY< |  |  | PreLaunch | 5
PiCAN™ PC/ABS UF FR Alloy White | 760C0092F |  | 24 | 32 | 1.14 | 1.18 |  |  | 0.15 | 45 | 55 | 5 | 9 | 1500 | 2100 | 80 | 100 | 300 |  |  |  | V0 | 3.2 | 95 | 105 | [5 empty] | Rev. No. 00 | White | [12 empty] | 80 - 100 | 2026-04-02 | 200 - 210 | 220 - 230 | 235 - 245 | 250 - 260 | 60 - 80 | 260°C/5kg | - | 5 mm/min | 5 mm/min | 5 mm/min | 2 mm/min | [34 empty] | 0.5 | [6 empty] | DSM | ECOMID A D13 B/Y GY 7002/2 A1A1318 | 483 | 0.1 | ¦ Flame Retardant ¦ RoHS Compliant | Prototype |  | ¦ Flame Retardant ¦ RoHS Compliant | >PC+ABS-FR< |  |  | PreLaunch | 5
PiCAN™ PC/ABS FR Alloy White | 760C0093F | [7 empty] | 0.15 | [21 empty] | Rev. No. 00 | White | [12 empty] | 80 - 100 | 2026-04-02 | 200 - 210 | 220 - 230 | 235 - 245 | 250 - 260 | 60 - 80 | 260°C/5kg | - | 5 mm/min | 5 mm/min | 5 mm/min | 2 mm/min | [34 empty] | 0.5 | [6 empty] | COSETERO | M28RC | 484 | 0.1 | ¦ Flame Retardant ¦ RoHS Compliant | Prototype |  | ¦ Flame Retardant ¦ RoHS Compliant | >PC+ABS-FR< |  |  | PreLaunch | 5
PiCAN™ 10 % GF PC + PBT Alloy | 760C1001 |  | 20 | 40 | 1.26 | 1.3 | 10 | 13 | 0.15 | 80 | 90 | 6 | 8 | 2200 | 2500 | 126 | 140 | 100 |  |  |  |  | 3.2 | 130 | 140 | [5 empty] | Rev. No. 00 | Black | 0.4 | 1 | [10 empty] | 100 - 120 | 2026-06-04 | 250 - 270 | 250 - 280 | 260 - 280 | 250 - 270 | 60 - 100 | 260°C/5kg | 0.6 | 5 mm/min | 5 mm/min | 5 mm/min | 2 mm/min | [41 empty] | Ester | DPNYL GF NG 312 NATURAL | 485 | 0.1 | ¦ RoHS Compliant | Prototype |  |  | >PC+PBT+GF< |  |  | PreLaunch | 2
PiCAN™ 15% GF PC/PBT Black | 760C1002 | [7 empty] | 0.15 | [21 empty] | Rev. No. 00 | Black | [12 empty] | 80 - 100 | 2026-04-02 | 200 - 210 | 220 - 230 | 235 - 245 | 250 - 260 | 60 - 80 | 260°C/5kg | - | 5 mm/min | 5 mm/min | 5 mm/min | 2 mm/min | [41 empty] | Kingfa | N6GF30 iBlack | 486 | 0.1 | ¦ RoHS Compliant | Prototype |  |  | >PC+PBT+GF< |  |  | PreLaunch | 2
PiCAN™ 10% MF PBT/PC Black | 760C1101 |  | 30 | 50 | 1.28 | 1.32 | 10 | 13 | 0.15 | 50 | 60 | 5 | 9 | 1800 | 2200 | 90 | 110 | 140 |  |  |  |  | 3.2 | 100 | 108 | [5 empty] | Rev. No. 00 | Black | [12 empty] | 80 - 100 | 2026-04-02 | 200 - 210 | 220 - 230 | 235 - 245 | 250 - 260 | 60 - 80 | 260°C/5kg | - | 5 mm/min | 5 mm/min | 5 mm/min | 2 mm/min | [41 empty] | COSETERO | K293 | 487 | 0.1 | ¦ RoHS Compliant | Prototype |  |  | >PC+PBT+MF< |  |  | PreLaunch | 2
PiCAN™ 30% GF FR PC-PBT Black | 760C3001F |  | 40 | 60 | 1.54 | 1.58 | 30 | 35 | 0.15 | 120 | 140 | 5 | 9 | 5700 | 6300 | 205 | 225 | 100 |  |  |  | V0 | 3.2 | 125 | 135 | 960 |  |  |  |  | Rev. No. 00 | Black | 0.6 | 1 |  |  | 145 ± 5 | [7 empty] | 80 - 100 | 2026-04-02 | 200 - 210 | 220 - 230 | 235 - 245 | 250 - 260 | 60 - 80 | 260°C/5kg | 0.8 | 5 mm/min | 5 mm/min | 5 mm/min | 2 mm/min | V0 | [35 empty] | 3 |  |  |  |  | Ester | STARFLAM RF00642 | 488 | 0.1 | ¦ Flame Retardant FR(17) ¦ RoHS Compliant | Prototype |  | ¦ Flame Retardant FR(17) ¦ RoHS Compliant | >PC+PBT+GF-FR< |  |  | PreLaunch | 2
PiCAN™ ABS/PC Alloy Natural | 760C4031 |  | 30 | 40 | 1.06 | 1.1 |  | 1 | 0.15 | 44 | 50 | 4 | 8 | 1700 | 2100 | 80 | 90 | 150 |  |  |  |  | 3.2 | 94 | 102 | [5 empty] | Rev. No. 00 | Natural | [12 empty] | 80 - 100 | 2026-04-02 | 200 - 210 | 220 - 230 | 235 - 245 | 250 - 260 | 60 - 80 | 260°C/5kg | - | 5 mm/min | 5 mm/min | 5 mm/min | 2 mm/min | [41 empty] | Kingfa | ECOMID A D13 B/Y GY 7002/2 A1A1319 | 489 | 0.1 | ¦ RoHS Compliant | Prototype |  |  | >ABS+PC< |  |  | PreLaunch | 2
PiCAN™ PC/ABS FR Grey | 760C4081F |  | 20 | 30 | 1.14 | 1.18 |  | 1 | 0.15 | 45 | 55 | 5 | 9 | 1600 | 2200 | 80 | 100 | 300 |  |  |  | V0 | 3.2 | 95 | 105 | [5 empty] | Rev. No. 00 | Grey | [12 empty] | 80 - 100 | 2026-04-02 | 200 - 210 | 220 - 230 | 235 - 245 | 250 - 260 | 60 - 80 | 260°C/5kg | - | 5 mm/min | 5 mm/min | 5 mm/min | 2 mm/min | [34 empty] | 0.5 | [6 empty] | DSM | M28RC | 490 | 0.1 | ¦ Flame Retardant FR(17) ¦ RoHS Compliant | Prototype |  | ¦ Flame Retardant FR(17) ¦ RoHS Compliant | >PC+ABS-FR< |  |  | PreLaunch | 5
PiCAN™ ABS/PC White | 760C4091 |  | 20 | 28 | 1.07 | 1.11 |  | 1 | 0.15 | 40 | 48 | 5 | 9 | 1600 | 2200 | 75 | 85 | 400 |  |  |  |  | 3.2 | 94 | 102 | [5 empty] | Rev. No. 00 | White | [12 empty] | 80 - 100 | 2026-04-02 | 200 - 210 | 220 - 230 | 235 - 245 | 250 - 260 | 60 - 80 | 260°C/5kg | - | 5 mm/min | 5 mm/min | 5 mm/min | 2 mm/min | [34 empty] | 0.5 | [6 empty] | COSETERO | DPNYL GF NG 312 NATURAL | 491 | 0.1 | ¦ RoHS Compliant | Prototype |  |  | >ABS+PC< |  |  | PreLaunch | 5
PiCAN™ ABS/PC White | 760C4092 |  | 26 | 34 | 1.08 | 1.12 |  | 1 | 0.15 | 44 | 52 | 5 | 9 | 1600 | 2200 | 85 | 95 | 400 |  |  |  |  | 3.2 | 96 | 104 | [5 empty] | Rev. No. 00 | White | [12 empty] | 80 - 100 | 2026-04-02 | 200 - 210 | 220 - 230 | 235 - 245 | 250 - 260 | 60 - 80 | 260°C/5kg | - | 5 mm/min | 5 mm/min | 5 mm/min | 2 mm/min | [34 empty] | 0.5 | [6 empty] | Ester | N6GF30 iBlack | 492 | 0.1 | ¦ RoHS Compliant | Prototype |  |  | >ABS+PC< |  |  | PreLaunch | 5
PiCAN™ PC/ABS Black | 760C6001 |  | 16 | 24 | 1.13 | 1.15 |  | 2 | 0.15 | 52 | 58 | 5 | 9 | 2100 | 2500 | 87 | 93 | 520 |  |  | 600 | - | 3.2 | 108 | 116 | [5 empty] | Rev. No. 00 | Black | 0.8 | 1 |  |  | 118 ± 4 |  | - | - | - | - | - | - | 80 - 100 | 2026-04-02 | 200 - 210 | 220 - 230 | 235 - 245 | 250 - 260 | 60 - 80 | 260°C/5kg | 1.2 | 5 mm/min | 5 mm/min | 5 mm/min | 2 mm/min | [39 empty] | Fan Blade | Electrical | Kingfa | KMV75 | 493 | 0.1 | ¦ RoHS Compliant | Commercial | Asia Pacific ¦ Europe ¦ South America ¦ Africa & Middle East |  | >PC+ABS< |  |  | PreLaunch | 2
PiCAN™ 10% GF FR PC Green | 750C1051FUV |  | 15 | 25 | 1.23 | 1.27 | 8 | 12 | 0.15 | 70 | 80 | 5 | 9 | 2000 | 3000 | 110 | 130 | 80 |  |  |  | V0 | 3.2 | 135 | 145 | 960 |  |  |  |  | Rev. No. 00 | Green | 0.3 | 0.5 | - | [9 empty] | 80 - 120 | 2026-04-02 | 230 - 240 | 240 - 250 | 250 - 260 | 270 - 280 | 70 - 100 | 300°C/1.2kg | - | 5 mm/min | 5 mm/min | 5 mm/min | 2 mm/min |  | V0 | [32 empty] | 0.5 |  | 3 |  |  |  |  | Kingfa | KMV71 | 494 | 0.1 | ¦ Flame Retardant FR(17) ¦ UV Stabilized ¦ RoHS Compliant | Prototype |  | ¦ Flame Retardant FR(17) ¦ UV Stabilized ¦ RoHS Compliant | >PC+GF-FR< |  |  | PreLaunch | 5
PiCAN™ PC / ABS FR Black | 760C6001F |  | 12 | 16 | 1.2 | 1.22 |  | 2 | 0.15 | 50 | 65 | 5 | 9 | 2000 | 3000 | 90 | 100 | 600 |  |  |  | V0 | 3.2 | 130 | 110 | [5 empty] | Rev. No. 01 | Black | 0.5 | 0.17 | [6 empty] | 18 |  | 5x10^16 |  | 80 - 100 | 2026-04-02 | 230-260 | 240-270 | 250-280 | 240-270 | 60-100 | 260°C/5kg | 0.7 | 5 mm/min | 5 mm/min | 5 mm/min | 2 mm/min |  | V0 | [39 empty] | COSETERO | STARFLAM RF00643 | 495 | 0.1 | ¦ Flame Retardant FR(52) ¦ RoHS Compliant | Prelaunch | Asia Pacific | ¦ Flame Retardant FR(52) ¦ RoHS Compliant | >PC+ABS-FR< |  |  | PreLaunch | 2
PiCAN™ PC/ABS Unfilled Black | 760C6002 |  | 10 | 20 | 1.1 | 1.14 |  | 2 | 0.2 | 40 | 50 | 4 | 8 | 2000 | 3000 | 80 | 90 | 400 |  |  |  | - | - | 90 | 100 | - | - | - | - | - | Rev. No. 00 | Black | 0.9 | 1 | - | - | - | - | - | - | > 250 | - | - | - | 80 - 100 | 2026-04-02 | 200 - 210 | 220 - 230 | 235 - 245 | 250 - 260 | 60 - 80 | 260°C/5kg | 1 | 5 mm/min | 5 mm/min | 5 mm/min | 2 mm/min | - | - | - | - | - | - | - | 2024-04-10 | [31 empty] | Auto Component | Automotive | Ester | ECOMID A D13 B/Y GY 7002/2 A1A1320 | 496 | 0.1 | ¦ RoHS Compliant | Prelaunch | Asia Pacific |  | >PC+ABS< |  |  | PreLaunch | 2
PiCAN™ PC / ABS Natural | 760C6031 |  | 7 | 13 | 1.13 | 1.17 |  | 1 | 0.15 | 50 | 60 | 5 | 9 | 1900 | 2300 | 80 | 90 | 600 |  |  |  |  | 3.2 | 110 | 120 | [5 empty] | Rev. No. 00 | Natural | 0.7 | 1 | [10 empty] | 80 - 100 | 2026-04-02 | 200 - 210 | 220 - 230 | 235 - 245 | 250 - 260 | 60 - 80 | 260°C/5kg | 1.2 | 5 mm/min | 5 mm/min | 5 mm/min | 2 mm/min | [39 empty] | N.A. | Automotive | Kingfa | M28RC | 497 | 0.1 | ¦ RoHS Compliant | Prelaunch | Asia Pacific |  | >PC+ABS< |  |  | PreLaunch | 2
PiCAN™ PC/ABS FR Dark Grey | 760C6081F |  | 24 | 32 | 1.18 | 1.2 |  | 3 | 0.15 | 45 | 51 | 5 | 9 | 1800 | 2200 | 80 | 88 | 450 |  |  |  | V0 | 3.2 | 96 | 104 | [5 empty] | Rev. No. 00 | Dark Grey | 0.8 | 1 |  |  | 110 ± 5 | [7 empty] | 80 - 100 | 2026-04-02 | 200 - 210 | 220 - 230 | 235 - 245 | 250 - 260 | 60 - 80 | 260°C/5kg | 1.2 | 5 mm/min | 5 mm/min | 5 mm/min | 2 mm/min | [34 empty] | 0.5 | [6 empty] | DSM | DPNYL GF NG 312 NATURAL | 498 | 0.1 | ¦ Flame Retardant ¦ RoHS Compliant | Prototype |  | ¦ Flame Retardant ¦ RoHS Compliant | >PC+ABS-FR< |  |  | PreLaunch | 5
PiCAN™ PC/ABS FR Light Grey | 760C6082F |  | 24 | 32 | 1.18 | 1.2 |  | 3 | 0.15 | 45 | 51 | 5 | 9 | 1800 | 2200 | 80 | 88 | 450 |  |  |  | V0 | 3.2 | 96 | 104 | [5 empty] | Rev. No. 00 | Light Grey | [12 empty] | 80 - 100 | 2026-04-02 | 200 - 210 | 220 - 230 | 235 - 245 | 250 - 260 | 60 - 80 | 260°C/5kg | - | 5 mm/min | 5 mm/min | 5 mm/min | 2 mm/min | [34 empty] | 0.5 | [6 empty] | COSETERO | N6GF30 iBlack | 499 | 0.1 | ¦ Flame Retardant FR(52) ¦ RoHS Compliant | Prototype |  | ¦ Flame Retardant FR(52) ¦ RoHS Compliant | >PC+ABS-FR< |  |  | PreLaunch | 5
PiCAN™ PC/ABS FR RAL 5425C Grey | 760C6083F |  | 20 | 28 | 1.18 | 1.2 |  | 1 | 0.15 | 45 | 51 | 5 | 9 | 1700 | 2300 | 84 | 92 | 450 |  |  |  | V0 | 3.2 | 95 | 105 | [5 empty] | Rev. No. 00 | RAL 5425C Grey | 0.8 | 0.25 | [5 empty] | - | - | - | - | - | 80 - 100 | 2026-04-02 | 200 - 210 | 220 - 230 | 235 - 245 | 250 - 260 | 60 - 80 | 260°C/5kg | - | 5 mm/min | 5 mm/min | 5 mm/min | 2 mm/min | [34 empty] | 0.5 | [6 empty] | Ester | KMV76 | 500 | 0.1 | ¦ Flame Retardant FR(17) ¦ RoHS Compliant | Prototype |  | ¦ Flame Retardant FR(17) ¦ RoHS Compliant | >PC+ABS-FR< |  |  | PreLaunch | 5
PiCAN™ PC/ABS FR White | 760C6091F |  | 24 | 32 | 1.18 | 1.2 |  | 5 | 0.15 | 45 | 51 | 5 | 9 | 1500 | 2100 | 80 | 88 | 450 |  |  |  | V0 | 3.2 | 96 | 104 | [5 empty] | Rev. No. 00 | White | 0.9 | 0.25 | [6 empty] | - | - | - | - | 80 - 100 | 2026-04-02 | 200 - 210 | 220 - 230 | 235 - 245 | 250 - 260 | 60 - 80 | 260°C/5kg | - | 5 mm/min | 5 mm/min | 5 mm/min | 2 mm/min | [34 empty] | 0.5 | [6 empty] | Kingfa | K295 | 501 | 0.1 | ¦ Flame Retardant FR(17) ¦ RoHS Compliant | Prototype |  | ¦ Flame Retardant FR(17) ¦ RoHS Compliant | >PC+ABS-FR< |  |  | PreLaunch | 5
25% GF PBT/PC Black | 760C2002 | [6 empty] | 2 | 0.15 | [21 empty] | Rev. No. 00 | Black | [12 empty] | 80 - 100 | 2026-04-02 | 200 - 210 | 220 - 230 | 235 - 245 | 250 - 260 | 60 - 80 | 260°C/5kg | - | 5 mm/min | 5 mm/min | 5 mm/min | 2 mm/min | [41 empty] | DSM | STARFLAM RF00644 | 502 | 0.1 | ¦ RoHS Compliant | Prototype |  |  | >PBT+PC+GF< |  |  | PreLaunch | 2
ABSiL™ UF ABS Black | 900C0001 |  | 20 |  | 1.04 | 1.06 |  | 2 | 0.2 | 40 | 50 | 3 | 7 | 1700 | 2300 | 65 | 75 | 180 |  |  |  | - | 3.2 | 93 | 97 | [5 empty] | Rev. No. 00 | Black | 0.9 | 1 | [10 empty] | 70 - 90 | 2026-04-02 | 180 - 190 | 190 - 200 | 200 -210 | 220 - 230 | 60 - 80 | 220°C/10kg | 0.9 | 5 mm/min | 5 mm/min | 5 mm/min | 2 mm/min | [7 empty] | 2022-10-10 | [31 empty] | Telecom and Ro Component | Industrial | COSETERO | ECOMID A D13 B/Y GY 7002/2 A1A1321 | 503 | 0.1 | ¦ RoHS Compliant | Prelaunch | Asia Pacific |  | >ABS< |  |  | PreLaunch | 2
ABSiL™ UF FR ABS Black | 900C0001F |  | 20 | 26 | 1.12 | 1.16 |  | 3 | 0.15 | 37 | 43 | 3 | 7 | 1600 | 2000 | 66 | 74 | 120 |  |  |  | V2 | 3.2 | 80 | 86 | [5 empty] | Rev. No. 00 | Black | [12 empty] | 70 - 90 | 2026-04-02 | 180 - 190 | 190 - 200 | 200 -210 | 220 - 230 | 60 - 80 | 220°C/10kg | - | 5 mm/min | 5 mm/min | 5 mm/min | 2 mm/min | [41 empty] | Ester | M28RC | 504 | 0.1 | ¦ Flame Retardant FR(17) ¦ RoHS Compliant | Prototype |  | ¦ Flame Retardant FR(17) ¦ RoHS Compliant | >ABS-FR< |  |  | PreLaunch | 2
ABSiL™ UF ABS UV Stabilized Black | 900C0001UVS |  | 20 |  | 1.04 | 1.06 |  | 2 | 0.15 | 40 | 50 | 3 | 7 | 1700 | 2300 | 65 | 75 | 180 |  |  |  | - | 3.2 | 92 | 96 | [5 empty] | Rev. No. 00 | Black | 0.8 | 0.25 | [6 empty] | - | - | - | - | 70 - 90 | 2026-04-02 | 180 - 190 | 190 - 200 | 200 -210 | 220 - 230 | 60 - 80 | 220°C/10kg | - | 5 mm/min | 5 mm/min | 5 mm/min | 2 mm/min | [41 empty] | Kingfa | DPNYL GF NG 312 NATURAL | 505 | 0.1 | ¦ UV Stabilized ¦ RoHS Compliant | Commercial | Asia Pacific ¦ Europe ¦ South America ¦ Africa & Middle East | ¦ UV Stabilizer | >ABS-UV< |  |  | PreLaunch | 2
ABSiL™ UF High Gloss ABS Black | 900C0002 |  | 27 | 33 | 1.04 | 1.06 |  | 2 | 0.2 | 35 | 45 | 5 | 9 | 1700 | 2300 | 70 | 80 | 200 |  |  |  |  | 3.2 | 90 | 96 | [5 empty] | Rev. No. 01 | Black | 0.8 | 0.25 | [10 empty] | 70 - 90 | 2026-04-02 | 180 - 190 | 190 - 200 | 200 -210 | 220 - 230 | 60 - 80 | 220°C/10kg | 0.8 | 5 mm/min | 5 mm/min | 5 mm/min | 2 mm/min | [7 empty] | 2023-02-22 | [33 empty] | DSM | N6GF30 iBlack | 506 | 0.1 | ¦ High Gloss ¦ RoHS Compliant | Prototype |  | ¦ Gloss Modifier | >ABS< |  |  | PreLaunch | 2
ABSiL™ Asian Ivory ABS | 900C0011 |  | 20 | 30 | 1.04 | 1.06 |  | 1 | 0.15 | 40 | 50 | 4 | 8 | 1600 | 2000 | 70 | 80 | 200 |  |  |  | - |  | 93 | 97 | - | 3.2 |  |  |  | Rev. No. 01 | Asian Ivory | 0.7 | 0.25 |  |  | - | - | - | - | - | - | - | - | 70 - 90 | 2026-04-02 | 180 - 190 | 190 - 200 | 200 - 210 | 220 - 230 | 60 - 80 | 220°C/10kg | 0.8 | 5 mm/min | 5 mm/min | 5 mm/min | 2 mm/min | [34 empty] | 0.5 | [6 empty] | COSETERO | KMV77 | 507 | 0.1 | ¦ RoHS Compliant | Prototype |  |  | >ABS< |  |  | PreLaunch | 5
ABSiL™ UF FR Asian Ivory ABS | 900C0011F |  | 22 | 28 | 1.13 | 1.17 |  | 4 | 0.15 | 36 | 44 | 3 | 7 | 1300 | 1900 | 63 | 73 | 100 |  |  |  | V0 | 3.2 | 85 | 91 | 960 |  |  |  |  | Rev. No. 00 | Asian Ivory | 0.8 | 0.25 | [10 empty] | 70 - 90 | 2026-04-02 | 180 - 190 | 190 - 200 | 200 -210 | 220 - 230 | 60 - 80 | 220°C/10kg | 0.8 | 5 mm/min | 5 mm/min | 5 mm/min | 2 mm/min | [7 empty] | 2022-10-22 | [26 empty] | 0.5 |  | 3 |  |  |  |  | Ester | K296 | 508 | 0.1 | ¦ Flame Retardant FR(17) | Prototype |  | ¦ Flame Retardant FR(17) | >ABS-FR< |  |  | PreLaunch | 5
ABSiL™ UF ABS Pink | 900C0012 |  | 25 | 35 | 1.04 | 1.06 |  | 1 | 0.15 | 38 | 48 | 4 | 8 | 1800 | 2200 | 70 | 80 | 200 |  |  |  |  | 3.2 | 93 | 97 | [5 empty] | Rev. No. 00 | Pink | [12 empty] | 70 - 90 | 2026-04-02 | 180 - 190 | 190 - 200 | 200 -210 | 220 - 230 | 60 - 80 | 220°C/10kg | - | 5 mm/min | 5 mm/min | 5 mm/min | 2 mm/min | [34 empty] | 0.5 | [6 empty] | Kingfa | STARFLAM RF00645 | 509 | 0.1 | ¦ RoHS Compliant | Prototype |  |  | >ABS< |  |  | PreLaunch | 5
ABSiL™ UF ABS Ivory | 900C0013 |  | 25 | 35 | 1.04 | 1.06 |  | 2 | 0.15 | 39 | 45 | 5 | 9 | 1600 | 2200 | 70 | 80 | 200 |  |  |  |  | 3.2 | 2 | 98 | [5 empty] | Rev. No. 00 | Ivory | [12 empty] | 70 - 90 | 2026-04-02 | 180 - 190 | 190 - 200 | 200 -210 | 220 - 230 | 60 - 80 | 220°C/10kg | - | 5 mm/min | 5 mm/min | 5 mm/min | 2 mm/min | [34 empty] | 0.5 | [6 empty] | DSM | ECOMID A D13 B/Y GY 7002/2 A1A1322 | 510 | 0.1 |  | Prototype |  |  | >ABS< |  |  | PreLaunch | 5
ABSiL™ UF ABS Dark Pink | 900C0021 |  | 25 | 35 | 1.04 | 1.06 |  | 3 | 0.15 | 37 | 47 | 5 | 7 | 1300 | 1600 | 67 | 77 | 200 |  |  |  | HB | 3.2 | 93 | 97 | [5 empty] | Rev. No. 00 | Dark Pink | [12 empty] | 70 - 90 | 2026-04-02 | 180 - 190 | 190 - 200 | 200 -210 | 220 - 230 | 60 - 80 | 220°C/10kg | - | 5 mm/min | 5 mm/min | 5 mm/min | 2 mm/min | [34 empty] | 0.5 | [6 empty] | COSETERO | M28RC | 511 | 0.1 |  | Prototype |  |  | >ABS< |  |  | PreLaunch | 5
ABSiL™ UF ABS Red | 900C0022 |  | 25 | 35 | 1.04 | 1.06 |  | 1 | 0.15 | 36 | 44 | 4 | 8 | 1800 | 2200 | 60 | 70 | 180 |  |  |  |  | 3.2 | 92 | 96 | [5 empty] | Rev. No. 00 | Red | [12 empty] | 70 - 90 | 2026-04-02 | 180 - 190 | 190 - 200 | 200 -210 | 220 - 230 | 60 - 80 | 220°C/10kg | - | 5 mm/min | 5 mm/min | 5 mm/min | 2 mm/min | [34 empty] | 0.5 | [6 empty] | Ester | DPNYL GF NG 312 NATURAL | 512 | 0.1 |  | Prototype |  |  | >ABS< |  |  | PreLaunch | 5
ABS PINK | 900C0023 | [7 empty] | 0.15 | [21 empty] | Rev. No. 00 | PINK | [12 empty] | 70 - 90 | 2026-04-02 | 180 - 190 | 190 - 200 | 200 -210 | 220 - 230 | 60 - 80 | 220°C/10kg | - | 5 mm/min | 5 mm/min | 5 mm/min | 2 mm/min | [34 empty] | 0.5 | [6 empty] | Kingfa | N6GF30 iBlack | 513 | 0.1 |  | Prototype |  |  | >ABS< |  |  | PreLaunch | 5
ABS NATURAL | 900C0031 | [7 empty] | 0.15 | [21 empty] | Rev. No. 00 | NATURAL | [12 empty] | 70 - 90 | 2026-04-02 | 180 - 190 | 190 - 200 | 200 -210 | 220 - 230 | 60 - 80 | 220°C/10kg | - | 5 mm/min | 5 mm/min | 5 mm/min | 2 mm/min | [41 empty] | DSM | KMV78 | 514 | 0.1 | ¦ RoHS Compliant | Prototype |  |  | >ABS< |  |  | PreLaunch | 2
ABSiL™ UF FR ABS Natural | 900C0031F |  | 20 | 26 | 1.12 | 1.16 |  | 1 | 0.15 | 37 | 43 | 3 | 7 | 1600 | 2000 | 66 | 74 | 120 |  |  |  | V2 | 3.2 | 80 | 86 | [5 empty] | Rev. No. 00 | Natural | [12 empty] | 70 - 90 | 2026-04-02 | 180 - 190 | 190 - 200 | 200 -210 | 220 - 230 | 60 - 80 | 220°C/10kg | - | 5 mm/min | 5 mm/min | 5 mm/min | 2 mm/min | [41 empty] | COSETERO | K297 | 515 | 0.1 | ¦ Flame Retardant ¦ RoHS Compliant | Prototype |  | ¦ Flame Retardant ¦ RoHS Compliant | >ABS-FR< |  |  | PreLaunch | 2
ABSiL™ UF ABS Natural | 900C0032 |  | 27 | 33 | 1.04 | 1.06 |  | 1 | 0.2 | 40 | 46 | 5 | 9 | 1300 | 1700 | 70 | 80 | 200 |  |  |  | - | 3.2 | 90 | 96 | [5 empty] | Rev. No. 00 | Natural | 0.9 | 1 |  |  | - | - | - | - | - | - | - | - | 70 - 90 | 2026-04-02 | 180 - 190 | 190 - 200 | 200 - 210 | 220 - 230 | 60 - 80 | 220°C/10kg | 0.9 | 5 mm/min | 5 mm/min | 5 mm/min | 2 mm/min | [7 empty] | 2021-12-10 | [31 empty] | Inverter Part | Electrical | Ester | STARFLAM RF00646 | 516 | 0.1 | ¦ RoHS Compliant | Commercial | Asia Pacific ¦ Europe ¦ South America ¦ Africa & Middle East |  | >ABS< |  |  | PreLaunch | 2
ABSiL™ UF ABS White | 900C0033 |  | 27 | 33 | 1.04 | 1.06 |  | 1 | 0.2 | 40 | 50 | 5 | 9 | 1500 | 2500 | 70 | 80 | 300 |  |  |  | - | 3.2 | 90 | 96 | [5 empty] | Rev. No. 00 | White | 0.9 | 1 |  |  | - | - | - | - | - | - | - | - | 70 - 90 | 2026-04-02 | 180 - 190 | 190 - 200 | 200 - 210 | 220 - 230 | 60 - 80 | 220°C/10kg | 0.9 | 5 mm/min | 5 mm/min | 5 mm/min | 2 mm/min |  |  |  |  | 91.27 | 0.3 | -4.2 | 2021-12-10 | 91.61 | 0.64 | -3.86 | [30 empty] | Ester | STARFLAM RF00646 | 517 | 0.1 | ¦ RoHS Compliant | Prototype |  |  | >ABS< |  |  | PreLaunch | 2
ABS LEMON GREEN | 900C0051 | [7 empty] | 0.15 | [21 empty] | Rev. No. 00 | LEMON GREEN | [12 empty] | 70 - 90 | 2026-04-02 | 180 - 190 | 190 - 200 | 200 -210 | 220 - 230 | 60 - 80 | 220°C/10kg | - | 5 mm/min | 5 mm/min | 5 mm/min | 2 mm/min | [34 empty] | 0.5 | [6 empty] | Kingfa | ECOMID A D13 B/Y GY 7002/2 A1A1323 | 518 | 0.1 |  | Prototype |  |  | >ABS< |  |  | PreLaunch | 5
ABSiL™ UF ABS Sky Blue | 900C0061 |  | 25 | 35 | 1.04 | 1.06 |  | 1 | 0.15 | 40 | 50 | 5 | 7 | 1500 | 1800 | 65 | 75 | 150 |  |  |  | HB | 3.2 | 93 | 97 | [5 empty] | Rev. No. 00 | Sky Blue | [12 empty] | 70 - 90 | 2026-04-02 | 180 - 190 | 190 - 200 | 200 -210 | 220 - 230 | 60 - 80 | 220°C/10kg | - | 5 mm/min | 5 mm/min | 5 mm/min | 2 mm/min | [34 empty] | 0.5 | [6 empty] | DSM | M28RC | 519 | 0.1 | ¦ RoHS Compliant | Prototype |  |  | >ABS< |  |  | PreLaunch | 5
ABSiL™ ABS FR Blue | 900C0061F |  | 12 | 20 | 1.15 | 1.17 |  | 4 | 0.15 | 37 | 43 | 3 | 7 | 1200 | 1400 | 62 | 68 | 200 |  |  |  | V0 | 3.2 | 80 | 86 | [5 empty] | Rev. No. 00 | Blue | [12 empty] | 70 - 90 | 2026-04-02 | 180 - 190 | 190 - 200 | 200 -210 | 220 - 230 | 60 - 80 | 220°C/10kg | - | 5 mm/min | 5 mm/min | 5 mm/min | 2 mm/min | [34 empty] | 0.5 | [6 empty] | COSETERO | DPNYL GF NG 312 NATURAL | 520 | 0.1 | ¦ Flame Retardant FR(17) ¦ RoHS Compliant | Prototype |  | ¦ Flame Retardant FR(17) ¦ RoHS Compliant | >ABS-FR< |  |  | PreLaunch | 5
ABS BLUE | 900C0062 | [7 empty] | 0.15 | [21 empty] | Rev. No. 00 | BLUE | [12 empty] | 70 - 90 | 2026-04-02 | 180 - 190 | 190 - 200 | 200 -210 | 220 - 230 | 60 - 80 | 220°C/10kg | - | 5 mm/min | 5 mm/min | 5 mm/min | 2 mm/min | [34 empty] | 0.5 | [6 empty] | Ester | N6GF30 iBlack | 521 | 0.1 | ¦ RoHS Compliant | Prototype |  |  | >ABS< |  |  | PreLaunch | 5
ABSiL™ ABS UF Blue | 900C0063 |  | 30 | 44 | 1.04 | 1.06 |  | 1 | 0.15 | 39 | 49 | 4 | 8 | 1600 | 2000 | 70 | 80 | 150 |  |  |  |  | 3.2 | 93 | 97 | [5 empty] | Rev. No. 00 | Blue | [12 empty] | 70 - 90 | 2026-04-02 | 180 - 190 | 190 - 200 | 200 -210 | 220 - 230 | 60 - 80 | 220°C/10kg | - | 5 mm/min | 5 mm/min | 5 mm/min | 2 mm/min | [34 empty] | 0.5 | [6 empty] | Kingfa | KMV79 | 522 | 0.1 | ¦ RoHS Compliant | Prototype |  |  | >ABS< |  |  | PreLaunch | 5
ABSiL™ UF ABS Navy Blue | 900C0064 |  | 25 | 35 | 1.04 | 1.06 |  | 1 | 0.15 | 36 | 44 | 4 | 8 | 1800 | 2200 | 65 | 75 | 180 |  |  |  |  | 3.2 | 92 | 96 | [5 empty] | Rev. No. 00 | Navy Blue | [12 empty] | 70 - 90 | 2026-04-02 | 180 - 190 | 190 - 200 | 200 -210 | 220 - 230 | 60 - 80 | 220°C/10kg | - | 5 mm/min | 5 mm/min | 5 mm/min | 2 mm/min | [34 empty] | 0.5 | [6 empty] | DSM | K298 | 523 | 0.1 | ¦ RoHS Compliant | Prototype |  |  | >ABS< |  |  | PreLaunch | 5
ABSiL™ ABS Maruti Grey | 900C0082 |  | 25 | 35 | 1.04 | 1.06 |  | 1 | 0.15 | 35 | 45 | 4 | 8 | 1800 | 2200 | 65 | 75 | 190 |  |  |  |  | 3.2 | 93 | 97 | [5 empty] | Rev. No. 00 | Grey | [12 empty] | 70 - 90 | 2026-04-02 | 180 - 190 | 190 - 200 | 200 -210 | 220 - 230 | 60 - 80 | 220°C/10kg | - | 5 mm/min | 5 mm/min | 5 mm/min | 2 mm/min | [34 empty] | 0.5 |  |  |  |  | SWING LOWER (COOLER PART) | E&E | COSETERO | STARFLAM RF00647 | 524 | 0.1 |  | Prototype |  |  | >ABS< |  |  | PreLaunch | 5
ABSiL™ ABS UF Grey | 900C0083 |  | 30 | 44 | 1.04 | 1.06 |  | 1 | 0.15 | 39 | 49 | 4 | 8 | 1600 | 2000 | 70 | 80 | 150 |  |  |  |  | 3.2 | 93 | 97 | [5 empty] | Rev. No. 00 | Grey | [12 empty] | 70 - 90 | 2026-04-02 | 180 - 190 | 190 - 200 | 200 -210 | 220 - 230 | 60 - 80 | 220°C/10kg | - | 5 mm/min | 5 mm/min | 5 mm/min | 2 mm/min | [34 empty] | 0.5 | [6 empty] | Kingfa | M28RC | 525 | 0.1 |  | Prototype |  |  | >ABS< |  |  | PreLaunch | 5
ABSiL™ UF ABS Dark Grey | 900C0084 |  | 25 | 31 | 1.04 | 1.06 |  | 2 | 0.15 | 37 | 43 | 5 | 9 | 1600 | 2200 | 65 | 75 | 280 |  |  |  |  | 3.2 | 92 | 98 | [5 empty] | Rev. No. 00 | Dark Grey | [12 empty] | 70 - 90 | 2026-04-02 | 180 - 190 | 190 - 200 | 200 -210 | 220 - 230 | 60 - 80 | 220°C/10kg | - | 5 mm/min | 5 mm/min | 5 mm/min | 2 mm/min | [34 empty] | 0.5 | [6 empty] | DSM | DPNYL GF NG 312 NATURAL | 526 | 0.1 |  | Prototype |  |  | >ABS< |  |  | PreLaunch | 5
ABSiL™ UF ABS Grey | 900C0085 |  | 25 | 35 | 1.04 | 1.06 |  | 2 | 0.15 | 39 | 45 | 5 | 9 | 1600 | 2200 | 70 | 80 | 200 |  |  |  |  | 3.2 | 92 | 98 | [5 empty] | Rev. No. 00 | Grey | [12 empty] | 70 - 90 | 2026-04-02 | 180 - 190 | 190 - 200 | 200 -210 | 220 - 230 | 60 - 80 | 220°C/10kg | - | 5 mm/min | 5 mm/min | 5 mm/min | 2 mm/min | [34 empty] | 0.5 | [6 empty] | COSETERO | N6GF30 iBlack | 527 | 0.1 |  | Prototype |  |  | >ABS< |  |  | PreLaunch | 5
ABSiL™ UF ABS Silver Grey | 900C0086 |  | 25 | 35 | 1.04 | 1.06 |  | 2 | 0.15 | 39 | 45 | 5 | 9 | 1600 | 2200 | 70 | 80 | 220 |  |  |  |  | 3.2 | 92 | 98 | [5 empty] | Rev. No. 00 | Silver Grey | [12 empty] | 70 - 90 | 2026-04-02 | 180 - 190 | 190 - 200 | 200 -210 | 220 - 230 | 60 - 80 | 220°C/10kg | - | 5 mm/min | 5 mm/min | 5 mm/min | 2 mm/min | [34 empty] | 0.5 | [6 empty] | Ester | KMV80 | 528 | 0.1 |  | Prototype |  |  | >ABS< |  |  | PreLaunch | 5
ABSiL™ UF ABS Grey | 900C0087 |  | 25 | 35 | 1.04 | 1.06 |  | 2 | 0.15 | 40 | 48 | 5 | 9 | 1600 | 2200 | 75 | 85 | 150 |  |  |  |  | 3.2 | 92 | 98 | [5 empty] | Rev. No. 00 | Grey | [12 empty] | 70 - 90 | 2026-04-02 | 180 - 190 | 190 - 200 | 200 -210 | 220 - 230 | 60 - 80 | 220°C/10kg | - | 5 mm/min | 5 mm/min | 5 mm/min | 2 mm/min | [34 empty] | 0.5 | [6 empty] | Kingfa | K299 | 529 | 0.1 |  | Prototype |  |  | >ABS< |  |  | PreLaunch | 5
ABS WHITE | 900C0091 |  | 20 | 40 | 1.15 | 1.17 |  | 2 | 0.2 | 35 | 45 | 3 | 7 | 1300 | 1800 | 60 | 70 | 100 | [12 empty] | Rev. No. 00 | WHITE | [12 empty] | 70 - 90 | 2026-04-02 | 180 - 190 | 190 - 200 | 200 -210 | 220 - 230 | 60 - 80 | 220°C/10kg | - | 5 mm/min | 5 mm/min | 5 mm/min | 2 mm/min | [34 empty] | 0.5 | [5 empty] | Appliance | DSM | STARFLAM RF00648 | 530 | 0.1 | ¦ RoHS Compliant | Prelaunch | Asia Pacific |  | >ABS< |  |  | PreLaunch | 5
ABSiL™ ABS FR IFB White | 900C0091F |  | 20 | 26 | 1.15 | 1.17 |  | 6 | 0.15 | 37 | 43 | 3 | 7 | 1300 | 1800 | 61 | 69 | 120 |  |  |  | V2 | 3.2 | 80 | 86 | [5 empty] | Rev. No. 00 | White | [12 empty] | 70 - 90 | 2026-04-02 | 180 - 190 | 190 - 200 | 200 -210 | 220 - 230 | 60 - 80 | 220°C/10kg | - | 5 mm/min | 5 mm/min | 5 mm/min | 2 mm/min | [34 empty] | 0.5 | [6 empty] | COSETERO | ECOMID A D13 B/Y GY 7002/2 A1A1325 | 531 | 0.1 | ¦ Flame Retardant ¦ RoHS Compliant | Prototype |  | ¦ Flame Retardant ¦ RoHS Compliant | >ABS-FR< |  |  | PreLaunch | 5
ABSiL™ UF ABS Bluish White | 900C0092 |  | 25 | 35 | 1.04 | 1.06 |  | 2 | 0.2 | 35 | 45 | 3 | 7 | 1300 | 1700 | 60 | 80 | 100 | - | - | - | - | - | 90 | 96 | - | - | - | - | - | Rev. No. 00 | Bluish White | 0.7 | - | - | - | - | - | - | - | - | - | - | - | 70 - 90 | 2026-04-02 | 180 - 190 | 190 - 200 | 200 -210 | 220 - 230 | 60 - 80 | 220°C/10kg | 1 | 5 mm/min | 5 mm/min | 5 mm/min | 2 mm/min | - | - | - | - | - | - | - | - | - | - | - | - | Yes | Yes | Yes | [19 empty] | 0.5 | [6 empty] | Ester | M28RC | 532 | 0.1 | ¦ RoHS Compliant | Prelaunch | Asia Pacific |  | >ABS< |  |  | PreLaunch | 5
ABSiL™ Opel White ABS | 900C0093 |  | 20 | 30 | 1.04 | 1.06 |  | 3 | 0.15 | 41 | 47 | 5 | 7 | 1600 | 2000 | 70 | 76 | 190 | [5 empty] | 92 | 96 | 650 | 3.2 |  |  |  | Rev. No. 00 | Opel White | [12 empty] | 70 - 90 | 2026-04-02 | 180 - 190 | 190 - 200 | 200 -210 | 220 - 230 | 60 - 80 | 220°C/10kg | - | 5 mm/min | 5 mm/min | 5 mm/min | 2 mm/min | [34 empty] | 0.5 |  | 3 |  |  |  |  | Kingfa | DPNYL GF NG 312 NATURAL | 533 | 0.1 | ¦ RoHS Compliant | Prototype |  |  | >ABS< |  |  | PreLaunch | 5
ABSiL™ UF ABS Opal White | 900C0093B |  | 25 | 31 | 1.04 | 1.06 |  | 3 | 0.15 | 37 | 43 | 5 | 9 | 1400 | 2000 | 60 | 70 | 280 |  |  |  |  | 3.2 | 92 | 98 | [5 empty] | Rev. No. 00 | Opal White | [12 empty] | 70 - 90 | 2026-04-02 | 180 - 190 | 190 - 200 | 200 -210 | 220 - 230 | 60 - 80 | 220°C/10kg | - | 5 mm/min | 5 mm/min | 5 mm/min | 2 mm/min | [34 empty] | 0.5 | [6 empty] | DSM | N6GF30 iBlack | 534 | 0.1 | ¦ RoHS Compliant | Prototype |  |  | >ABS< |  |  | PreLaunch | 5
ABSiL™ ABS UF FR Opal White | 900C0093F |  | 22 | 28 | 1.13 | 1.17 |  | 4 | 0.15 | 36 | 44 | 3 | 7 | 1300 | 1900 | 63 | 73 | 100 |  |  |  | V0 | 3.2 | 85 | 91 | 960 |  |  |  |  | Rev. No. 00 | Opal White | [12 empty] | 70 - 90 | 2026-04-02 | 180 - 190 | 190 - 200 | 200 -210 | 220 - 230 | 60 - 80 | 220°C/10kg | - | 5 mm/min | 5 mm/min | 5 mm/min | 2 mm/min | [34 empty] | 0.5 |  | 3 |  |  |  |  | COSETERO | KMV81 | 535 | 0.1 | ¦ Flame Retardant FR(17) ¦ RoHS Compliant | Prototype |  | ¦ Flame Retardant FR(17) ¦ RoHS Compliant | >ABS-FR< |  |  | PreLaunch | 5
ABSiL™ IFB White ABS | 900C0095 |  | 20 | 30 | 1.04 | 1.08 |  | 3 | 0.15 | 40 | 50 | 4 | 8 | 1600 | 2000 | 70 | 80 | 200 | [5 empty] | 92 | 96 | [5 empty] | Rev. No. 00 | White | [12 empty] | 70 - 90 | 2026-04-02 | 180 - 190 | 190 - 200 | 200 -210 | 220 - 230 | 60 - 80 | 220°C/10kg | - | 5 mm/min | 5 mm/min | 5 mm/min | 2 mm/min | [34 empty] | 0.5 | [6 empty] | Ester | K300 | 536 | 0.1 | ¦ RoHS Compliant | Prototype |  |  | >ABS< |  |  | PreLaunch | 5
ABSiL™ ABS, IFB Off White | 900C0096 |  | 25 | 35 | 1.04 | 1.06 |  | 2 | 0.15 | 38 | 48 | 4 | 8 | 1800 | 2200 | 70 | 80 | 200 |  |  |  |  | 3.2 | 92 | 96 | [5 empty] | Rev. No. 00 | Off White | [12 empty] | 70 - 90 | 2026-04-02 | 180 - 190 | 190 - 200 | 200 -210 | 220 - 230 | 60 - 80 | 220°C/10kg | - | 5 mm/min | 5 mm/min | 5 mm/min | 2 mm/min | [34 empty] | 0.5 | [6 empty] | Kingfa | STARFLAM RF00649 | 537 | 0.1 | ¦ RoHS Compliant | Prototype |  |  | >ABS< |  |  | PreLaunch | 5
ABSiL™ UF ABS IFB OFF White | 900C0096A |  | 25 | 35 | 1.04 | 1.06 |  | 4 | 0.15 | 42 | 48 | 4 | 8 | 1600 | 2000 | 70 | 80 | 200 |  |  |  |  | 3.2 | 92 | 96 | [5 empty] | Rev. No. 00 | White | [12 empty] | 70 - 90 | 2026-04-02 | 180 - 190 | 190 - 200 | 200 -210 | 220 - 230 | 60 - 80 | 220°C/10kg | - | 5 mm/min | 5 mm/min | 5 mm/min | 2 mm/min | [34 empty] | 0.5 | [6 empty] | COSETERO | M28RC | 538 | 0.1 | ¦ RoHS Compliant | Prototype |  |  | >ABS< |  |  | PreLaunch | 5
ABSiL™ UF ABS IFB White | 900C0096P |  | 25 | 35 | 1.04 | 1.06 |  | 2 | 0.15 | 40 | 46 | 4 | 8 | 1600 | 2000 | 70 | 80 | 200 |  |  |  |  | 3.2 | 92 | 96 | [5 empty] | Rev. No. 00 | White | [12 empty] | 70 - 90 | 2026-04-02 | 180 - 190 | 190 - 200 | 200 -210 | 220 - 230 | 60 - 80 | 220°C/10kg | - | 5 mm/min | 5 mm/min | 5 mm/min | 2 mm/min | [34 empty] | 0.5 | [6 empty] | Ester | DPNYL GF NG 312 NATURAL | 539 | 0.1 | ¦ RoHS Compliant | Prototype |  |  | >ABS< |  |  | PreLaunch | 5
ABSiL™ UF ABS White | 900C0097 |  | 25 | 35 | 1.04 | 1.06 |  | 2 | 0.15 | 38 | 46 | 4 | 8 | 1600 | 2200 | 75 | 85 | 140 |  |  |  |  | 3.2 | 92 | 96 | [5 empty] | Rev. No. 00 | White | [12 empty] | 70 - 90 | 2026-04-02 | 180 - 190 | 190 - 200 | 200 -210 | 220 - 230 | 60 - 80 | 220°C/10kg | - | 5 mm/min | 5 mm/min | 5 mm/min | 2 mm/min | [34 empty] | 0.5 | [6 empty] | Kingfa | N6GF30 iBlack | 540 | 0.1 | ¦ RoHS Compliant | Prototype |  |  | >ABS< |  |  | PreLaunch | 5
ABSiL™ 15% GF ABS Black | 900C1001 |  | 15 |  | 1.13 | 1.17 | 15 | 18 | 0.15 | 40 | 48 | 4 | 8 | 2000 | 3000 | 70 | 80 | 80 |  |  |  |  | 3.2 | 95 | 105 | [5 empty] | Rev. No. 00 | Black | [12 empty] | 70 - 90 | 2026-04-02 | 180 - 190 | 190 - 200 | 200 -210 | 220 - 230 | 60 - 80 | 220°C/10kg | - | 5 mm/min | 5 mm/min | 5 mm/min | 2 mm/min | [41 empty] | DSM | KMV82 | 541 | 0.1 | ¦ RoHS Compliant | Prototype |  |  | >ABS+GF< |  |  | PreLaunch | 2
ABSiL™ 7% GF ABS Black | 900C1002 |  | 20 |  | 1.09 | 1.13 | 6 | 8 | 0.15 | 40 | 46 | 4 | 8 | 1600 | 2400 | 70 | 80 | 100 |  |  |  |  | 3.2 | 90 | 100 | [5 empty] | Rev. No. 00 | Black | [12 empty] | 70 - 90 | 2026-04-02 | 180 - 190 | 190 - 200 | 200 -210 | 220 - 230 | 60 - 80 | 220°C/10kg | - | 5 mm/min | 5 mm/min | 5 mm/min | 2 mm/min | [41 empty] | COSETERO | K301 | 542 | 0.1 | ¦ RoHS Compliant | Prototype |  |  | >ABS+GF< |  |  | PreLaunch | 2
ABS NATURAL | 900C1231 | [7 empty] | 0.15 | [21 empty] | Rev. No. 00 | NATURAL | [12 empty] | 70 - 90 | 2026-04-02 | 180 - 190 | 190 - 200 | 200 -210 | 220 - 230 | 60 - 80 | 220°C/10kg | - | 5 mm/min | 5 mm/min | 5 mm/min | 2 mm/min | [41 empty] | Ester | STARFLAM RF00650 | 543 | 0.1 | ¦ RoHS Compliant | Prototype |  |  | >ABS< |  |  | PreLaunch | 2
ABSiL™ 25% GF ABS Yellow | 900C2041 | [7 empty] | 0.15 | [21 empty] | Rev. No. 00 | Yellow | [12 empty] | 70 - 90 | 2026-04-02 | 180 - 190 | 190 - 200 | 200 -210 | 220 - 230 | 60 - 80 | 220°C/10kg | - | 5 mm/min | 5 mm/min | 5 mm/min | 2 mm/min | [34 empty] | 0.5 | [6 empty] | Kingfa | ECOMID A D13 B/Y GY 7002/2 A1A1327 | 544 | 0.1 |  | Prototype |  |  | >ABS+GF< |  |  | PreLaunch | 5
ABSiL™ 30% GF ABS Yellow | 900C3041 |  | 15 | 25 | 1.21 | 1.25 | 28 | 32 | 0.15 | 40 | 50 | 4 | 8 | 4000 | 4800 | 65 | 75 | 90 |  |  |  |  | 3.2 | 95 | 105 | [5 empty] | Rev. No. 00 | Yellow | [12 empty] | 70 - 90 | 2026-04-02 | 180 - 190 | 190 - 200 | 200 -210 | 220 - 230 | 60 - 80 | 220°C/10kg | - | 5 mm/min | 5 mm/min | 5 mm/min | 2 mm/min | [34 empty] | 0.5 | [6 empty] | DSM | M28RC | 545 | 0.1 |  | Prototype |  |  | >ABS+GF< |  |  | PreLaunch | 5
ABSiL™ ABS Unfilled Black | 901C0001 | [6 empty] | 2 | 0.15 | [21 empty] | Rev. No. 00 | Black | [12 empty] | 70 - 90 | 2026-04-02 | 180 - 190 | 190 - 200 | 200 -210 | 220 - 230 | 60 - 80 | 220°C/10kg | - | 5 mm/min | 5 mm/min | 5 mm/min | 2 mm/min | [41 empty] | COSETERO | DPNYL GF NG 312 NATURAL | 546 | 0.1 | ¦ RoHS Compliant | Prototype |  |  | >ABS< |  |  | PreLaunch | 2
ABSiL™ Unfilled ABS Grey | 901C0081 |  | 30 | 44 | 1.05 | 1.07 |  | 3 | 0.15 | 40 | 50 | 3 | 7 | 1300 | 1600 | 60 | 80 | 90 |  |  |  | HB | 3.2 | 91 | 95 | [5 empty] | Rev. No. 00 | Grey | [12 empty] | 70 - 90 | 2026-04-02 | 180 - 190 | 190 - 200 | 200 -210 | 220 - 230 | 60 - 80 | 220°C/10kg | - | 5 mm/min | 5 mm/min | 5 mm/min | 2 mm/min | [34 empty] | 0.5 | [6 empty] | Ester | N6GF30 iBlack | 547 | 0.1 | ¦ RoHS Compliant | Prototype |  |  | >ABS< |  |  | PreLaunch | 5
US FR ABS Compund | 901C0081F | [7 empty] | 0.15 | [21 empty] | Rev. No. 00 | [13 empty] | 70 - 90 | 2026-04-02 | 180 - 190 | 190 - 200 | 200 -210 | 220 - 230 | 60 - 80 | 220°C/10kg | - | 5 mm/min | 5 mm/min | 5 mm/min | 2 mm/min | [41 empty] | Kingfa | KMV83 | 548 | 0.1 | ¦ Flame Retardant FR(17) ¦ RoHS Compliant | Prototype |  | ¦ Flame Retardant FR(17) ¦ RoHS Compliant | >ABS-FR< |  |  | PreLaunch | 5
ABS Green | 901C0082 | [7 empty] | 0.15 | [21 empty] | Rev. No. 00 | Green | [12 empty] | 70 - 90 | 2026-04-02 | 180 - 190 | 190 - 200 | 200 -210 | 220 - 230 | 60 - 80 | 220°C/10kg | - | 5 mm/min | 5 mm/min | 5 mm/min | 2 mm/min | [34 empty] | 0.5 | [6 empty] | COSETERO | STARFLAM RF00651 | 549 | 0.1 | ¦ RoHS Compliant | Prototype |  |  | >ABS< |  |  | PreLaunch | 5
ABSiL™ Havells Green ABS | 901C0083 |  | 25 | 45 | 1.05 | 1.07 |  | 3 | 0.15 | 37 | 43 | 5 | 7 | 1300 | 1600 | 65 | 75 | 200 |  |  |  | HB | 3.2 | 91 | 95 | [5 empty] | Rev. No. 00 | Green | [12 empty] | 70 - 90 | 2026-04-02 | 180 - 190 | 190 - 200 | 200 -210 | 220 - 230 | 60 - 80 | 220°C/10kg | - | 5 mm/min | 5 mm/min | 5 mm/min | 2 mm/min | [34 empty] | 0.5 | [6 empty] | Ester | ECOMID A D13 B/Y GY 7002/2 A1A1328 | 550 | 0.1 | ¦ RoHS Compliant | Prototype |  |  | >ABS< |  |  | PreLaunch | 5
ABSiL™ 15% GF ABS Black | 901C1001 |  | 20 |  | 1.14 | 1.18 | 15 | 18 | 0.15 | 30 | 50 | 4 | 8 | 2100 | 2500 | 50 | 70 | 60 | [5 empty] | 95 | 105 | [5 empty] | Rev. No. 00 | Black | [12 empty] | 70 - 90 | 2026-04-02 | 180 - 190 | 190 - 200 | 200 -210 | 220 - 230 | 60 - 80 | 220°C/10kg | - | 5 mm/min | 5 mm/min | 5 mm/min | 2 mm/min | [41 empty] | Kingfa | M28RC | 551 | 0.1 | ¦ RoHS Compliant | Prototype |  |  | >ABS+GF< |  |  | PreLaunch | 2
ABSiL™ 20% GF ABS Black | 901C2001 |  | 20 |  | 1.18 | 1.22 | 20 | 23 | 0.15 | 18 | 22 | 4 | 8 | 2700 | 3300 | 60 | 80 | 60 |  |  |  |  | 3.2 | 95 | 105 | [5 empty] | Rev. No. 00 | Black | [12 empty] | 70 - 90 | 2026-04-02 | 180 - 190 | 190 - 200 | 200 -210 | 220 - 230 | 60 - 80 | 220°C/10kg | - | 5 mm/min | 5 mm/min | 5 mm/min | 2 mm/min | [41 empty] | DSM | DPNYL GF NG 312 NATURAL | 552 | 0.1 | ¦ RoHS Compliant | Prototype |  |  | >ABS+GF< |  |  | PreLaunch | 2
Unfilled FR ABS Gray | 901D002 | [7 empty] | 0.15 | [21 empty] | Rev. No. 00 | Gray | [12 empty] | 70 - 90 | 2026-04-02 | 180 - 190 | 190 - 200 | 200 -210 | 220 - 230 | 60 - 80 | 220°C/10kg | - | 5 mm/min | 5 mm/min | 5 mm/min | 2 mm/min | [34 empty] | 0.5 | [6 empty] | COSETERO | N6GF30 iBlack | 553 | 0.1 | ¦ RoHS Compliant | Prototype |  |  | >ABS-FR< |  |  | PreLaunch | 5
ABSiL™ 20% GF SAN Natural | 910C2031 |  | 16 | 24 | 1.18 | 1.22 | 18 | 22 | 0.15 | 85 | 95 | 3 | 7 | 4000 | 4600 | 115 | 145 | 40 |  |  |  |  | 3.2 | 95 | 105 | [5 empty] | Rev. No. 01 | Natural | 0.25 | 0.25 | [10 empty] | 70 - 90 | 2026-04-02 | 180 - 190 | 190 - 200 | 200 -210 | 220 - 230 | 60 - 80 | 220°C/10kg | - | 5 mm/min | 5 mm/min | 5 mm/min | 2 mm/min | [7 empty] | 2022-02-01 | [31 empty] | ODU FAN - IDU BLOWER FAN | E&E | Ester | KMV84 | 554 | 0.1 | ¦ RoHS Compliant | Prelaunch | Asia Pacific |  | >SAN+GF< |  |  | PreLaunch | 2
ABSiL™ 30% GF SAN Natural | 910C3031 |  | 15 | 25 | 1.24 | 1.28 | 28 | 32 | 0.15 | 105 | 125 | 3 | 7 | 4500 | 5500 | 150 | 170 | 45 |  |  |  | HB | 3.2 | 100 | 110 | [5 empty] | Rev. No. 00 | Natural | 0.2 | 0.25 | [10 empty] | 70 - 90 | 2026-04-02 | 180 - 190 | 190 - 200 | 200 -210 | 220 - 230 | 60 - 80 | 220°C/10kg | - | 5 mm/min | 5 mm/min | 5 mm/min | 2 mm/min | [7 empty] | 2022-02-01 | [31 empty] | Air conditions indoor Fan Top / Middle / Bottom | Appliance | Kingfa | K303 | 555 | 0.1 | ¦ RoHS Compliant | Prelaunch | Asia Pacific |  | >SAN+GF< |  |  | PreLaunch | 2
ABSiL™ 20% GF ABS WHITE | 900C2091 | [7 empty] | 0.15 | [21 empty] | Rev. No. 00 | WHITE | [12 empty] | 70 - 90 | 2026-04-02 | 180 - 190 | 190 - 200 | 200 -210 | 220 - 230 | 60 - 80 | 220°C/10kg | - | 5 mm/min | 5 mm/min | 5 mm/min | 2 mm/min | [34 empty] | 0.5 | [6 empty] | DSM | STARFLAM RF00652 | 556 | 0.1 | ¦ RoHS Compliant | Prototype |  |  | >ABS+GF< |  |  | PreLaunch | 5
ABSiL™ UF/ABS RAL 9016 White | 900C0098 | [7 empty] | 0.15 | [21 empty] | Rev. No. 00 | RAL White | [12 empty] | 70 - 90 | 2026-04-02 | 180 - 190 | 190 - 200 | 200 -210 | 220 - 230 | 60 - 80 | 220°C/10kg | - | 5 mm/min | 5 mm/min | 5 mm/min | 2 mm/min | [34 empty] | 0.5 | [6 empty] | COSETERO | ECOMID A D13 B/Y GY 7002/2 A1A1329 | 557 | 0.1 | ¦ RoHS Compliant | Prototype |  |  | >ABS< |  |  | PreLaunch | 5
ABSiL™ 20% GF ABS BLACK | 900C2001 |  | 14 | 22 | 1.18 | 1.22 | 20 | 23 | 0.15 | 70 | 90 | 4 | 8 | 2800 | 3800 | 110 | 130 | 80 | [12 empty] | Rev. No. 00 | BLACK | [12 empty] | 70 - 90 | 2026-04-02 | 180 - 190 | 190 - 200 | 200 -210 | 220 - 230 | 60 - 80 | 220°C/10kg | - | 5 mm/min | 5 mm/min | 5 mm/min | 2 mm/min | [39 empty] | VACUM REGULATOR | Industrial | Ester | M28RC | 558 | 0.1 | ¦ RoHS Compliant | Prelaunch | Asia Pacific |  | >ABS+GF< |  |  | PreLaunch | 2
ABSiL™ 20% GF ABS Natural | 900C2031 |  | 10 | 20 | 1.16 | 1.2 | 18 | 22 | 0.15 | 60 | 80 | 4 | 8 | 2800 | 3800 | 100 | 120 | 80 |  |  |  |  | - | 95 | 105 | [5 empty] | Rev. No. 00 | Natural | 0.4 | 0.25 |  |  | - |  |  | - | - | - | - | - | 70 - 90 | 2026-04-02 | 180 - 190 | 190 - 200 | 200 - 210 | 210 - 230 | 70 - 90 | 220°C/10kg | 0.7 | 5 mm/min | 5 mm/min | 5 mm/min | 2 mm/min | [41 empty] | Kingfa | DPNYL GF NG 312 NATURAL | 559 | 0.1 | ¦ RoHS Compliant | Prototype |  |  | >ABS+GF< |  |  | PreLaunch | 2
CiLON™ UF PA6 UV Stabilized Blue | 710C0064 |  | 40 |  | 1.1 | 1.14 |  | 1 | 0.1 | 55 | 75 | 6 | 10 |  |  | 100 | 120 | 60 | [5 empty] | 60 | 70 | [5 empty] | Rev. No. 00 | Blue | 1.8 | 1 |  | 220 ± 1 | [8 empty] | 80 - 100 | 2026-04-02 | 220 - 230 | 230 - 240 | 240 - 250 | 260 - 280 | 70 - 90 | 275°C/2.16kg | 2.3 | 5 mm/min | 5 mm/min | 5 mm/min | 2 mm/min | [7 empty] | 2021-10-21 | [26 empty] | 0.5 |  |  | 219 | 220 |  |  | DSM | N6GF30 iBlack | 560 | 0.1 | ¦ UV Stabilized ¦ RoHS Compliant | Prototype |  |  | >PA6-UV< | 2000 | 3000 | PreLaunch | 5
PiCAN™ UF PC/Polyester Alloy White | 760C0093HS | [7 empty] | 0.15 | [21 empty] | Rev. No. 00 | White | [12 empty] | 80 - 100 | 2026-04-02 | 200 - 210 | 220 - 230 | 235 - 245 | 250 - 260 | 60 - 80 | 260°C/5kg | - | 5 mm/min | 5 mm/min | 5 mm/min | 2 mm/min | [34 empty] | 0.5 | [6 empty] | COSETERO | KMV85 | 561 | 0.1 | ¦ Heat Stabilized ¦ RoHS Compliant | Prototype |  | ¦ Heat Stabilized | >PC+POLY-HS< |  |  | PreLaunch | 5
eCiLON™ 10% MF PA66 Blk | 721C1102 | [7 empty] | 0.1 | [21 empty] | Rev. No. 00 | Blk |  |  |  | 260 ± 1 | [8 empty] | 80 - 100 | 2026-04-02 | 250 - 260 | 270 - 280 | 280 - 290 | 290 - 310 | 80 - 110 | 275°C/2.16kg | - | 5 mm/min | 5 mm/min | 5 mm/min | 2 mm/min | [18 empty] | PIR/PCR | [18 empty] | 259 | 260 |  |  | Ester | K304 | 562 | 0.1 | ¦ PIR/PCR | Prototype |  |  | >PA66+MF< |  |  | PreLaunch | 5
eCiLON™ 20% MF PA66 Black | 721C2101 | [7 empty] | 0.1 | [21 empty] | Rev. No. 00 | Black |  |  |  | 260 ± 1 | [8 empty] | 80 - 100 | 2026-04-02 | 250 - 260 | 270 - 280 | 280 - 290 | 290 - 310 | 80 - 110 | 275°C/2.16kg | - | 5 mm/min | 5 mm/min | 5 mm/min | 2 mm/min | [18 empty] | PIR/PCR | [18 empty] | 259 | 260 |  |  | Kingfa | STARFLAM RF00653 | 563 | 0.1 | ¦ PIR/PCR | Prototype |  |  | >PA66+MF< |  |  | PreLaunch | 2
CiLON™ 20% GF PA6 Natural | 710C2032H |  | 15 | 25 | 1.24 | 1.28 | 18 | 22 | 0.1 | 130 | 150 | 5 | 9 | 3500 | 4500 | 190 | 220 | 100 |  |  | 140 |  |  | 190 | 200 | [5 empty] | Rev. No. 02 | Natural | 0.5 | 1 |  | 220 ± 1 |  |  |  | - | - | - | - | - | 80 - 100 | 2026-04-02 | 220 - 230 | 230 - 240 | 240 - 250 | 260 - 280 | 70 - 90 | 275°C/2.16kg | 0.8 | 5 mm/min | 5 mm/min | 5 mm/min | 2 mm/min | [7 empty] | 2021-10-21 | [29 empty] | 219 | 220 | Deeo freezer hinge-packing plate | Electrical | DSM | ECOMID A D13 B/Y GY 7002/2 A1A1330 | 564 | 0.1 | ¦ RoHS Compliant | Commercial | Asia Pacific ¦ Europe ¦ South America ¦ Africa & Middle East |  | >PA6+GF< |  |  | PreLaunch | 2
CiLON™ 30% GF PA6 Black | 710C3001EL | [7 empty] | 0.1 | [21 empty] | Rev. No. 01 | Black | 0.3 | 1 |  | 220 ± 1 | [8 empty] | 80 - 100 | 2026-04-02 | 220 - 230 | 230 - 240 | 240 - 250 | 260 - 280 | 70 - 90 | 275°C/2.16kg | 0.8 | 5 mm/min | 5 mm/min | 5 mm/min | 2 mm/min | [37 empty] | 219 | 220 |  |  | COSETERO | M28RC | 565 | 0.1 | ¦ Laser Markable ¦ RoHS Compliant | Prototype |  | ¦ Laser Marking Additive | >PA6+GF-LS< |  |  | PreLaunch | 2
CiLON™ UF PA6 Black | 710C0001M |  | 20 | 40 | 1.08 | 1.12 | 0 | 2 | 0.1 | 55 | 65 | 8 | 12 | 1500 | 2500 | 85 | 105 | 100 | - | - | - | - | - | 55 | 65 | - | - | - | - | - | Rev. No. 00 | Black | 1.8 | 3 | - | 220 ± 1 | - | - | - | - | - | - | - | - | 80 - 100 | 2026-04-02 | 220 - 230 | 230 - 240 | 240 - 250 | 260 - 280 | 70 - 90 | 275°C/2.16kg | 2 | 5 mm/min | 5 mm/min | 5 mm/min | 2 mm/min | - | - | - | - | - | - | - | 2024-06-06 | [29 empty] | 219 | 220 |  |  | Ester | DPNYL GF NG 312 NATURAL | 566 | 0.1 | ¦ RoHS Compliant | Prototype |  |  | >PA6< | 2000 | 3000 | PreLaunch | 2
ZiLITE™ 20% GF FR PBT Natural | 730C2031F |  | 10 | 30 | 1.52 | 1.56 | 18 | 22 | 0.05 | 90 | 110 | 4 | 8 | 3500 | 5500 | 140 | 160 | 60 | - | - | - | V0 | 3.2 | 175 | 185 | 825 | 3.2 | - | - | - | Rev. No. 01 | Natural | 0.5 | 1 | - | 225 ± 1 | - | - | - | - | - | - | - | - | 80 - 100 | 2026-04-02 | 220 - 230 | 230 - 240 | 240 - 250 | 250 - 260 | 70 - 90 | 250°C/2.16kg | 0.6 | 5 mm/min | 5 mm/min | 5 mm/min | 2 mm/min | V2 | V0 | 960 | 825 | - | - | - | 2023-01-10 | - | - | - | - |  |  |  | - | - | - | [6 empty] | - | - | - | - | - | - | - | - | - | - | - | - | 3 | 224 | 225 | CAPACITER CONNECTOR | Electrical | Kingfa | N6GF30 iBlack | 567 | 0.1 | ¦ Flame Retardant FR(17) ¦ RoHS Compliant | Commercial | Asia Pacific ¦ Europe ¦ South America ¦ Africa & Middle East | ¦ Flame Retardant FR(17) ¦ RoHS Compliant | >PBT+GF-FR< |  |  | PreLaunch | 2
ZiLITE™ 30% GF+MF FR PBT Grey | 730C3384F | [7 empty] | 0.05 | [21 empty] | Rev. No. 01 | Grey |  |  |  | 225 ± 1 | [8 empty] | 80 - 100 | 2026-04-02 | 220 - 230 | 230 - 240 | 240 - 250 | 250 - 260 | 70 - 90 | 250°C/2.16kg | - | 5 mm/min | 5 mm/min | 5 mm/min | 2 mm/min | [34 empty] | 0.5 |  |  | 224 | 225 |  |  | DSM | KMV86 | 568 | 0.1 | ¦ Flame Retardant ¦ RoHS Compliant | Prototype |  | ¦ Flame Retardant ¦ RoHS Compliant | >PBT+GF-FR< |  |  | PreLaunch | 5
ZiLITE™ 30% GF PBT Grey | 730C3081 | [7 empty] | 0.05 | [21 empty] | Rev. No. 01 | Grey |  |  |  | 225 ± 1 | [8 empty] | 80 - 100 | 2026-04-02 | 220 - 230 | 230 - 240 | 240 - 250 | 250 - 260 | 70 - 90 | 250°C/2.16kg | - | 5 mm/min | 5 mm/min | 5 mm/min | 2 mm/min | [34 empty] | 0.5 |  |  | 224 | 225 |  |  | COSETERO | K305 | 569 | 0.1 | ¦ RoHS Compliant | Prelaunch | Asia Pacific |  | >PBT+GF< |  |  | PreLaunch | 5
CiLON™ 30% GF PA66 Black | 720C3002HS |  | 6 | 16 | 1.34 | 1.38 | 30 | 33 | 0.1 | 150 | 170 | 3 | 5 | 8000 | 11000 | 240 | 270 | 110 | [5 empty] | 255 | 265 | [5 empty] | Rev. No. 04 | Black | 0.3 | < 3.00 |  | 260 ± 1 | [8 empty] | 80 - 100 | 2026-04-02 | 250 - 260 | 270 - 280 | 280 - 290 | 290 - 310 | 80 - 110 | 275°C/2.16kg | < 0.4 | 5 mm/min | 5 mm/min | 5 mm/min | 2 mm/min | [7 empty] | 2022-10-05 | [29 empty] | 259 | 260 | Auto Product | Automotive | Ester | STARFLAM RF00654 | 570 | 0.1 | ¦ Heat Stabilized ¦ PIR Blend | Commercial | Asia Pacific ¦ Europe ¦ South America ¦ Africa & Middle East | ¦ Heat Stabilized | >PA66+GF-HS< |  |  | PreLaunch | 2
ZiLITE™ 20 % GF PBT LED Black | 730C2002HS |  | 5 | 15 | 1.44 | 1.48 | 20 | 23 | 0.05 | 110 | 130 | 6 | 10 | 6500 | 10000 | 185 | 205 | 75 | [5 empty] | 185 | 195 | [5 empty] | Rev. No. 03 | Black | 0.5 | 1 |  | 225 ± 1 | [8 empty] | 80 - 100 | 2026-04-02 | 220 - 230 | 240 - 245 | 245 - 250 | 260 - 270 | 70 - 90 | 250°C/2.16kg | 0.8 | 5 mm/min | 5 mm/min | 5 mm/min | 2 mm/min | [7 empty] | 2021-09-08 | [29 empty] | 224 | 225 | NA | E&E | Kingfa | ECOMID A D13 B/Y GY 7002/2 A1A1331 | 571 | 0.1 | ¦ LED White ¦ RoHS Compliant | Commercial | Asia Pacific ¦ Europe ¦ South America ¦ Africa & Middle East | ¦ Heat Stabilized | >PBT+GF< |  |  | PreLaunch | 2
eCiLON™ 5% GF FR PA6 Black | 711C1001F |  | 20 | 40 | 1.2 | 1.24 | 7 | 11 | 0.1 | 75 | 85 | 5 | 9 | 3500 | 5500 | 115 | 135 | 45 |  |  |  | V1 | 3.2 | 95 | 105 | [5 empty] | Rev. No. 04 | Black | 1.5 | 1 |  | 220 ± 1 | [8 empty] | 80 - 100 | 2026-04-02 | 225 - 235 | 235 - 245 | 250 - 260 | 260 - 280 | 80 - 100 | 275°C/2.16kg | - | 5 mm/min | 5 mm/min | 5 mm/min | 2 mm/min | [7 empty] | 2025-01-22 | [7 empty] | Long Cut Free | Black Spot Free | Shine | PIR/PCR | 15 | 40 | [16 empty] | 219 | 220 |  |  | DSM | M28RC | 572 | 0.1 | ¦ Flame Retardant FR(52) | Commercial | Asia Pacific ¦ Europe ¦ South America ¦ Africa & Middle East | ¦ Flame Retardant FR(52) | >PA6+GF-FR< | 1900 | 2900 | PreLaunch | 2
CiLON™ UF PA66 Black | 720C0001 |  | 30 | 50 | 1.13 | 1.15 |  | 2 | 0.1 | 60 | 70 | 6 | 10 | 2500 | 3500 | 100 | 120 | 50 |  |  |  | - | - | 65 | 75 | - | - |  |  |  | Rev. No. 02 | Black | 2 | 1 |  | 260 ± 1 | [8 empty] | 80 - 100 | 2026-04-02 | 250 - 260 | 270 - 280 | 280 - 290 | 290 - 310 | 80 - 110 | 275°C/2.16kg | 2.5 | 5 mm/min | 5 mm/min | 5 mm/min | 2 mm/min | V2 | V2 | 960 | 960 |  |  |  | 2021-10-10 | [28 empty] | 3 | 259 | 260 | Auto Componenet / Cable Tie | Automotive | COSETERO | DPNYL GF NG 312 NATURAL | 573 | 0.1 | ¦ RoHS Compliant | Commercial | Asia Pacific ¦ Europe ¦ South America ¦ Africa & Middle East |  | >PA6< |  |  | PreLaunch | 2
ZiLITE™ 30 % GF PBT+ASA BLK | 770C3001 |  | 10 | 20 | 1.42 | 1.46 | 28 | 32 | 0.15 | 90 | 110 | 5 | 9 | 5000 | 6000 | 170 | 190 | 90 |  |  |  | - |  | 160 | 170 | [5 empty] | Rev. No. 00 | BLK | 0.5 |  |  |  | - | - | [6 empty] | 70 - 90 | 2026-04-02 | 210 - 220 | 220 - 230 | 230 - 240 | 250 - 270 | 60 - 80 | 250°C/2.16kg | - | 5 mm/min | 5 mm/min | 5 mm/min | 2 mm/min | [41 empty] | Ester | N6GF30 iBlack | 574 | 0.1 | ¦ RoHS Compliant | Prelaunch | Asia Pacific |  | >PBT+ASA+GF< |  |  | PreLaunch | 5
ZiLITE™ 15% GF FR PBT Metallic Grey | 730C1081F | [7 empty] | 0.05 | [21 empty] | Rev. No. 01 | Metallic Grey |  |  |  | 225 ± 1 | [8 empty] | 80 - 100 | 2026-04-02 | 220 - 230 | 230 - 240 | 240 - 250 | 250 - 260 | 70 - 90 | 250°C/2.16kg | - | 5 mm/min | 5 mm/min | 5 mm/min | 2 mm/min | [34 empty] | 0.5 |  |  | 224 | 225 |  |  | Kingfa | KMV87 | 575 | 0.1 | ¦ Flame Retardant ¦ RoHS Compliant | Prototype |  | ¦ Flame Retardant ¦ RoHS Compliant | >PBT+GF-FR< |  |  | PreLaunch | 5
CiLON™ 30% GF PA6 Green | 710C3054 |  | 14 | 30 | 1.3 | 1.34 | 28 | 32 | 0.1 | 130 | 150 | 6 | 10 | 4500 | 5500 | 220 | 240 | 140 | [5 empty] | 200 | 210 | [5 empty] | Rev. No. 01 | Green | 0.4 | 1 |  | 220 ± 1 | [6 empty] | - | - | 80 - 100 | 2026-04-02 | 225 - 235 | 235 - 245 | 250 - 260 | 260 - 280 | 80 - 100 | 275°C/2.16kg | 0.8 | 5 mm/min | 5 mm/min | 5 mm/min | 2 mm/min | [7 empty] | 2021-10-21 | [26 empty] | 0.5 |  |  | 219 | 220 |  |  | DSM | K306 | 576 | 0.1 | ¦ RoHS Compliant | Prototype |  |  | >PA6+GF< |  |  | PreLaunch | 5
HiLENE™ 15% GF Chemically Coupled Heat Stabilized PP Black | 500C1001HS |  | 5 | 15 | 1.01 | 1.05 | 15 | 18 | 0.05 | 50 | 60 | 6 | 10 | 2000 | 4000 | 80 | 100 | 100 |  |  |  | - | - | 120 | 130 | - | - | - | - | - | Rev. No. 02 | Black | 1.5 | 1 | - | 160 ± 1 | - | - | - | - | - | - | - | - | 80 - 90 | 2026-04-02 | 160 - 170 | 170 - 180 | 180 - 190 | 190 - 200 | 60 - 80 | 230°C/2.16kg | 1.5 | 5 mm/min | 5 mm/min | 5 mm/min | 2 mm/min | - | - | - | - |  |  |  | 2022-11-02 | [29 empty] | 159 | 160 | TVS - Bike Handle | Automotive | COSETERO | STARFLAM RF00655 | 577 | 0.1 | ¦ Heat Stabilized ¦ RoHS Compliant | Prelaunch | Asia Pacific | ¦ Heat Stabilizer | >PP+GF-HS< |  |  | PreLaunch | 2
ABSiL™ 20% GF ABS WHITE | 900C2092 | [7 empty] | 0.15 | [21 empty] | Rev. No. 00 | WHITE | [12 empty] | 70 - 90 | 2026-04-02 | 180 - 190 | 190 - 200 | 200 -210 | 220 - 230 | 60 - 80 | 220°C/10kg | - | 5 mm/min | 5 mm/min | 5 mm/min | 2 mm/min | [34 empty] | 0.5 | [6 empty] | Ester | ECOMID A D13 B/Y GY 7002/2 A1A1332 | 578 | 0.1 | ¦ RoHS Compliant | Prototype |  |  | >ABS+GF< |  |  | PreLaunch | 5
ZiLITE™ 20% GF CFL PBT White | 730C2391A | [7 empty] | 0.05 | [21 empty] | Rev. No. 01 | White |  |  |  | 225 ± 1 | [8 empty] | 80 - 100 | 2026-04-02 | 220 - 230 | 230 - 240 | 240 - 250 | 250 - 260 | 70 - 90 | 250°C/2.16kg | - | 5 mm/min | 5 mm/min | 5 mm/min | 2 mm/min | [34 empty] | 0.5 |  |  | 224 | 225 |  |  | Kingfa | M28RC | 579 | 0.1 | ¦ CFL White ¦ RoHS Compliant | Prototype |  |  | >PBT+GF< |  |  | PreLaunch | 5
ZiLITE™ 20% GF CFL PBT White | 730C2091L |  | 20 | 30 | 1.54 | 1.58 | 24 | 28 | 0.05 | 75 | 85 | 5 | 9 | 4000 | 6000 | 135 | 145 | 50 |  |  |  | - | - | 170 | 180 | - | - | - | - | - | Rev. No. 02 | White | 0.5 | 0.25 |  | 225 ± 1 | - | - | - | - | - | - | - | - | 80 - 100 | 2026-04-02 | 220 - 230 | 230 - 240 | 240 - 250 | 250 - 260 | 70 - 90 | 250°C/2.16kg | 0.5 | 5 mm/min | 5 mm/min | 5 mm/min | 2 mm/min |  |  |  |  | 93.63 | -0.74 | -2.53 | 2022-12-07 | [26 empty] | 0.5 | 0.5 |  | 224 | 225 | Name Plates | Industrial | DSM | DPNYL GF NG 312 NATURAL | 580 | 0.1 | ¦ Laser Markable ¦ RoHS Compliant | Commercial | Asia Pacific ¦ Europe ¦ South America ¦ Africa & Middle East | ¦ Laser Marking Additive | >PBT+GF-LS< |  |  | PreLaunch | 5
PiCAN™ UF PC White | 750C0093 | [7 empty] | 0.15 | [21 empty] | Rev. No. 00 | White | [12 empty] | 80 - 100 | 2026-04-02 | 230 - 240 | 240 - 250 | 250 - 260 | 270 - 290 | 80 - 120 | 300°C/1.2kg | - | 5 mm/min | 5 mm/min | 5 mm/min | 2 mm/min | [34 empty] | 0.5 | [6 empty] | COSETERO | N6GF30 iBlack | 581 | 0.1 | ¦ RoHS Compliant | Prototype |  |  | >PC< |  |  | PreLaunch | 5
PiCAN™ UF PC White | 750C0091 |  | 8 | 12 | 1.2 | 1.24 |  | 8 | 0.2 | 50 | 70 | 6 | 10 | 2000 | 3000 | 90 | 110 | 550 |  |  |  | - | - | 130 | - | - | - | - | - | - | Rev. No. 00 | White | 0.7 | 0.25 | - | - | 130 | - | - | - | - | - | - | - | 80 - 100 | 2026-04-02 | 240 - 260 | 250 - 270 | 260 - 280 | 270 - 300 | 70 - 100 | 300°C/1.2kg | 0.7 | 5 mm/min | 5 mm/min | 5 mm/min | 2 mm/min | [7 empty] | 2022-07-28 | [26 empty] | 0.5 | [6 empty] | Ester | KMV88 | 582 | 0.1 | ¦ RoHS Compliant | Commercial | Asia Pacific ¦ Europe ¦ South America ¦ Africa & Middle East |  | >PC< |  |  | PreLaunch | 5
PiCAN | 750C0092 |  | 8 | 12 | 1.2 | 1.24 |  | 8 | 0.2 | 50 | 70 | 6 | 10 | 2000 | 3000 | 90 | 110 | 550 |  |  |  | V2 | 3.2 | 119 | 129 | - | - | - | - | - | Rev. No. 00 | White | 0.7 | 0.25 | - | - | - | - | - | - | - | - | - | - | 80 - 100 | 2026-04-02 | 230 - 240 | 240 - 250 | 250 - 260 | 270 - 290 | 80 - 120 | 300°C/1.2kg | 1 | 5 mm/min | 5 mm/min | 5 mm/min | 2 mm/min | [7 empty] | 11/28/2025 | [26 empty] | 0.5 | [6 empty] | Ester | KMV88 | 583 | 0.1 | ¦ RoHS Compliant | Prelaunch | Asia Pacific |  | >PC< |  |  | PreLaunch | 5
PiCAN™ UF PC Black | 750C0001 |  | 13 | 19 | 1.18 | 1.2 |  | 2 | 0.15 | 50 | 70 | 7 | 11 | 2000 | 3000 | 90 | 110 | 500 |  |  |  | V2 | 3.2 | 119 | 129 | 960 | 2 |  |  |  | Rev. No. 00 | Black | 0.7 | 0.25 |  |  |  | - | - | - | - |  | - | - | 80 - 100 | 2026-04-02 | 230 - 240 | 240 - 250 | 250 - 260 | 270 - 290 | 80 - 120 | 300°C/1.2kg | 1 | 5 mm/min | 5 mm/min | 5 mm/min | 2 mm/min | [7 empty] | 2021-07-28 | [28 empty] | 3 |  |  |  |  | Kingfa | K307 | 584 | 0.1 | ¦ RoHS Compliant | Prelaunch | Asia Pacific |  | >PC< |  |  | PreLaunch | 2
PiCAN™ Unfilled FR PC Black | 750C0001F |  | 8 | 12 | 1.17 | 1.21 |  | 1 | 0.15 | 60 | 70 | 6 | 10 | 2000 | 3500 | 80 | 100 | 800 |  |  |  | V0 | 3.2 | 120 | 130 | [5 empty] | Rev. No. 01 | Black | 0.7 | 0.25 |  |  | - | - | - | - | - | - | - | - | 80 - 120 | 2026-04-02 | 230 - 240 | 240 - 250 | 250 - 260 | 270 - 280 | 70 - 100 | 300°C/1.2kg | - | 5 mm/min | 5 mm/min | 5 mm/min | 2 mm/min | [7 empty] | 2021-10-10 | [31 empty] | PC UF FR BLACK | Appliance | DSM | STARFLAM RF00656 | 585 | 0.1 | ¦ Flame Retardant FR(17) ¦ RoHS Compliant | Commercial | Asia Pacific ¦ Europe ¦ South America ¦ Africa & Middle East | ¦ Flame Retardant FR(17) ¦ RoHS Compliant | >PC-FR< |  |  | PreLaunch | 2
ZiLITE™ 20% GF CFL PBT White | 730C2093AL | [7 empty] | 0.05 | [21 empty] | Rev. No. 01 | White |  |  |  | 225 ± 1 | [8 empty] | 80 - 100 | 2026-04-02 | 220 - 230 | 230 - 240 | 240 - 250 | 250 - 260 | 70 - 90 | 250°C/2.16kg | - | 5 mm/min | 5 mm/min | 5 mm/min | 2 mm/min | [34 empty] | 0.5 | 0.5 |  | 224 | 225 |  |  | COSETERO | ECOMID A D13 B/Y GY 7002/2 A1A1333 | 586 | 0.1 | ¦ Laser Markable ¦ RoHS Compliant | Prototype |  | ¦ Laser Marking Additive | >PC-LS< |  |  | PreLaunch | 5
ZiLITE™ 20% MF PBT NATURAL | 730C2231 | [7 empty] | 0.05 | [21 empty] | Rev. No. 01 | NATURAL |  |  |  | 225 ± 1 | [8 empty] | 80 - 100 | 2026-04-02 | 220 - 230 | 230 - 240 | 240 - 250 | 250 - 260 | 70 - 90 | 250°C/2.16kg | - | 5 mm/min | 5 mm/min | 5 mm/min | 2 mm/min | [37 empty] | 224 | 225 |  |  | Ester | M28RC | 587 | 0.1 | ¦ RoHS Compliant | Prototype |  |  | >PBT+MF< |  |  | PreLaunch | 2
CiLON™ 5% GF FR PA6 Black | 710C1001F |  | 15 | 35 | 1.22 | 1.26 | 5 | 10 | 0.1 | 70 | 90 | 6 | 10 | 2500 | 4500 | 115 | 145 | 50 |  |  |  | V1 | 3.2 | 150 | 160 | 960 | 3.2 |  |  |  | Rev. No. 00 | Black | 0.5 | 1 |  | 220 ± 1 | [8 empty] | 80 - 100 | 2026-04-02 | 220 - 230 | 230 - 240 | 240 - 250 | 260 - 280 | 70 - 90 | 275°C/2.16kg | 0.8 | 5 mm/min | 5 mm/min | 5 mm/min | 2 mm/min | [7 empty] | 2021-05-29 | [28 empty] | 3 | 219 | 220 |  |  | Kingfa | DPNYL GF NG 312 NATURAL | 588 | 0.1 | ¦ Flame Retardant FR(17) ¦ RoHS Compliant | Prototype |  | ¦ Flame Retardant FR(17) ¦ RoHS Compliant | >PA6+GF-FR< | 1900 | 2900 | PreLaunch | 2
eCiLON™ 40% GF PA6 Black | 711C4001 |  | 20 | 40 | 1.41 | 1.45 | 40 | 43 | 0.1 | 120 | 140 | 5 | 9 | 5500 | 6500 | 185 | 215 | 100 | [5 empty] | 205 | 215 | [5 empty] | Rev. No. 00 | Black | 0.3 | 1 |  | 220 ± 1 | [8 empty] | 80 - 100 | 2026-04-02 | 220 - 230 | 230 - 240 | 240 - 250 | 260 - 280 | 70 - 90 | 275°C/2.16kg | 0.5 | 5 mm/min | 5 mm/min | 5 mm/min | 2 mm/min | [7 empty] | 2021-10-21 | [10 empty] | PIR/PCR |  | 55 | [16 empty] | 219 | 220 | NA | Automotive | DSM | N6GF30 iBlack | 589 | 0.1 | ¦ PIR/PCR | Prelaunch | Asia Pacific |  | >PA6+GF< |  |  | PreLaunch | 5
CiLON™ 40% GF FR PA6 Black | 711C4001F |  | 15 | 35 | 1.48 | 1.52 | 40 | 45 | 0.1 | 140 | 160 | 5 | 9 | 8000 | 12000 | 210 | 230 | 70 |  |  |  | V0 | 3.2 | 210 | 220 | [5 empty] | Rev. No. 00 | Black | 0.3 | 1 |  | 220 ± 1 | [8 empty] | 80 - 100 | 2026-04-02 | 220 - 230 | 230 - 240 | 240 - 250 | 260 - 280 | 70 - 90 | 275°C/2.16kg | 0.5 | 5 mm/min | 5 mm/min | 5 mm/min | 2 mm/min | [7 empty] | 2022-08-18 | [10 empty] | PIR/PCR |  | 55 | [16 empty] | 219 | 220 |  |  | COSETERO | KMV89 | 590 | 0.1 | ¦ Flame Retardant FR(52) | Prototype |  | ¦ Flame Retardant FR(52) | >PA6+GF-FR< |  |  | PreLaunch | 5
CiLON™ 40% GF PA6 Black | 710C4001 |  | 5 | 15 | 1.41 | 1.45 | 40 | 43 | 0.1 | 140 | 160 | 5 | 9 | 5500 | 7500 | 225 | 255 | 140 | [5 empty] | 205 | 215 | [5 empty] | Rev. No. 02 | Black | 0.3 | 1 |  | 220 ± 1 | [8 empty] | 80 - 100 | 2026-04-02 | 220 - 230 | 230 - 240 | 240 - 250 | 260 - 280 | 70 - 90 | 275°C/2.16kg | 0.5 | 5 mm/min | 5 mm/min | 5 mm/min | 2 mm/min | [7 empty] | 2024-03-19 | [29 empty] | 219 | 220 |  |  | Ester | K308 | 591 | 0.1 | ¦ RoHS Compliant | Commercial | Asia Pacific ¦ Europe ¦ South America ¦ Africa & Middle East |  | >PA6+GF< |  |  | PreLaunch | 5
CiLON™ 40% GF PA6 Natural | 710C4031 |  | 7 | 13 | 1.42 | 1.46 | 39 | 41 | 0.1 | 180 | 190 | 4.5 | 6.5 | 9500 | 11500 | 275 | 305 | 180 |  |  | 240 | - | - | 210 | 220 | - | 3.2 |  |  |  | Rev. No. 03 | Natural | 0.3 | 1 |  | 220 ± 1 | [8 empty] | 80 - 100 | 2026-04-02 | 220 - 230 | 230 - 240 | 240 - 250 | 260 - 280 | 70 - 90 | 275 °C/2.16kg | - | 5 mm/min | 5 mm/min | 5 mm/min | 2 mm/min | [7 empty] | 2025-01-10 | [29 empty] | 219 | 220 | connectors | Automotive | Kingfa | STARFLAM RF00657 | 592 | 0.1 | ¦ RoHS Compliant | Commercial | Asia Pacific ¦ Europe ¦ South America ¦ Africa & Middle East |  | >PA6+GF< |  |  | PreLaunch | 5
CiLON™ 20% GF FR PA6 BLACK | 710C2003F |  | 14 | 30 | 1.38 | 1.42 | 20 | 25 | 0.1 | 100 | 120 | 6 | 10 | 3800 | 4800 | 170 | 190 | 100 |  |  | 150 | V0 | 3.2 | 180 | 190 | 960 | 3.2 |  |  |  | Rev. No. 01 | BLACK | 0.4 | 1 |  | 220 ± 1 | [8 empty] | 80 - 100 | 2026-04-02 | 220 - 230 | 230 - 240 | 240 - 250 | 260 - 280 | 70 - 90 | 275°C/2.16kg | 0.8 | 5 mm/min | 5 mm/min | 5 mm/min | 2 mm/min | [7 empty] | 2022-07-01 | [28 empty] | 3 | 219 | 220 |  |  | DSM | ECOMID A D13 B/Y GY 7002/2 A1A1334 | 593 | 0.1 | ¦ Flame Retardant FR(17) ¦ RoHS Compliant | Prelaunch | Asia Pacific | ¦ Flame Retardant FR(17) ¦ RoHS Compliant | >PA6+GF-FR< |  |  | PreLaunch | 2
ZiLITE™ 50% GF PBT/PET Black | 740C5001 |  | 2 | 8 | 1.7 | 1.74 | 50 | 53 | 0.2 | 120 | 140 | 5 | 9 | 8000 | 9000 | 210 | 240 | 120 |  |  |  | - |  | 200 | 210 | [5 empty] | Rev. No. 00 | Black | 0.3 | 0.25 |  | 220 ± 5 |  | - | - | 600 | - | - | 1000000000000000 | 1000000000000 | 100 - 140 | 2026-04-02 | 230 - 240 | 240 - 250 | 250 - 260 | 260 - 280 | 80 - 110 | 265°C/2.16kg | 0.8 | 5 mm/min | 5 mm/min | 5 mm/min | 2 mm/min | [7 empty] | 2022-01-25 | [29 empty] | 215 | 220 |  |  | COSETERO | M28RC | 594 | 0.1 | ¦ RoHS Compliant | Commercial | Asia Pacific ¦ Europe ¦ South America ¦ Africa & Middle East |  | >PBT+PET+GF< |  |  | PreLaunch | 5
CiLON™ 20% GF FR PA6 GREY | 710C2083F |  | 15 | 25 | 1.34 | 1.38 | 18 | 22 | 0.1 | 80 | 100 | 5 | 9 | 3000 | 5000 | 150 | 170 | 60 |  |  |  | V2 | 1.5 | 180 | 200 | [5 empty] | Rev. No. 02 | RAL7035 Grey | 0.6 | 1 |  | 220 ± 1 | [6 empty] | - | - | 80 - 100 | 2026-04-02 | 220 - 230 | 230 - 240 | 240 - 250 | 260 - 280 | 60 - 90 | 275°C/2.16kg | 0.6 | 5 mm/min | 5 mm/min | 5 mm/min | 2 mm/min | [7 empty] | 2023-07-07 | [26 empty] | 0.5 |  |  | 219 | 220 |  |  | Ester | DPNYL GF NG 312 NATURAL | 595 | 0.1 | ¦ Flame Retardant ¦ RoHS Compliant | Prototype |  | ¦ Flame Retardant ¦ RoHS Compliant | >PA6+GF-FR< |  |  | PreLaunch | 5
CiLON™ 20% GF FR PA6 RAL7012 Grey | 710C2084F | [7 empty] | 0.1 | [21 empty] | Rev. No. 01 |  |  |  |  | 220 ± 1 | [58 empty] | 219 | 220 |  |  | Kingfa | N6GF30 iBlack | 596 | 0.1 | ¦ Flame Retardant ¦ RoHS Compliant | Prototype |  | ¦ Flame Retardant ¦ RoHS Compliant | >PA6+GF-FR< |  |  | PreLaunch | 5
CiLON™ 20% GF FR PA6 RAL7016 Grey | 710C2085F |  | 10 | 30 | 1.26 | 1.3 | 18 | 22 | 0.1 | 80 | 100 | 4 | 8 | 5000 | 7000 | 140 | 160 | 50 |  |  |  | V0 | 3.2 | 180 | 190 | 960 | 3.2 |  |  |  | Rev. No. 01 | RAL7016 Grey | 0.4 | 1 |  | 220 ± 1 | [8 empty] | 80 - 100 | 2026-04-02 | 220 - 230 | 230 - 240 | 240 - 250 | 260 - 280 | 70 - 90 | 275°C/2.16kg | 0.8 | 5 mm/min | 5 mm/min | 5 mm/min | 2 mm/min | [7 empty] | 2022-08-27 | [26 empty] | 0.5 |  | 3 | 219 | 220 |  |  | DSM | KMV90 | 597 | 0.1 | ¦ Flame Retardant ¦ RoHS Compliant | Prototype |  | ¦ Flame Retardant ¦ RoHS Compliant | >PA6+GF-FR< |  |  | PreLaunch | 5
CiLON™ 30% GF FR PA6 GREY | 710C3085F | [7 empty] | 0.1 | [21 empty] | Rev. No. 01 | GREY | 0.3 | 1 |  | 220 ± 1 | [8 empty] | 80 - 100 | 2026-04-02 | 220 - 230 | 230 - 240 | 240 - 250 | 260 - 280 | 70 - 90 | 275°C/2.16kg | 0.8 | 5 mm/min | 5 mm/min | 5 mm/min | 2 mm/min | [34 empty] | 0.5 |  |  | 219 | 220 |  |  | COSETERO | K309 | 598 | 0.1 | ¦ Flame Retardant ¦ RoHS Compliant | Prototype |  | ¦ Flame Retardant ¦ RoHS Compliant | >PA6+GF-FR< |  |  | PreLaunch | 5
ZiLITE™ 20% MF PBT/PET GREY | 740C2182 |  | 15 | 25 | 1.44 | 1.48 | 18 | 22 | 0.2 | 45 | 55 | 4 | 8 | 3000 | 5000 | 80 | 100 | 40 |  |  |  | - | 3.2 | 85 | 95 | [5 empty] | Rev. No. 00 | Dark Grey | 1.4 | 0.25 | - | - | - | - | - | - | - | - | - | - | 80 - 100 | 2026-04-02 | 220 - 230 | 230 - 240 | 240 - 250 | 250 - 270 | 70 - 90 | 250°C/2.16kg | 1.6 | 5 mm/min | 5 mm/min | 5 mm/min | 2 mm/min | - | - | - | - | - | - | - | 2023-07-25 | [26 empty] | 0.5 |  |  |  |  | Bezel Automotive | Automotive | Ester | STARFLAM RF00658 | 599 | 0.1 | ¦ RoHS Compliant | Prelaunch | Asia Pacific |  | >PBT+PET+MF< |  |  | PreLaunch | 5
ZiLITE™ Unfilled PBT Natural | 730C0033 |  | 41 | 47 | 1.28 | 1.32 |  | 0.5 | 0.05 | 50 | 60 | 7 | 11 | 1700 | 2100 | 70 | 90 | 58 |  |  |  |  | - | 60 | 70 |  | - |  |  |  | Rev. No. 02 | Natural | 3 | 0.25 |  | 225 ± 1 | 125 ± 5 | - | - | 600 | - | - | 1000000000000000 | 1000000000000 | 80 - 100 | 2026-04-02 | 220 - 230 | 230 - 240 | 240 - 250 | 250 - 260 | 70 - 90 | 250°C/2.16kg | 3.5 | 5 mm/min | 5 mm/min | 5 mm/min | 2 mm/min | [7 empty] | 2022-01-25 | [29 empty] | 224 | 225 | BIB COCK | Industrial | DSM | M28RC | 600 | 0.1 | ¦ RoHS Compliant | Commercial | Asia Pacific ¦ Europe ¦ South America ¦ Africa & Middle East |  | >PBT< |  |  | PreLaunch | 2
ZiLITE™ UF PBT Natural | 730C0034 |  | 10 | 16 | 1.28 | 1.32 |  | 1 | 0.05 | 50 | 60 | 6 | 10 | 1700 | 2200 | 80 | 100 | 60 | [5 empty] | 65 | 75 | [5 empty] | Rev. No. 01 | Natural | 2.2 | 0.25 | - | 225 ± 1 |  |  | - | - | - | - | - | - | 80 - 100 | 2026-04-02 | 220 - 230 | 230 - 240 | 240 - 250 | 250 - 260 | 70 - 90 | 250°C/2.16kg | 2.2 | 5 mm/min | 5 mm/min | 5 mm/min | 2 mm/min | [7 empty] | 2023-06-23 | [29 empty] | 224 | 225 | Extrusion purpose | EandE | COSETERO | DPNYL GF NG 312 NATURAL | 601 | 0.1 | ¦ RoHS Compliant | Commercial | Asia Pacific ¦ Europe ¦ South America ¦ Africa & Middle East |  | >PBT< |  |  | PreLaunch | 2
CiLON™ 30% GF PA6 BLUE | 710C3065 |  | 10 | 30 | 1.32 | 1.36 | 28 | 32 | 0.1 | 130 | 150 | 6 | 10 | 5000 | 9000 | 200 | 240 | 80 |  |  |  | HB | 3.2 | 195 | 205 | [5 empty] | Rev. No. 02 | Blue | 0.4 | 1 |  | 220 ± 1 | [8 empty] | 80 - 100 | 2026-04-02 | 220 - 230 | 230 - 240 | 240 - 250 | 260 - 280 | 70 - 90 | 275°C/2.16kg | 0.4 | 5 mm/min | 5 mm/min | 5 mm/min | 2 mm/min |  |  |  |  | 30.61 | 5.44 | -25.65 | 2023-07-07 | [26 empty] | 0.5 |  |  | 219 | 220 | MCB KNOB | EandE | Ester | N6GF30 iBlack | 602 | 0.1 | ¦ RoHS Compliant | Prototype |  |  | >PA6+GF< |  |  | PreLaunch | 5
CiLON™ UF PA6 BLACK | 710C0004 | [6 empty] | 2 | 0.1 | [21 empty] | Rev. No. 00 | Black |  |  |  | 220 ± 1 | [8 empty] | 80 - 100 | 2026-04-02 | 220 - 230 | 230 - 240 | 240 - 250 | 260 - 280 | 70 - 90 | 275°C/2.16kg | - | 5 mm/min | 5 mm/min | 5 mm/min | 2 mm/min | [37 empty] | 219 | 220 |  |  | Kingfa | KMV91 | 603 | 0.1 | ¦ RoHS Compliant | Prototype |  |  | >PA6< | 2000 | 3000 | PreLaunch | 2
ZiLITE™ 20% GF FR PBT WHITE | 730C2093F | [7 empty] | 0.05 | [21 empty] | Rev. No. 01 | White |  |  |  | 225 ± 1 | [8 empty] | 80 - 100 | 2026-04-02 | 220 - 230 | 230 - 240 | 240 - 250 | 250 - 260 | 70 - 90 | 250°C/2.16kg | - | 5 mm/min | 5 mm/min | 5 mm/min | 2 mm/min | [34 empty] | 0.5 | 0.5 |  | 224 | 225 |  |  | DSM | K310 | 604 | 0.1 | ¦ Flame Retardant ¦ RoHS Compliant | Prototype |  | ¦ Flame Retardant ¦ RoHS Compliant | >PBT+GF-FR< |  |  | PreLaunch | 5
CiLON™ 20% GF FR PA6 NATURAL | 710C2032F |  | 10 | 20 | 1.39 | 1.43 | 18 | 22 | 0.1 | 110 | 140 | 6 | 10 | 3500 | 4500 | 185 | 215 | 100 |  |  |  | V0 | 3.2 | 185 | 195 | 960 | 3.2 |  |  |  | Rev. No. 02 | Natural | 0.4 | 1.1 |  | 220 ± 1 | 200 ± 5 |  |  | 600 |  |  | 100000000000000 | 1000000000000 | 80 - 100 | 2026-04-02 | 220 - 230 | 230 - 240 | 240 - 250 | 260 - 280 | 70 - 90 | 275°C/2.16kg | 0.8 | 5 mm/min | 5 mm/min | 5 mm/min | 2 mm/min | V2 | V0 | 960 | 960 |  |  |  | 2022-01-25 | [28 empty] | 3 | 219 | 220 | MCB | Electrical | COSETERO | STARFLAM RF00659 | 605 | 0.1 | ¦ Flame Retardant FR(17) ¦ RoHS Compliant | Prelaunch | Asia Pacific | ¦ Flame Retardant FR(17) ¦ RoHS Compliant | >PA6+GF-FR< |  |  | PreLaunch | 2
CiLON™ 43% GF PA66 NATURAL | 720C4031 |  | 5 | 15 | 1.46 | 1.5 | 41 | 45 | 0.1 | 185 | 205 | 6 | 10 | 9000 | 13000 | 320 | 350 | 170 |  |  |  |  | 3.2 | 240 | 250 | [5 empty] | Rev. No. 01 | Natural | 0.3 | 1 |  | 260 ± 1 | [8 empty] | 80 - 100 | 2026-04-02 | 250 - 260 | 270 - 280 | 280 - 290 | 290 - 310 | 80 - 110 | 275°C/2.16kg | 0.3 | 5 mm/min | 5 mm/min | 5 mm/min | 2 mm/min | [7 empty] | 2023-05-20 | [29 empty] | 259 | 260 | Components in coffe machines | Appliance | Ester | ECOMID A D13 B/Y GY 7002/2 A1A1336 | 606 | 0.1 | ¦ RoHS Compliant | Prelaunch | Asia Pacific |  | >PA66+GF< |  |  | PreLaunch | 2
CiLON™ UF High Gloss PA6 White | 710D0092 | [7 empty] | 0.14 | [21 empty] | Rev. No. 01 | Gloss White |  |  |  | 220 ± 1 | [8 empty] | 80 - 100 | 2026-04-02 | 220 - 230 | 230 - 240 | 240 - 250 | 260 - 280 | 70 - 90 | 275°C/2.16kg | - | 5 mm/min | 5 mm/min | 5 mm/min | 2 mm/min | [34 empty] | 0.5 |  |  | 219 | 220 |  |  | Kingfa | M28RC | 607 | 0.1 | ¦ High Gloss ¦ RoHS Compliant | Prototype |  | ¦ Gloss Modifier | >PA6+GF< |  |  | PreLaunch | 5
CiLON™ 30% GF FR PA6 Black | 710C3003F |  | 13 | 23 | 1.44 | 1.48 | 35 | 40 | 0.1 | 140 | 160 | 5 | 9 | 7000 | 10000 | 220 | 240 | 100 | - | - | - | V0 | 3.2 | 198 | 208 | 960 | 3.2 | - | - | - | Rev. No. 00 | Black | 0.3 | 1 | - | 220 ± 1 | - | - | - | >550 | - | - | - | - | 80 - 100 | 2026-04-02 | 220 - 230 | 230 - 240 | 240 - 250 | 260 - 280 | 70 - 90 | 275°C/2.16kg | 0.8 | 5 mm/min | 5 mm/min | 5 mm/min | 2 mm/min | V0 | V0 | - | - | 28.47 | -0.01 | -0.38 | 2024-02-20 | 28.67 | -0.1 | -0.58 | - |  |  |  | Long Cut Free | Black Spot Free | Shine | [18 empty] | 3 | 219 | 220 |  |  | DSM | DPNYL GF NG 312 NATURAL | 608 | 0.1 | ¦ Flame Retardant FR(52) ¦ RoHS Compliant | Prelaunch | Asia Pacific | ¦ Flame Retardant FR(52) ¦ RoHS Compliant | >PA6+GF-FR< | 9000 | 10000 | PreLaunch | 2
CiLON™ 30% GF FR PA66 Red Phosphorus | 720C3001F |  | 5 | 15 | 1.38 | 1.44 | 31 | 35 | 0.1 | 135 | 155 | 3 | 7 | 8000 | 11000 | 200 | 250 | 100 |  |  |  | V0 | 3.2 | 225 | 245 | 960 | 3.2 |  |  |  | Rev. No. 03 | Black | 0.3 | 1 |  | 260 ± 1 |  |  |  | > 550 |  | - | 1000000000000000 | 10000000000000 | 80 - 100 | 2026-04-02 | 250 - 260 | 270 - 280 | 280 - 290 | 290 - 310 | 80 - 110 | 275°C/2.16kg | 0.3 | 5 mm/min | 5 mm/min | 5 mm/min | 2 mm/min |  | V0 |  | 960 |  |  |  | 2024-03-19 | [28 empty] | 3 | 259 | 260 |  |  | COSETERO | N6GF30 iBlack | 609 | 0.1 | ¦ Flame Retardant FR(52) ¦ RoHS Compliant | Commercial | Asia Pacific ¦ Europe ¦ South America ¦ Africa & Middle East | ¦ Flame Retardant | >PA66+GF-FR< |  |  | PreLaunch | 2
PiCAN™ 10% GF FR PC Sand Brown | 750C1011FUV |  | 15 | 25 | 1.23 | 1.27 | 8 | 12 | 0.15 | 70 | 80 | 5 | 9 | 2000 | 3000 | 110 | 130 | 80 |  |  |  | V0 | 3.2 | 135 | 145 | 960 |  |  |  |  | Rev. No. 00 | Sand Brown | 0.3 | 0.5 | - | [9 empty] | 80 - 120 | 2026-04-02 | 230 - 240 | 240 - 250 | 250 - 260 | 270 - 280 | 70 - 100 | 300°C/1.2kg | - | 5 mm/min | 5 mm/min | 5 mm/min | 2 mm/min |  | V0 | [32 empty] | 0.5 |  | 3 |  |  |  |  | Kingfa | KMV71 | 610 | 0.1 | ¦ Flame Retardant FR(17) ¦ UV Stabilized ¦ RoHS Compliant | Prototype |  | ¦ Flame Retardant FR(17) ¦ UV Stabilized ¦ RoHS Compliant | >PC+GF-FR< |  |  | PreLaunch | 5
HiLENE™ Unfilled PP White | 500C0091 |  | 5 | 15 | 0.89 | 0.93 |  | 1 | 0.05 | 25 | 35 | 8 | 12 | 800 | 1800 | 30 | 40 | 100 | - | - | - | - | - | 50 | 60 | - | - | - | - | - | Rev. No. 01 | White | 1.8 | 1 | - | 160 ± 1 | - | - | - | - | - | - | - | - | 80 - 100 | 2026-04-02 | 160 - 170 | 170 - 180 | 190 - 190 | 190 - 200 | 60 - 80 | 230°C/2.16 | 2 | 5 mm/min | 5 mm/min | 5 mm/min | 2 mm/min | - | - | - | - | - | - | - | 2023-12-21 | - | - | - | - | [22 empty] | 0.5 |  |  | 159 | 160 | DOWN LIGHT HOUSING CABLE GRIPPER | Lighting | Kingfa | K311 | 611 | 0.1 | ¦ RoHS Compliant | Prelaunch | Asia Pacific |  | >PP< |  |  | PreLaunch | 5
eCiLON™ 50% GF PA6 Black | 711C5001 |  | 5 | 15 | 1.52 | 1.56 | 50 | 53 | 0.1 | 140 | 160 | 6 | 10 | 6500 | 7500 | 230 | 270 | 150 | [5 empty] | 210 | 220 | [5 empty] | Rev. No. 02 | Black | 0.2 | 0.4 |  | 220 ± 1 | [7 empty] | - | 80 - 100 | 2026-04-02 | 220 - 230 | 230 - 240 | 240 - 250 | 260 - 280 | 70 - 90 | 275°C/2.16kg | - | 5 mm/min | 5 mm/min | 5 mm/min | 2 mm/min | [7 empty] | 2021-10-25 | [7 empty] | Long Cut Free | Black Spot Free | Shine | PIR/PCR |  | 45 | [16 empty] | 219 | 220 |  |  | DSM | STARFLAM RF00660 | 612 | 0.1 | ¦ PIR/PCR | Commercial | Asia Pacific ¦ Europe ¦ South America ¦ Africa & Middle East |  | >PA6+GF< |  |  | PreLaunch | 5
eCiLON™ 30% GF PA6 Black | 711C3001ML | [5 empty] | 30 | 33 | 0.1 | [21 empty] | Rev. No. 00 | Black |  |  |  | 220 ± 1 | [8 empty] | 80 - 100 | 2026-04-02 | 220 - 230 | 230 - 240 | 240 - 250 | 260 - 280 | 70 - 90 | 275°C/2.16kg | - | 5 mm/min | 5 mm/min | 5 mm/min | 2 mm/min | [18 empty] | PIR/PCR |  | 65 | [16 empty] | 219 | 220 |  |  | COSETERO | ECOMID A D13 B/Y GY 7002/2 A1A1337 | 613 | 0.1 | ¦ Laser Markable | Prototype |  | ¦ Laser Marking Additive | >PA6+GF-LS< |  |  | PreLaunch | 2
eCiLON™ 35% GF PA6 Black | 711C3006HF |  | 30 | 40 | 1.34 | 1.38 | 35 | 38 | 0.1 | 125 | 145 | 6 | 10 | 5000 | 6000 | 190 | 215 | 95 |  |  |  | Non FR | 3.2 | 205 | 215 | [5 empty] | Rev. No. 00 | Black | 0.3 |  |  | 220 ± 1 | [8 empty] | 80 - 100 | 2026-04-02 | 220 - 230 | 230 - 240 | 240 - 250 | 260 - 280 | 70 - 90 | 275°C/2.16kg | 0.8 | 5 mm/min | 5 mm/min | 5 mm/min | 2 mm/min | [7 empty] | 2021-10-21 | [10 empty] | PIR/PCR |  | 65 | [16 empty] | 219 | 220 |  |  | Ester | M28RC | 614 | 0.1 | ¦ Flame Retardant ¦ High Flow | Prototype |  |  | >PA6+GF-HF< |  |  | PreLaunch | 2
eCiLON™ 10% GF PA6 Black | 711C1003 | [7 empty] | 0.1 | [21 empty] | Rev. No. 00 | Black |  |  |  | 220 ± 1 | [8 empty] | 80 - 100 | 2026-04-02 | 220 - 230 | 230 - 240 | 240 - 250 | 260 - 280 | 70 - 90 | 275°C/2.16kg | - | 5 mm/min | 5 mm/min | 5 mm/min | 2 mm/min | [18 empty] | PIR/PCR |  | 65 | [16 empty] | 219 | 220 |  |  | Kingfa | DPNYL GF NG 312 NATURAL | 615 | 0.1 | ¦ PIR/PCR | Prototype |  |  | >PA6+GF< |  |  | PreLaunch | 2
CiLON™ 50% GF PA66 Black | 720C5001 |  | 5 | 15 | 1.5 | 1.54 | 50 | 53 | 0.1 | 160 | 200 | 6 | 10 | 10000 | 14000 | 280 | 320 | 150 |  |  | - | - | - | 240 | 250 | [5 empty] | Rev. No. 01 | Black | 0.2 | 1 |  | 260 ± 1 | [8 empty] | 80 - 100 | 2026-04-02 | 250 - 260 | 270 - 280 | 280 - 290 | 290 - 310 | 80 - 110 | 275°C/2.16kg | 0.2 | 5 mm/min | 5 mm/min | 5 mm/min | 2 mm/min | [7 empty] | 2022-10-10 | [29 empty] | 259 | 260 | Automotive Raking | E&E | DSM | N6GF30 iBlack | 616 | 0.1 | ¦ RoHS Compliant | Prelaunch | Asia Pacific |  | >PA66+GF< |  |  | PreLaunch | 5
CiLON™ Unfilled PA6 Red | 710C0025 | [7 empty] | 0.1 | [21 empty] | Rev. No. 01 | Red |  |  |  | 220 ± 1 | [8 empty] | 80 - 100 | 2026-04-02 | 220 - 230 | 230 - 240 | 240 - 250 | 260 - 280 | 70 - 90 | 275°C/2.16kg | - | 5 mm/min | 5 mm/min | 5 mm/min | 2 mm/min | [34 empty] | 0.5 |  |  | 219 | 220 |  |  | COSETERO | KMV93 | 617 | 0.1 | ¦ RoHS Compliant | Prototype |  |  | >PA6< |  |  | PreLaunch | 5
CiLON™ 60% GF PA66 Black | 720C6001 |  | 1 | 6 | 1.56 | 1.6 | 60 | 63 | 0.1 | 200 | 220 | 4 | 8 | 12000 | 16000 | 320 | 360 | 150 | - | - | - | - | - | 243 | 253 | - | - | - | - | - | Rev. No. 01 | Black | 0.2 | 1 | - | 260 ± 1 | - | - | - | - | - | - | - | - | 80 - 100 | 2026-04-02 | 250 - 260 | 270 - 280 | 280 - 290 | 290 - 310 | 80 - 110 | 275°C/2.16kg | 0.4 | 5 mm/min | 5 mm/min | 5 mm/min | 2 mm/min | - | - | - | - | - | - | - | 2023-12-01 | - | - | - | - |  |  |  | - | - | - | - | - | - |  | - | - | [13 empty] | 259 | 260 | NA | Electrical | Ester | K312 | 618 | 0.1 |  | Prelaunch | Asia Pacific |  | >PA66+GF< |  |  | PreLaunch | 5
ZiLITE™ 20% GB PBT Natural | 730C2431 | [7 empty] | 0.05 | [21 empty] | Rev. No. 01 | Natural |  |  |  | 225 ± 1 | [8 empty] | 80 - 100 | 2026-04-02 | 220 - 230 | 230 - 240 | 240 - 250 | 250 - 260 | 70 - 90 | 250°C/2.16kg | - | 5 mm/min | 5 mm/min | 5 mm/min | 2 mm/min | [37 empty] | 224 | 225 |  |  | Kingfa | STARFLAM RF00661 | 619 | 0.1 | ¦ RoHS Compliant | Prototype |  |  | >PBT+GB< |  |  | PreLaunch | 2
eCiLON™ 35% GF PA6 Black | 711C3006 |  | 20 | 40 | 1.34 | 1.38 | 35 | 38 | 0.1 | 90 | 110 | 6 | 10 | 4500 | 6500 | 150 | 170 | 90 |  |  | - | - | - | 200 | 210 | [5 empty] | Rev. No. 00 | Black | 0.4 | 1 |  | 220 ± 1 | [8 empty] | 80 - 100 | 2026-04-02 | 220 - 230 | 230 - 240 | 240 - 250 | 260 - 280 | 70 - 90 | 275°C/2.16kg | 0.5 | 5 mm/min | 5 mm/min | 5 mm/min | 2 mm/min | [7 empty] | 2023-11-10 | [10 empty] | PIR/PCR |  | 65 | [16 empty] | 219 | 220 | Automobile | Automotive | DSM | ECOMID A D13 B/Y GY 7002/2 A1A1338 | 620 | 0.1 | ¦ PIR/PCR | Prototype |  |  | >PA6+GF< |  |  | PreLaunch | 2
ZiLITE™ 20% GF FR CFL White PBT | 730C2094F |  | 20 | 30 | 1.49 | 1.53 | 25 | 29 | 0.05 | 75 | 95 | 5 | 7 | 3200 | 4200 | 125 | 155 | 55 |  |  |  | V0 | 3.2 | 185 | 195 | [5 empty] | Rev. No. 01 | White | 0.5 |  |  | 225 ± 1 | [8 empty] | 80 - 100 | 2026-04-02 | 220 - 230 | 230 - 240 | 240 - 250 | 250 - 260 | 70 - 90 | 250°C/2.16kg | 0.5 | 5 mm/min | 5 mm/min | 5 mm/min | 2 mm/min | [34 empty] | 0.5 | 0.5 |  | 224 | 225 |  |  | COSETERO | M28RC | 621 | 0.1 | ¦ Flame Retardant FR(17) ¦ RoHS Compliant | Prelaunch | Asia Pacific | ¦ Flame Retardant FR(17) ¦ RoHS Compliant | >PBT+GF-FR< |  |  | PreLaunch | 5
ZiLITE™ 15% GF PBT Natural | 730C1031 |  | 15 | 35 | 1.38 | 1.42 | 13 | 17 | 0.05 | 90 | 110 | 4 | 8 | 4500 | 6500 | 150 | 170 | 60 |  |  | 100 | - |  | 175 | 185 | [5 empty] | Rev. No. 02 | Natural | 0.4 | 0.25 |  | 225 ± 1 | 195 ± 5 | - | - | 600 | - | - | 1000000000000000 | 1000000000000 | 80 - 100 | 2026-04-02 | 220 - 230 | 230 - 240 | 240 - 250 | 250 - 260 | 70 - 90 | 250°C/2.16kg | 0.8 | 5 mm/min | 5 mm/min | 5 mm/min | 2 mm/min | [7 empty] | 2022-01-25 | [29 empty] | 224 | 225 | N.A. | Industrial | Ester | DPNYL GF NG 312 NATURAL | 622 | 0.1 | ¦ RoHS Compliant | Commercial | Asia Pacific ¦ Europe ¦ South America ¦ Africa & Middle East |  | >PBT+GF< |  |  | PreLaunch | 2
ABSiL™ 15% GF ABS Natural | 900C1031 |  | 10 | 20 | 1.14 | 1.18 | 13 | 17 | 0.2 | 30 | 50 | 4 | 8 | 2000 | 3000 | 50 | 70 | 100 | [5 empty] | 95 | 105 | [5 empty] | Rev. No. 00 | Natural | 0.8 | 0.25 | [10 empty] | 70 - 90 | 2026-04-02 | 180 - 190 | 190 - 200 | 200 -210 | 220 - 230 | 60 - 80 | 220°C/10kg | 0.8 | 5 mm/min | 5 mm/min | 5 mm/min | 2 mm/min | [7 empty] | 2023-10-03 | [33 empty] | Kingfa | N6GF30 iBlack | 623 | 0.1 | ¦ RoHS Compliant | Prototype |  |  | >ABS+GF< |  |  | PreLaunch | 2
CiLON™ 30% GF PA6 Yellow | 710C3041 | [7 empty] | 0.1 | [21 empty] | Rev. No. 01 | Yellow | 0.3 | 1 |  | 220 ± 1 | [8 empty] | 80 - 100 | 2026-04-02 | 220 - 230 | 230 - 240 | 240 - 250 | 260 - 280 | 70 - 90 | 275°C/2.16kg | 0.8 | 5 mm/min | 5 mm/min | 5 mm/min | 2 mm/min | [34 empty] | 0.5 |  |  | 219 | 220 | For Drill Machine | Industrial | DSM | KMV94 | 624 | 0.1 |  | Prelaunch | Asia Pacific |  | >PA6+GF< |  |  | PreLaunch | 5
CiLON™ 30% GF PA6 Yellow | 710C3042 |  | 15 | 35 | 1.34 | 1.38 | 28 | 32 | 0.1 | 120 | 140 | 5 | 9 | 7500 | 8500 | 190 | 220 | 70 |  |  |  | - | - | 190 | 200 | [5 empty] | Rev. No. 02 | Yellow | 0.3 | 1 |  | 220 ± 1 |  | - | - | - | - | - | - | - | 80 - 100 | 2026-04-02 | 220 - 230 | 230 - 240 | 240 - 250 | 260 - 280 | 70 - 90 | 275°C/2.16kg | 0.8 | 5 mm/min | 5 mm/min | 5 mm/min | 2 mm/min |  |  |  |  | 65.39 | 27.7 | 57.84 | 2022-03-22 | 66.39 | 28.7 | 58.84 | [23 empty] | 0.5 |  |  | 219 | 220 | NA | Industrial | COSETERO | K313 | 625 | 0.1 |  | Commercial | Asia Pacific ¦ Europe ¦ South America ¦ Africa & Middle East |  | >PA6+GF< |  |  | PreLaunch | 5
eCiLON™ 30% PA6 GF Black | 711C3002E |  | 20 | 40 | 1.3 | 1.34 | 30 | 33 | 0.1 | 80 | 100 | 5 | 9 | 3300 | 4300 | 140 | 160 | 50 | [5 empty] | 190 | 200 | [5 empty] | Rev. No. 01 | Black | 0.3 | 1 |  | 220 ± 1 | [8 empty] | 80 - 100 | 2026-04-02 | 220 - 230 | 230 - 240 | 240 - 250 | 260 - 280 | 70 - 90 | 275°C/2.16kg | 0.8 | 5 mm/min | 5 mm/min | 5 mm/min | 2 mm/min | [7 empty] | 2022-07-01 | [10 empty] | PIR/PCR |  | 65 | [16 empty] | 219 | 220 |  | Automotive | Ester | STARFLAM RF00662 | 626 | 0.1 | ¦ PIR/PCR | Prelaunch | Asia Pacific |  | >PA6+GF< |  |  | PreLaunch | 2
CiLON™ 30% GF White | 710C3091 |  | 20 | 30 | 1.31 | 1.35 | 28 | 32 | 0.1 | 145 | 165 | 6 | 10 | 4200 | 5200 | 235 | 265 | 100 |  |  | 200 |  |  | 195 | 205 | [5 empty] | Rev. No. 01 | White | 0.3 | 1 |  | 220 ± 1 | [8 empty] | 80 - 100 | 2026-04-02 | 220 - 230 | 230 - 240 | 240 - 250 | 260 - 280 | 70 - 90 | 275°C/2.16kg | 0.8 | 5 mm/min | 5 mm/min | 5 mm/min | 2 mm/min | [7 empty] | 2022-07-01 | [26 empty] | 0.5 |  |  | 219 | 220 |  |  | Kingfa | ECOMID A D13 B/Y GY 7002/2 A1A1339 | 627 | 0.1 |  | Prelaunch | Asia Pacific |  | >PA6+GF< |  |  | PreLaunch | 5
ZiLITE™ 20% GF CFL White PBT | 730C2093AO |  | 19 | 25 | 1.44 | 1.48 | 26 | 30 | 0.05 | 90 | 110 | 6 | 10 | 3700 | 4700 | 90 | 110 | 80 |  |  | 150 | [9 empty] | Rev. No. 01 | White |  |  |  | 225 ± 1 | [8 empty] | 80 - 100 | 2026-04-02 | 220 - 230 | 230 - 240 | 240 - 250 | 250 - 260 | 70 - 90 | 250°C/2.16kg | - | 5 mm/min | 5 mm/min | 5 mm/min | 2 mm/min | [34 empty] | 0.5 | 0.5 |  | 224 | 225 |  |  | DSM | M28RC | 628 | 0.1 | ¦ High Opacity ¦ RoHS Compliant | Prelaunch | Asia Pacific | ¦ Opacity Enhancer | >PBT+GF-OP< |  |  | PreLaunch | 5
ZiLITE™ 20% GF CFL White PBT | 730C2093L |  | 17 | 29 | 1.49 | 1.55 | 24 | 28 | 0.05 | 90 | 110 | 6 | 10 | 3000 | 4000 | 140 | 160 | 60 |  |  | 150 | - |  | 170 | 180 | [5 empty] | Rev. No. 06 | White | 0.6 | 0.5 |  | 225 ± 1 |  |  | - | - | - | - | - | - | 80 - 100 | 2026-04-02 | 220 - 230 | 230 - 240 | 240 - 250 | 250 - 260 | 70 - 90 | 250°C/2.16kg | 0.6 | 5 mm/min | 5 mm/min | 5 mm/min | 2 mm/min |  |  |  |  | 85.7 | -1.45 | -2.98 | 2022-12-26 | 86.7 | -1.1 | -2.54 | [23 empty] | 0.5 | 0.5 |  | 224 | 225 | Blub | Electrical | COSETERO | DPNYL GF NG 312 NATURAL | 629 | 0.1 | ¦ Laser Markable | Commercial | Asia Pacific ¦ Europe ¦ South America ¦ Africa & Middle East | ¦ Laser Marking Additive | >PBT+GF-LS< |  |  | PreLaunch | 5
CiLON™ UF PA6 Super Tough Black | 710C0001ST |  | 5 | 15 | 1.08 | 1.12 |  | 2 | 0.1 | 45 | 55 | 6 | 10 | 1800 | 2800 | 70 | 90 | 700 |  |  |  | - | 3.2 | 55 | 65 | [5 empty] | Rev. No. 02 | Black | 2.2 | 0.4 | - | 220 ± 1 | [7 empty] | - | 80 - 100 | 2026-04-02 | 220 - 230 | 230 - 240 | 240 - 250 | 250 - 270 | 60 - 70 | 275°C/2.16kg | 2.8 | 5 mm/min | 5 mm/min | 5 mm/min | 2 mm/min | [7 empty] | 2023-10-10 | [7 empty] | Long Cut Free | Black Spot Free | Shine | [19 empty] | 219 | 220 |  | Industrial | Ester | N6GF30 iBlack | 630 | 0.1 | ¦ Super Tough ¦ RoHS Compliant | Commercial | Asia Pacific ¦ Europe ¦ South America ¦ Africa & Middle East | ¦ Impact Modifier | >PA6-IM< | 1500 | 2500 | PreLaunch | 2
CiLON™ UF PA6 Super Tough Black | 710C0002ST |  | 5 | 15 | 1.04 | 1.08 |  | 2 | 0.1 | 50 | 60 | 6 | 10 | 1500 | 1700 | 60 | 80 | 800 |  |  |  | - | - | 50 | 65 | [5 empty] | Rev. No. 00 | Black | 2.2 | 0.4 | - | 220 ± 1 | 95 | [5 empty] | 10^13 | 10^10 | 80 - 100 | 2026-04-02 | 220 - 230 | 230 - 240 | 240 - 250 | 250 - 270 | 60 - 70 | 275°C/2.16kg | 2.8 | 5 mm/min | 5 mm/min | 5 mm/min | 2 mm/min | [7 empty] | 2023-10-10 | [7 empty] | Long Cut Free | Black Spot Free | Shine | [19 empty] | 219 | 220 |  |  | Ester | N6GF30 iBlack | 631 | 0.1 | ¦ Super Tough ¦ RoHS Compliant | Prelaunch | Asia Pacific | ¦ Impact Modifier | >PA6-IM< | 1500 | 2500 | PreLaunch | 2
CiLON™ 35% GF PA66 Heat Stabilized Black | 720C3005HS |  | 8 | 18 | 1.36 | 1.4 | 35 | 37 | 0.1 | 175 | 205 | 6 | 10 | 6000 | 7000 | 275 | 305 | 150 |  |  |  | - | 3.2 | 240 | 250 | [5 empty] | Rev. No. 01 | Black | 0.3 | 0.4 |  | 260 ± 1 |  | - | - | - | - | - | - | - | 80 - 100 | 2026-04-02 | 250 - 260 | 270 - 280 | 280 - 290 | 290 - 310 | 80 - 110 | 275°C/2.16kg | 0.8 | 5 mm/min | 5 mm/min | 5 mm/min | 2 mm/min | [7 empty] | 2021-10-10 | [29 empty] | 259 | 260 | Automotive | Automotive | Kingfa | KMV95 | 632 | 0.1 | ¦ Heat Stabilized ¦ RoHS Compliant | Commercial | Asia Pacific ¦ Europe ¦ South America ¦ Africa & Middle East | ¦ Heat Stabilizer | >PA66+GF-HS< |  |  | PreLaunch | 2
eCiLON™ 15% GF PA6 Black | 711C1001A |  | 20 | 40 | 1.2 | 1.25 | 15 | 17 | 0.1 | 100 | 120 | 6 | 10 | 4500 | 6500 | 145 | 175 | 55 | - | - | - | - | 3.2 | 160 | 170 | - | - | - | - | - | Rev. No. 03 | Black | 0.5 | 1 | - | 220 ± 1 | - | - | - | - | - | - | - | - | 80 - 100 | 2026-04-02 | 220 - 230 | 230 - 240 | 240 - 250 | 260 - 280 | 70 - 90 | 275°C/2.16kg | 0.8 | 5 mm/min | 5 mm/min | 5 mm/min | 2 mm/min | [7 empty] | 2024-04-29 | [7 empty] | Long Cut Free | Black spot Free | shine | PIR/PCR |  | 65 | [16 empty] | 219 | 220 | Casing | Industrial | DSM | K314 | 633 | 0.1 | ¦ PIR/PCR | Commercial | Asia Pacific ¦ Europe ¦ South America ¦ Africa & Middle East |  | >PA6+GF< |  |  | PreLaunch | 2
CiLON™ 20% MF + 5% GF FR PA6 Grey | 710C2383F2 |  | 15 | 35 | 1.34 | 1.38 | 23 | 27 | 0.1 | 60 | 90 | 4 | 10 | 3000 | 4000 | 100 | 140 | 35 |  |  |  | V2 | 3.2 | 150 |  | 960 | 3.2 |  |  |  | Rev. No. 02 | Grey | 0.7 | 1 | - | 220 ± 1 | 195 | - | - | 600 | 20 | - | 100000000000000 | 1000000000000 | 80 - 100 | 2026-04-02 | 220 - 230 | 230 - 240 | 240 - 250 | 260 - 280 | 80 - 100 | 275°C/2.16kg | 1 | 5 mm/min | 5 mm/min | 5 mm/min | 2 mm/min |  |  | 960 |  | 80 | -1.3 | 2.2 | 2022-10-21 | [7 empty] | Long Cut Free | Black spot Free | shine | [16 empty] | 0.5 |  | 3 | 219 | 220 |  |  | COSETERO | STARFLAM RF00663 | 634 | 0.1 | ¦ Flame Retardant FR(30) | Commercial | Asia Pacific ¦ Europe ¦ South America ¦ Africa & Middle East | ¦ Flame Retardant FR(30) | >PA6+MF+GF-FR< |  |  | PreLaunch | 5
eCiLON™ 20% GF FR PA6 Black | 711C2001F |  | 25 | 35 | 1.34 | 1.38 | 20 | 25 | 0.1 | 80 | 100 | 6 | 10 | 4000 | 5500 | 140 | 170 | 60 |  |  |  | V2 | 1.5 | 160 | 150 | [5 empty] | Rev. No. 02 | Black | 0.4 | 0.4 |  | 220 ± 1 | [5 empty] | - | - | - | 80 - 100 | 2026-04-02 | 220 - 230 | 230 - 240 | 240 - 250 | 260 - 280 | 70 - 90 | 275°C/2.16kg | 1 | 5 mm/min | 5 mm/min | 5 mm/min | 2 mm/min |  | V2 | [5 empty] | 2025-01-27 | [7 empty] | Long Cut Free | Black spot Free | shine | PIR/PCR |  | 65 | [15 empty] | 3 | 219 | 220 |  |  | Ester | ECOMID A D13 B/Y GY 7002/2 A1A1340 | 635 | 0.1 | ¦ Flame Retardant FR(52) | Commercial | Asia Pacific ¦ Europe ¦ South America ¦ Africa & Middle East | ¦ Flame Retardant FR(52) | >PA6+GF-FR< |  |  | PreLaunch | 2
eCiLON™ 25% GF FR PA 6 Red Phosphorous | 711C2002F |  | 25 |  | 1.33 | 1.37 | 30 | 35 | 0.1 | 90 | 110 | 3 | 7 | 4000 | 5000 | 135 | 165 | 72 |  |  |  | V0 | 3.2 | 190 | 210 | 960 | 3.2 |  |  |  | Rev. No. 00 | Black | 0.5 | 1 |  | 220 ± 1 | [8 empty] | 80 - 100 | 2026-04-02 | 220 - 230 | 230 - 240 | 240 - 250 | 260 - 280 | 70 - 90 | 275°C/2.16kg | 1 | 5 mm/min | 5 mm/min | 5 mm/min | 2 mm/min | [7 empty] | 2021-10-21 | [10 empty] | PIR/PCR |  | 65 | [15 empty] | 3 | 219 | 220 |  |  | Kingfa | M28RC | 636 | 0.1 | ¦ Flame Retardant ¦ FR(40) | Prototype |  | ¦ Flame Retardant | >PA6+GF-FR< |  |  | PreLaunch | 2
CiLON™ 25% Filled FR PA6 Black | 711C2301F |  | 50 |  | 1.34 | 1.38 | 25 | 30 | 0.1 | 40 | 60 | 3 | 7 | 3000 | 5000 | 80 | 100 | 30 |  |  |  | V2 | 3.2 | 140 | 150 | 850 | 1.5 |  |  |  | Rev. No. 00 | Black | 0.7 | 1 |  | 220 ± 1 | [8 empty] | 80 - 100 | 2026-04-02 | 220 - 230 | 230 - 240 | 240 - 250 | 260 - 280 | 70 - 90 | 275°C/2.16kg | 1 | 5 mm/min | 5 mm/min | 5 mm/min | 2 mm/min |  | V2 | 850 | 850 |  |  |  | 2022-08-24 | [10 empty] | PIR/PCR |  | 65 | [15 empty] | 3 | 219 | 220 |  |  | DSM | DPNYL GF NG 312 NATURAL | 637 | 0.1 | ¦ Flame Retardant | Prototype |  | ¦ Flame Retardant | >PA6+MF-FR< |  |  | PreLaunch | 2
CiLON™ 25% GF PA6 Green | 710C2051 | 3100111 | 25 | 45 | 1.24 | 1.28 | 23 | 27 | 0.1 | 125 | 155 | 6 | 10 | 4500 | 5500 | 205 | 235 | 80 |  |  |  | NON FR | 3.2 | 170 | 180 | [5 empty] | Rev. No. 01 | Green | 0.4 | 1 |  | 220 ± 1 | - | - | - | - | - | - | - | - | 80 - 100 | 2026-04-02 | 220 - 230 | 230 - 240 | 240 - 250 | 260 - 280 | 70 - 90 | 275°C/2.16kg | 0.8 | 5 mm/min | 5 mm/min | 5 mm/min | 2 mm/min | [7 empty] | 2021-10-21 | [26 empty] | 0.5 |  |  | 219 | 220 |  |  | COSETERO | N6GF30 iBlack | 638 | 0.1 |  | Prototype |  |  | >PA6+GF< |  |  | PreLaunch | 5
HiLENE™ 20% MF PP White | 500C2291 |  | 7 | 17 | 0.99 | 1.03 | 18 | 22 | 0.05 | 22 | 28 | 6 | 10 | 1300 | 2300 | 45 | 51 | 45 |  |  |  | Non FR | 3.2 | 70 | 80 | [5 empty] | Rev. No. 03 | White | 1.8 | 0.25 |  | 160 ± 1 | - | - | - | - | - | - | - | - | 80 - 100 | 2026-04-02 | 160 - 170 | 170 - 180 | 190 - 190 | 190 - 200 | 60 - 80 | 230°C/2.16 | 1.8 | 5 mm/min | 5 mm/min | 5 mm/min | 2 mm/min | [7 empty] | 2021-10-10 | [7 empty] | Long Cut Free | Black spot Free | shine | [16 empty] | 0.5 |  |  | 159 | 160 | lighting cap | E&E | Ester | KMV96 | 639 | 0.1 | ¦ RoHS Compliant | Commercial | Asia Pacific ¦ Europe ¦ South America ¦ Africa & Middle East |  | >PP+MF< |  |  | PreLaunch | 5
HiLENE™ 20 % TF PP Cherry Red | 500C2122 |  | 25 | 35 | 1.05 | 1.07 | 24 | 28 | 0.05 | 23 | 27 | 6 | 8 | 1000 | 1400 | 37 | 43 | 40 |  |  |  |  | 3.2 | 75 | 85 | [5 empty] | Rev. No. 02 | Cherry Red | 1.5 | 0.25 |  | 160 ± 1 | [8 empty] | 80 - 100 | 2026-04-02 | 160 - 170 | 170 - 180 | 190 - 190 | 190 - 200 | 60 - 80 | 230°C/2.16 | 1.8 | 5 mm/min | 5 mm/min | 5 mm/min | 2 mm/min | [7 empty] | 2021-10-10 | [26 empty] | 0.5 |  |  | 159 | 160 |  |  | Kingfa | K315 | 640 | 0.1 | ¦ TALC Filled ¦ RoHS Compliant | Prototype |  |  | >PP+TF< |  |  | PreLaunch | 5
HiLENE™ MF PP Red | 500C2221 | [7 empty] | 0.05 | [21 empty] | Rev. No. 01 |  |  |  |  | 160 ± 1 | [58 empty] | 159 | 160 |  |  | DSM | STARFLAM RF00664 | 641 | 0.1 |  | Prototype |  |  | >PP+MF< |  |  | PreLaunch | 5
HiLENE™ 20% TF PP Red | 500C2121 |  | 18 | 22 | 1.08 | 1.12 | 18 | 22 | 0.05 | 29 | 35 | 7 | 9 | 2500 | 2800 | 56 | 64 | 25 | [5 empty] | 80 | 90 | [5 empty] | Rev. No. 02 | White | 1.5 | 0.25 |  | 160 ± 1 | [8 empty] | 80 - 100 | 2026-04-02 | 160 - 170 | 170 - 180 | 190 - 190 | 190 - 200 | 60 - 80 | 230°C/2.16 | 1.8 | 5 mm/min | 5 mm/min | 5 mm/min | 2 mm/min | [7 empty] | 2022-11-15 | [26 empty] | 0.5 |  |  | 159 | 160 |  |  | COSETERO | ECOMID A D13 B/Y GY 7002/2 A1A1341 | 642 | 0.1 | ¦ TALC Filled ¦ RoHS Compliant | Prototype |  |  | >PP+TF< |  |  | PreLaunch | 5
CiLON™ 15% GF PA6 LED ALLOY | 710C1092 |  | 20 | 40 | 1.18 | 1.22 | 13 | 17 | 0.1 | 110 | 130 | 6 | 10 | 2800 | 3400 | 165 | 195 | 70 |  |  |  | Non FR | 3.2 | 155 | 165 | [5 empty] | Rev. No. 01 | White | 0.6 | 0.4 |  | 220 ± 1 | [5 empty] | - | - | - | 80 - 100 | 2026-04-02 | 230 - 240 | 240 - 250 | 250 - 260 | 260 - 280 | 60 - 80 | 275°C/2.16kg | - | 5 mm/min | 5 mm/min | 5 mm/min | 2 mm/min | [34 empty] | 0.5 |  |  | 219 | 220 | LED BULB | E&E | Ester | M28RC | 643 | 0.1 | ¦ LED White | Prelaunch | Asia Pacific |  | >PA6+GF< |  |  | PreLaunch | 5
CiLON™ 20% MF + 5% GF FR PA6 MCB RAL7035 Grey | 710C2383F4 |  | 20 | 30 | 1.35 | 1.41 | 23 | 27 | 0.1 | 60 | 80 | 2 | 8 | 4500 | 5500 | 100 | 120 | 30 |  |  |  | V2 | 3.2 | 150 |  | 960 | 3.2 |  |  |  | Rev. No. 06 | Grey RAL 7035 | 0.7 | 1 | - | 220 ± 1 | 195 | - | - | 600 | 20 | - | 100000000000000 | 1000000000000 | 80 - 100 | 2026-04-02 | 220 - 230 | 230 - 240 | 240 - 250 | 260 - 280 | 60 - 90 | 275°C/2.16kg | 0.8 | 5 mm/min | 5 mm/min | 5 mm/min | 2 mm/min |  | V2 | 960 | 960 | 78.01 | -1.05 | 0.9 | 2025-05-05 | 80.5 | -0.75 | 1.35 |  |  |  |  | Long Cut Free | Black spot free | Shine | [16 empty] | 0.5 |  | 3 | 219 | 220 |  |  | Kingfa | DPNYL GF NG 312 NATURAL | 644 | 0.1 | ¦ Flame Retardant FR(30) | Commercial | Asia Pacific ¦ Europe ¦ South America ¦ Africa & Middle East | ¦ Flame Retardant FR(30) | >PA6+MF+GF-FR< |  |  | PreLaunch | 5
CiLON™ 20% MF + 5% GF FR PA6 Cool Grey | 710C2383F5 |  | 20 | 30 | 1.34 | 1.38 | 23 | 27 | 0.1 | 70 | 80 | 2 | 8 | 3000 | 4000 | 100 | 120 | 30 |  |  |  | V2 | 3.2 | 150 |  | 960 | 3.2 |  |  |  | Rev. No. 01 | Grey | 0.7 | 1 | - | 220 ± 1 | 195 | - | - | 600 | 20 | - | 100000000000000 | 1000000000000 | 80 - 100 | 2026-04-02 | 220 - 230 | 230 - 240 | 240 - 250 | 260 - 280 | 60 - 90 | 275°C/2.16kg | - | 5 mm/min | 5 mm/min | 5 mm/min | 2 mm/min |  | V2 | 960 | 960 | 85.13 | -0.89 | 0.33 | 2022-05-08 | 85.51 | -0.93 | 0.49 | [23 empty] | 0.5 |  | 3 | 219 | 220 |  |  | DSM | N6GF30 iBlack | 645 | 0.1 | ¦ Flame Retardant FR(30) ¦ RoHS Compliant | Prototype |  | ¦ Flame Retardant FR(30) ¦ RoHS Compliant | >PA6+MF+GF-FR< |  |  | PreLaunch | 5
CiLON™ 30% GF PA6 Natural | 710C3031W |  | 5 | 15 | 1.34 | 1.38 | 28 | 32 | 0.1 | 160 | 200 | 6 | 10 | 5000 | 6000 | 250 | 300 | 150 |  |  |  | - | 3.2 | 200 | 210 | [5 empty] | Rev. No. 02 | Natural | 0.3 | 1 |  | 220 ± 1 |  | - | - | - | - | - | - | - | 80 - 100 | 2026-04-02 | 230 - 240 | 240 - 250 | 250 - 260 | 260 - 280 | 60 - 80 | 275°C/2.16kg | 0.8 | 5 mm/min | 5 mm/min | 5 mm/min | 2 mm/min | [7 empty] | 2022-03-06 | [29 empty] | 219 | 220 |  |  | COSETERO | KMV97 | 646 | 0.1 | ¦ RoHS Compliant | Prelaunch | Asia Pacific |  | >PA6+GF< |  |  | PreLaunch | 2
CiLON™ 40% GF PA66 Black, UV Stabilized | 720C4001UV |  | 2 | 6 | 1.43 | 1.47 | 40 | 43 | 0.1 | 165 | 185 | 4 | 8 | 5500 | 7500 | 250 | 280 | 120 |  |  |  | - | 3.2 |  |  | - | 3.2 |  |  |  | Rev. No. 01 | Black | 0.3 | 0.4 | - | 260 ± 1 |  | - | - | - | - | - | - | - | 80 - 100 | 2026-04-02 | 250 - 260 | 270 - 280 | 280 - 290 | 290 - 310 | 80 - 110 | 275°C/2.16kg | 0.3 | 5 mm/min | 5 mm/min | 5 mm/min | 2 mm/min | [7 empty] | 02/15/2022 | [29 empty] | 259 | 260 |  |  | Ester | K316 | 647 | 0.1 | ¦ UV Stabilized ¦ RoHS Compliant | Prototype |  | ¦ UV Stabilizer | >PA66+GF-UV< |  |  | PreLaunch | 5
eCiLON™ 40% GF PA66 Black, UV Stabilized | 721C4001UV |  | 3 | 8 | 1.43 | 1.47 | 40 | 43 | 0.1 | 155 | 175 | 3 | 7 | 5200 | 7200 | 235 | 265 | 110 |  |  |  | - | 3.2 |  |  | - | 3.2 |  |  |  | Rev. No. 00 | Black |  | 0.4 | - | 260 ± 1 |  | - | - | - | - | - | - | - | 80 - 100 | 2026-04-02 | 245 - 255 | 260 - 275 | 270 - 280 | 280 - 300 | 80 - 110 | 275°C/2.16kg |  | 5 mm/min | 5 mm/min | 5 mm/min | 2 mm/min | [7 empty] | 02/15/2022 | [10 empty] | PIR/PCR | [18 empty] | 259 | 260 |  |  | Kingfa | STARFLAM RF00665 | 648 | 0.1 | ¦ UV Stabilized | Prototype |  | ¦ UV Stabilizer | >PA66+GF-UV< |  |  | PreLaunch | 5
eCiLON™ 40% GF PA66 Black | 721C4001 |  | 2 | 6 | 1.38 | 1.42 | 40 | 43 | 0.1 | 130 | 160 | 6 | 10 | 5000 | 6000 | 225 | 255 | 150 | [5 empty] | 230 | 240 |  | 3.2 |  |  |  | Rev. No. 01 | Black | 0.3 | 1 |  | 260 ± 1 | [8 empty] | 80 - 100 | 2026-04-02 | 245 - 255 | 260 - 275 | 270 - 280 | 280 - 300 | 80 - 110 | 275°C/2.16kg | 0.8 | 5 mm/min | 5 mm/min | 5 mm/min | 2 mm/min | [7 empty] | 2021-10-21 | [10 empty] | PIR/PCR | [18 empty] | 259 | 260 |  |  | DSM | ECOMID A D13 B/Y GY 7002/2 A1A1342 | 649 | 0.1 | ¦ PIR/PCR | Prototype |  |  | >PA66+GF< |  |  | PreLaunch | 5
#N/A | 710C2383F3 |  | 20 | 30 | 1.34 | 1.38 | 23 | 27 | 0.1 | 70 | 80 | 2 | 8 | 3000 | 4000 | 100 | 120 | 30 |  |  |  | V2 | 3.2 | 150 |  | 960 | 3.2 |  |  |  | Rev. No. 01 | Grey | 0.7 | 1 | - | 220 ± 1 | 195 | - | - | 600 | 20 | - | 100000000000000 | 1000000000000 | 80 - 100 | 2026-04-02 | 220 - 230 | 230 - 240 | 240 - 250 | 260 - 280 | 60 - 90 | 275°C/2.16kg | - | 5 mm/min | 5 mm/min | 5 mm/min | 2 mm/min |  | V2 | 960 | 960 | [30 empty] | 0.5 |  | 3 | 219 | 220 | #N/A | #N/A | COSETERO | M28RC | 650 | 0.1 | ¦ Flame Retardant FR(30) ¦ RoHS Compliant | Prototype |  | ¦ Flame Retardant FR(30) ¦ RoHS Compliant | >PA6+MF+GF-FR< |  |  | PreLaunch | 5
CiLON™ 25% GF FR PA66 Black | 720C2001F |  | 10 | 30 | 1.34 | 1.38 | 25 | 30 | 0.1 | 120 | 140 | 5 | 9 | 5000 | 7000 | 180 | 200 | 90 |  |  |  | V0 | 3.2 | 225 | 235 | 960 | 3.2 |  |  |  | Rev. No. 01 | Black | 0.4 | 1 |  | 260 ± 1 | 245 |  |  | > 550 |  | - | 1000000000000000 | 10000000000000 | 80 - 100 | 2026-04-02 | 250 - 260 | 270 - 280 | 280 - 290 | 290 - 310 | 80 - 110 | 275°C/2.16kg | 0.6 | 5 mm/min | 5 mm/min | 5 mm/min | 2 mm/min | V0 | V0 | [5 empty] | 2022-05-27 | [28 empty] | 3 | 259 | 260 |  |  | Ester | DPNYL GF NG 312 NATURAL | 651 | 0.1 | ¦ Flame Retardant FR(52) ¦ RoHS Compliant | Commercial | Asia Pacific ¦ Europe ¦ South America ¦ Africa & Middle East | ¦ Flame Retardant FR(52) ¦ RoHS Compliant | >PA66+GF-FR< |  |  | PreLaunch | 2
CiLON™ 25% GF PA66 Black | 720C2001 |  | 15 | 25 | 1.28 | 1.32 | 25 | 28 | 0.1 | 140 | 160 | 5 | 9 | 7000 | 9000 | 210 | 230 | 80 | [5 empty] | 235 | 245 | [5 empty] | Rev. No. 01 | Black | 0.4 | 1 |  | 260 ± 1 | 245 | [7 empty] | 80 - 100 | 2026-04-02 | 250 - 260 | 270 - 280 | 280 - 290 | 290 - 310 | 80 - 110 | 275°C/2.16kg | 0.9 | 5 mm/min | 5 mm/min | 5 mm/min | 2 mm/min | [7 empty] | 2022-08-09 | [29 empty] | 259 | 260 | AUTOMOTIVE DOOR BREAKET | Automotive | Kingfa | N6GF30 iBlack | 652 | 0.1 | ¦ RoHS Compliant | Prelaunch | Asia Pacific |  | >PA66+GF< |  |  | PreLaunch | 2
CiLON™ 20% GF PA66 UV Stabilized Black | 720C2002 |  | 10 | 30 | 1.3 | 1.34 | 20 | 23 | 0.1 | 120 | 140 | 5 | 9 | 4500 | 6500 | 180 | 200 | 80 | [5 empty] | 220 | 230 | [5 empty] | Rev. No. 01 | Black | 0.5 | 1 |  | 260 ± 1 | 240 | [7 empty] | 80 - 100 | 2026-04-02 | 250 - 260 | 270 - 280 | 280 - 290 | 290 - 310 | 80 - 110 | 275°C/2.16kg | 1 | 5 mm/min | 5 mm/min | 5 mm/min | 2 mm/min | [7 empty] | 2022-06-04 | [29 empty] | 259 | 260 |  |  | DSM | KMV98 | 653 | 0.1 | ¦ UV Stabilized ¦ RoHS Compliant | Prelaunch | Asia Pacific | ¦ UV Stabilizer | >PA66+GF-UV< |  |  | PreLaunch | 2
CiLON™ 60% GF PA66 Natural | 720C6031 |  | 3 | 9 | 1.63 | 1.67 | 58 | 62 | 0.1 | 220 | 240 | 2 | 6 | 8000 | 14000 | 360 | 400 | 250 |  |  |  | - | 3.2 | 248 | 258 | 650 | 3.2 |  |  |  | Rev. No. 01 | Natural | 0.1 | 0.8 |  | 260 ± 1 | 260 |  |  | 550 |  |  | 100000000000000 | 1000000000000 | 80 - 100 | 2026-04-02 | 260-270 | 280-290 | 280 - 290 | 290 - 310 | 80 - 110 | 275°C/2.16kg | - | 5 mm/min | 5 mm/min | 5 mm/min | 2 mm/min | - | - | - | - |  |  |  | 06/15/2022 | [28 empty] | 3 | 259 | 260 |  |  | COSETERO | K317 | 654 | 0.1 | ¦ RoHS Compliant | Prelaunch | Asia Pacific |  | >PA66+GF< |  |  | PreLaunch | 5
CiLON™ 20%MF + 5% GF FR PA6 RAL8016 Brown | 710C2311F |  | 10 | 30 | 1.38 | 1.42 | 23 | 27 | 0.1 | 60 | 70 | 2 | 6 | 3500 | 5500 | 105 | 115 | 35 |  |  |  | V2 | 1.5 | 140 | 150 | 960 | 3.2 |  |  |  | Rev. No. 01 | RAL 8016 Brown | 0.7 | 1 |  | 220 ± 1 | [8 empty] | 80 - 100 | 2026-04-02 | 220 - 230 | 230 - 240 | 240 - 250 | 260 - 280 | 60 - 90 | 275°C/2.16kg | 0.8 | 5 mm/min | 5 mm/min | 5 mm/min | 2 mm/min |  | V2 | 960 | 960 | 29.8 | 6.1 | 3.8 | 2022-09-01 | 31.1 | 7.1 | 4.9 | [23 empty] | 0.5 |  | 3 | 219 | 220 |  |  | Ester | STARFLAM RF00666 | 655 | 0.1 | ¦ Flame Retardant FR(30) | Commercial | Asia Pacific ¦ Europe ¦ South America ¦ Africa & Middle East | ¦ Flame Retardant FR(30) | >PA6+MF+GF-FR< |  |  | PreLaunch | 5
CiLON™ 30% GF FR PA6 Natural, Halogen Free | 710C3031F1 |  | 10 | 30 | 1.38 | 1.44 | 28 | 32 | 0.1 | 110 | 140 | 6 | 10 | 5000 | 7000 | 210 | 230 | 100 |  |  |  | V0 | 3.2 | 200 | 210 | 960 | 3.2 |  |  |  | Rev. No. 02 | Natural | 0.3 | 1 |  | 220 ± 1 | [8 empty] | 80 - 100 | 2026-04-02 | 220 - 230 | 240 - 250 | 245 - 255 | 260 - 280 | 70 - 90 | 275°C/2.16kg | 0.8 | 5 mm/min | 5 mm/min | 5 mm/min | 2 mm/min |  | V0 |  | 960 |  |  |  | 2022-09-07 | [28 empty] | 3 | 219 | 220 |  |  | Kingfa | ECOMID A D13 B/Y GY 7002/2 A1A1343 | 656 | 0.1 | ¦ Flame Retardant FR(40) ¦ Halogen Free ¦ RoHS Compliant | Commercial | Asia Pacific ¦ Europe ¦ South America ¦ Africa & Middle East | ¦ Flame Retardant FR(40) ¦ Halogen Free ¦ RoHS Compliant | >PA6+GF-FR< |  |  | PreLaunch | 2
CiLON™ 15%MF + 15%GF PA6 Black | 710C3301A |  | 20 | 40 | 1.34 | 1.38 | 30 | 33 | 0.1 | 110 | 130 | 6 | 10 | 4000 | 6000 | 180 | 200 | 40 |  |  |  | - | - | 180 | 190 | - | - |  |  |  | Rev. No. 01 | Black | 0.5 | 1 |  | 220 ± 1 | [8 empty] | 80 - 100 | 2026-04-02 | 220 - 230 | 240 - 250 | 245 - 255 | 260 - 280 | 70 - 90 | 275°C/2.16kg | 0.8 | 5 mm/min | 5 mm/min | 5 mm/min | 2 mm/min | [7 empty] | 2022-09-01 | [7 empty] | Long Cut Free | Black Spot Free | Shine | [19 empty] | 219 | 220 | Engine Cover | Automotive | DSM | M28RC | 657 | 0.1 | ¦ RoHS Compliant | Commercial | Asia Pacific ¦ Europe ¦ South America ¦ Africa & Middle East |  | >PA6+MF+GF< |  |  | PreLaunch | 2
eCiLON™ 30% GF PA6 White | 711C3091 |  | 10 | 30 | 1.35 | 1.39 | 28 | 32 | 0.1 | 100 | 120 | 4 | 8 | 6500 | 8500 | 175 | 195 | 55 |  |  |  | - | - | 190 | 200 | - | - |  |  |  | Rev. No. 00 | White | 0.3 | 1 |  | 220 ± 1 | [8 empty] | 80 - 100 | 2026-04-02 | 220 - 230 | 240 - 250 | 245 - 255 | 260 - 280 | 70 - 90 | 275°C/2.16kg | 0.8 | 5 mm/min | 5 mm/min | 5 mm/min | 2 mm/min | - | - | - | - |  |  |  | 2022-09-12 | [10 empty] | PIR/PCR |  | 65 | [13 empty] | 0.5 |  |  | 219 | 220 |  |  | COSETERO | DPNYL GF NG 312 NATURAL | 658 | 0.1 | ¦ PIR/PCR | Prelaunch | Asia Pacific |  | >PA6+GF< |  |  | PreLaunch | 5
CiLON™ 20% GF PA6 HF FR RAL7035 Grey | 710C2082F1 |  | 10 | 30 | 1.38 | 1.42 | 18 | 22 | 0.1 | 110 | 130 | 6 | 10 | 3500 | 5500 | 180 | 200 | 80 |  |  |  | V0 | 3.2 | 180 | 190 | 960 | 3.2 |  |  |  | Rev. No. 01 | RAL7035 Grey | 0.4 | 1 |  | 220 ± 1 | [8 empty] | 80 - 100 | 2026-04-02 | 220 - 230 | 230 - 240 | 240 - 250 | 260 - 280 | 70 - 90 | 275°C/2.16kg | 0.5 | 5 mm/min | 5 mm/min | 5 mm/min | 2 mm/min | V0 | V0 | 960 | 960 |  |  |  | 2022-10-05 | 80.52 | -0.81 | 0.91 |  |  |  |  | Long Cut Free | Black spot free | shine | [16 empty] | 0.5 | 0.5 | 3 | 219 | 220 |  |  | Ester | N6GF30 iBlack | 659 | 0.1 | ¦ Flame Retardant FR(40) | Commercial | Asia Pacific ¦ Europe ¦ South America ¦ Africa & Middle East | ¦ Flame Retardant FR(40) | >PA6+GF-FR< |  |  | PreLaunch | 5
CiLON™ 20% GF PA6 HF FR RAL7016 Grey | 710C2082F2 |  | 10 | 30 | 1.38 | 1.42 | 18 | 22 | 0.1 | 110 | 130 | 6 | 10 | 3500 | 5500 | 180 | 200 | 80 |  |  |  | V0 | 3.2 | 180 | 190 | 960 | 3.2 |  |  |  | Rev. No. 01 | RAL7016 Grey | 0.4 | 1 |  | 220 ± 1 | [8 empty] | 80 - 100 | 2026-04-02 | 220 - 230 | 230 - 240 | 240 - 250 | 260 - 280 | 70 - 90 | 275°C/2.16kg | 0.5 | 5 mm/min | 5 mm/min | 5 mm/min | 2 mm/min | V0 | V0 | 960 | 960 |  |  |  | 2022-10-05 | [7 empty] | Long Cut Free | Black spot free | shine | [16 empty] | 0.5 | 0.5 | 3 | 219 | 220 |  |  | Kingfa | KMV99 | 660 | 0.1 | ¦ Flame Retardant FR(40) | Commercial | Asia Pacific ¦ Europe ¦ South America ¦ Africa & Middle East | ¦ Flame Retardant FR(40) | >PA6+GF-FR< |  |  | PreLaunch | 5
CiLON™ 20% GF PA66 Natural | 720C2032 |  | 10 | 30 | 1.26 | 1.3 | 18 | 22 | 0.1 | 120 | 140 | 6 | 10 | 5000 | 8000 | 220 | 240 | 100 |  |  |  | - | - | 190 | 205 | - | - |  |  |  | Rev. No. 01 | Natural | 0.5 | 1 |  | 260 ± 1 | [8 empty] | 80 - 120 | 2026-04-02 | 250 - 260 | 270 - 280 | 280 - 290 | 290 - 310 | 80 - 120 | 275°C/2.16kg | 0.8 | 5 mm/min | 5 mm/min | 5 mm/min | 2 mm/min | - | - | - | - |  |  |  | 2022-10-06 | [29 empty] | 259 | 260 |  |  | DSM | K318 | 661 | 0.1 | ¦ RoHS Compliant | Prototype |  |  | >PA66+GF< |  |  | PreLaunch | 2
ZiLITE™ 30% MF PBT + PET White | 740C3191 | [97 empty] | COSETERO | STARFLAM RF00667 | 662 | 0.1 | ¦ RoHS Compliant | Prototype |  |  | >PBT+PET+MF< |  |  | PreLaunch | 5
CiLON™ 15% GF PA6 Heat Stabilized Black | 710C1001HS |  | 10 | 30 | 1.19 | 1.23 | 15 | 18 | 0.1 | 105 | 125 | 4 | 8 | 3000 | 5000 | 160 | 190 | 70 |  |  |  |  | 3.2 | 175 | 185 | [5 empty] | Rev. No. 01 | Black | 0.6 | 1 |  | 220 ± 1 | [6 empty] | - | - | 80 - 100 | 2026-04-02 | 220 - 230 | 230 - 240 | 240 - 250 | 260 - 280 | 60 - 90 | 275°C/2.16kg | - | 5 mm/min | 5 mm/min | 5 mm/min | 2 mm/min | [7 empty] | 2022-10-12 | [29 empty] | 219 | 220 | AUTOMOTIVE | Automotive | Ester | ECOMID A D13 B/Y GY 7002/2 A1A1344 | 663 | 0.1 | ¦ Heat Stabilized ¦ RoHS Compliant | Prelaunch | Asia Pacific | ¦ Heat Stabilizer | >PA6+GF-HS< |  |  | PreLaunch | 2
HiLENE™ 20% GF PP Heat Stabiized Black | 500C2001HS |  | 7 | 17 | 1.01 | 1.05 | 20 | 24 | 0.05 | 50 | 70 | 4 | 8 | 2500 | 4500 | 80 | 100 | 100 |  |  |  |  | 3.2 | 135 | 145 | [5 empty] | Rev. No. 01 | Black | 1 | 0.25 |  | 160 ± 1 | [8 empty] | 80 - 90 | 2026-04-02 | 160 - 170 | 170 - 180 | 180 - 190 | 190 - 200 | 60 - 80 | 230°C/2.16kg | 1 | 5 mm/min | 5 mm/min | 5 mm/min | 2 mm/min | [7 empty] | 2022-10-12 | [29 empty] | 159 | 160 |  |  | Kingfa | M28RC | 664 | 0.1 | ¦ Heat Stabilized ¦ RoHS Compliant | Prototype |  | ¦ Heat Stabilizer | >PP+GF-HS< |  |  | PreLaunch | 2
CiLON™ 50% GF PA6 UV Stabilized Black | 710C5001UV |  | 10 | 20 | 1.48 | 1.52 | 50 | 53 | 0.1 | 140 | 160 | 6 | 10 | 8000 | 12000 | 240 | 280 | 80 |  |  |  |  | 3.2 | 210 | 220 | [5 empty] | Rev. No. 01 | Black | 0.2 | 1 |  | 220 ± 1 |  | - | - | - | - | - | - | - | 80 - 100 | 2026-04-02 | 220 - 230 | 240 - 250 | 250 - 260 | 270 - 290 | 70 - 90 | 275°C/2.16kg | - | 5 mm/min | 5 mm/min | 5 mm/min | 2 mm/min | [7 empty] | 2022-10-17 | [29 empty] | 219 | 220 |  |  | DSM | DPNYL GF NG 312 NATURAL | 665 | 0.1 | ¦ UV Stabilized ¦ RoHS Compliant | Prototype |  | ¦ UV Stabilizer | >PA6+GF-UV< |  |  | PreLaunch | 5
ZiLITE™ 20% GF PBT CFL White | 730C2091B |  | 15 | 25 | 1.5 | 1.54 | 24 | 26 | 0.05 | 90 | 110 | 5 | 7 | 5500 | 7500 | 150 | 170 | 65 |  |  |  | - | 3.2 | 180 | 190 | - | - |  |  |  | Rev. No. 01 | CFL White | 0.5 | 1 |  | 225 ± 1 |  | - | - | - | - | - | - | - | 80 - 100 | 2026-04-02 | 220 - 230 | 230 - 240 | 240 - 250 | 250 - 260 | 60 - 90 | 250°C/2.16kg | 0.5 | 5 mm/min | 5 mm/min | 5 mm/min | 2 mm/min | [7 empty] | 2022-10-28 | 91.81 | -2.44 | -5.15 | [23 empty] | 0.5 | 0.5 |  | 224 | 225 |  |  | COSETERO | N6GF30 iBlack | 666 | 0.1 | ¦ CFL White ¦ RoHS Compliant | Prelaunch | Asia Pacific |  | >PBT+GF< |  |  | PreLaunch | 5
HiLENE™ 10% GF PP Black | 500C1001 |  | 10 | 20 | 1.01 | 1.05 | 15 | 17 | 0.05 | 45 | 55 | 6 | 10 | 1800 | 3800 | 70 | 90 | 45 |  |  |  | - | 3.2 | 125 | 135 | - | - | - | - | - | Rev. No. 02 | Black | 1.5 | 1 |  | 160 ± 1 |  | - | - | - | - | - | - | - | 80 - 90 | 2026-04-02 | 160 - 170 | 170 - 180 | 180 - 190 | 190 - 200 | 60 - 80 | 230°C/2.16kg | 1.5 | 5 mm/min | 5 mm/min | 5 mm/min | 2 mm/min | [7 empty] | 2022-11-02 | [29 empty] | 159 | 160 |  |  | Ester | KMV100 | 667 | 0.1 | ¦ RoHS Compliant | Prototype |  |  | >PP+GF< |  |  | PreLaunch | 2
CiLON™ 35% GF PA66 Heat Stabilized, Hydrolysis Resistance Natural | 720C3032HSHD |  | 5 | 15 | 1.37 | 1.41 | 33 | 37 | 0.1 | 160 | 190 | 6 | 10 | 6500 | 8500 | 260 | 290 | 160 |  |  |  | - | 3.2 | 230 | 240 | - | - | - | - | - | Rev. No. 01 | Natural | 0.3 | 1 |  | 260 ± 1 |  | - | - | - | - | - | - | - | 80 - 100 | 2026-04-02 | 250 - 260 | 270 - 280 | 280 - 290 | 290 - 310 | 80 - 110 | 275°C/2.16kg | 0.3 | 5 mm/min | 5 mm/min | 5 mm/min | 2 mm/min | [7 empty] | 2022-11-02 | [29 empty] | 259 | 260 |  |  | Kingfa | K319 | 668 | 0.1 | ¦ Heat Stabilized ¦ Hydrolysis Resistant ¦ RoHS Compliant | Prototype |  | ¦ Hydrolysis Additive ¦ Heat Stabilizer | >PA66+GF-HS-HD< |  |  | PreLaunch | 2
CiLON™ 25% GF FR PA66 Red Phosphorus | 720C2031F |  | 5 | 25 | 1.31 | 1.35 | 23 | 27 | 0.1 | 125 | 145 | 6 | 10 | 5000 | 7000 | 225 | 245 | 100 |  |  |  | V0 | 3.2 | 230 | 240 | 960 | 3.2 | - | - | - | Rev. No. 01 | Red | 0.3 | 1 |  | 260 ± 1 |  | - | - | - | - | - | - | - | 80 - 100 | 2026-04-02 | 250 - 260 | 260 - 270 | 270 - 280 | 29 0 - 310 | 70 - 90 | 275°C/2.16kg | 0.3 | 5 mm/min | 5 mm/min | 5 mm/min | 2 mm/min | [7 empty] | 2022-11-02 | [26 empty] | 0.5 |  | 3 | 259 | 260 | NA | Industrial | DSM | STARFLAM RF00668 | 669 | 0.1 | ¦ Flame Retardant FR(52) ¦ RoHS Compliant | Prelaunch | Asia Pacific | ¦ Flame Retardant | >PA66+GF-FR< |  |  | PreLaunch | 5
ZiLITE™ 15% GF PBT UV Stabilized Black | 730C1001UV |  | 15 | 25 | 1.38 | 1.42 | 15 | 17 | 0.05 | 85 | 95 | 5 | 9 | 3000 | 5000 | 150 | 170 | 70 |  |  |  | - | - | 180 | 190 | - | - | - | - | - | Rev. No. 01 | Black | 0.4 | 1 |  | 225 ± 1 |  | - | - | - | - | - | - | - | 80 - 100 | 2026-04-02 | 220 - 230 | 230 - 240 | 240 - 250 | 250 - 260 | 70 - 90 | 250°C/2.16kg | 0.4 | 5 mm/min | 5 mm/min | 5 mm/min | 2 mm/min | [7 empty] | 2022-11-03 | [29 empty] | 224 | 225 |  |  | COSETERO | ECOMID A D13 B/Y GY 7002/2 A1A1345 | 670 | 0.1 | ¦ UV Stabilized ¦ RoHS Compliant | Prototype |  | ¦ UV Stabilizer | >PBT+GF-UV< |  |  | PreLaunch | 2
HiLENE™ 15% GF PP Natural | 500C1031 |  | 10 | 20 | 0.95 | 0.99 | 13 | 17 | 0.05 | 40 | 50 | 6 | 10 | 1200 | 2200 | 65 | 75 | 60 |  |  |  | - | - | 120 | 130 | - | - | - | - | - | Rev. No. 02 | Natural | 0.6 | 1 |  | 160 ± 1 |  | - | - | - | - | - | - | - | 80 - 90 | 2026-04-02 | 160 - 170 | 170 - 180 | 180 - 190 | 190 - 200 | 60 - 80 | 230°C/2.16kg | 0.6 | 5 mm/min | 5 mm/min | 5 mm/min | 2 mm/min | [7 empty] | 2022-11-10 | [29 empty] | 159 | 160 |  |  | Ester | M28RC | 671 | 0.1 | ¦ RoHS Compliant | Prelaunch | Asia Pacific |  | >PP+GF< |  |  | PreLaunch | 2
HiLENE™ UF PP UV Stabilized Black | 500C0001UV | [7 empty] | 0.05 | [21 empty] | Rev. No. 01 |  |  |  |  | 160 ± 1 | [58 empty] | 159 | 160 |  |  | Kingfa | DPNYL GF NG 312 NATURAL | 672 | 0.1 | ¦ UV Stabilized ¦ RoHS Compliant | Prototype |  | ¦ UV Stabilizer | >PP+GF-UV< |  |  | PreLaunch | 5
CiLON™ 50% GF PA66 Natural | 720C5031 |  | 3 | 13 | 1.54 | 1.58 | 48 | 52 | 0.1 | 190 | 220 | 4 | 8 | 10000 | 16000 | 315 | 345 | 240 |  |  |  | - | - | 250 | 258 | - | - | - | - | - | Rev. No. 03 | Natural | 0.2 | 1 |  | 260 ± 1 |  | - | - | - | - | - | - | - | 80 - 100 | 2026-04-02 | 250 - 260 | 260 - 270 | 270 - 280 | 290 - 310 | 80 - 90 | 275°C/2.16kg | 0.2 | 5 mm/min | 5 mm/min | 5 mm/min | 2 mm/min | [7 empty] | 2025-01-27 | [29 empty] | 259 | 260 | AUTOMOTIVE | Automotive | DSM | N6GF30 iBlack | 673 | 0.1 | ¦ RoHS Compliant | Commercial | Asia Pacific ¦ Europe ¦ South America ¦ Africa & Middle East |  | >PA66+GF< |  |  | PreLaunch | 5
HiLENE™ 30% TF PP White | 510C3191 |  | 12 | 18 | 1.1 | 1.14 | 28 | 32 | 0.05 | 27 | 32 | 4 | 8 | 1800 | 2800 | 45 | 55 | 30 |  |  |  | - | - | 75 | 85 | - | - | - | - | - | Rev. No. 01 | White | 1.5 | 0.25 |  | 160 ± 1 |  | - | - | - | - | - | - | - | 80 - 90 | 2026-04-02 | 160 - 170 | 170 - 180 | 180 - 190 | 190 - 200 | 60 - 80 | 230°C/2.16kg | 1.5 | 5 mm/min | 5 mm/min | 5 mm/min | 2 mm/min | [7 empty] | 2022-11-29 | 88.48 | -0.11 | 0.95 | [23 empty] | 0.5 |  |  | 159 | 160 |  |  | COSETERO | KMV101 | 674 | 0.1 | ¦ TALC Filled ¦ RoHS Compliant | Prototype |  |  | >PP+TF< |  |  | PreLaunch | 5
HiLENE™ 20% TF PP White | 500C2192A |  | 8 | 14 | 1 | 1.04 | 18 | 22 | 0.05 | 27 | 33 | 7 | 11 | 1500 | 3500 | 40 | 55 | 30 |  |  |  | - | - | 70 | 80 | - | - | - | - | - | Rev. No. 03 | White | 1.7 | 0.25 |  | 160 ± 1 |  | - | - | - | - | - | - | - | 80 - 90 | 2026-04-02 | 160 - 170 | 170 - 180 | 180 - 190 | 190 - 200 | 60 - 80 | 230°C/2.16kg | 1.7 | 5 mm/min | 5 mm/min | 5 mm/min | 2 mm/min |  |  |  |  | 85.06 | -2.42 | -0.82 | 2022-11-29 | 85.46 | -2.02 | -0.42 |  |  |  |  | Long cut free | black spot free | shine | [16 empty] | 0.5 |  |  | 159 | 160 |  |  | Ester | K320 | 675 | 0.1 | ¦ TALC Filled | Commercial | Asia Pacific ¦ Europe ¦ South America ¦ Africa & Middle East |  | >PP+TF< |  |  | PreLaunch | 5
HiLENE™ 20% TF PP White | 510C2191 |  | 8 | 14 | 1 | 1.04 | 18 | 22 | 0.05 | 20 | 26 | 5 | 9 | 1500 | 2500 | 35 | 45 | 80 |  |  |  | - | - | 70 | 80 | - | - | - | - | - | Rev. No. 01 | White | 1.7 | 0.25 |  | 160 ± 1 |  | - | - | - | - | - | - | - | 80 - 90 | 2026-04-02 | 160 - 170 | 170 - 180 | 180 - 190 | 190 - 200 | 60 - 80 | 230°C/2.16kg | 2 | 5 mm/min | 5 mm/min | 5 mm/min | 2 mm/min | [7 empty] | 2022-11-29 | 94.05 | -0.55 | 2.56 | [23 empty] | 0.5 |  |  | 159 | 160 |  |  | Kingfa | STARFLAM RF00669 | 676 | 0.1 | ¦ TALC Filled ¦ RoHS Compliant | Prototype |  |  | >PP+TF< |  |  | PreLaunch | 5
PiCAN™ 10% GF FR PC/ABS Natural | 760C1031F |  | 20 | 30 | 1.24 | 1.28 | 8 | 12 | 0.2 | 75 | 85 | 4 | 8 | 3000 | 5000 | 90 | 110 | 70 |  |  |  | V0 | 3.2 | 90 | 100 | - | - | - | - | - | Rev. No. 00 | Natural | 0.6 | 1 |  |  |  | - | - | - | - | - | - | - | 80 - 100 | 2026-04-02 | 200 - 210 | 220 - 230 | 235 - 245 | 250 - 260 | 60 - 80 | 220°C/10kg | 0.6 | 5 mm/min | 5 mm/min | 5 mm/min | 2 mm/min | - | V0 | [5 empty] | 2022-12-01 | [28 empty] | 3 |  |  |  |  | DSM | ECOMID A D13 B/Y GY 7002/2 A1A1346 | 677 | 0.1 | ¦ Flame Retardant ¦ RoHS Compliant | Prototype |  | ¦ Flame Retardant ¦ RoHS Compliant | >PC+ABS+GF-FR< |  |  | PreLaunch | 2
HiLENE™ 15% TF PP White | 510C1192 |  | 10 | 20 | 0.99 | 1.03 | 14 | 18 | 0.05 | 20 | 26 | 6 | 10 | 1300 | 1700 | 32 | 38 | 80 |  |  |  | - | - | 65 | 75 | - | - | - | - | - | Rev. No. 01 | White | 2 | 0.25 |  | 160 ± 1 |  | - | - | - | - | - | - | - | 80 - 90 | 2026-04-02 | 160 - 170 | 170 - 180 | 180 - 190 | 190 - 200 | 60 - 80 | 230°C/2.16kg | 2 | 5 mm/min | 5 mm/min | 5 mm/min | 2 mm/min | - | - | - | - |  |  |  | 2022-12-01 | 89.48 | -0.55 | 2.56 | [23 empty] | 0.5 |  |  | 159 | 160 |  |  | COSETERO | M28RC | 678 | 0.1 | ¦ TALC Filled ¦ RoHS Compliant | Prototype |  |  | >PP+TF< |  |  | PreLaunch | 5
PiCAN™ UF FR PC Opaque White | 750C0091FOP |  | 8 | 12 | 1.19 | 1.21 |  | 1 | 0.2 | 60 | 70 | 4 | 8 | 2200 | 2800 | 90 | 110 | 650 |  |  |  | V0 | 3.2 | 120 | 130 | 960 | 3.2 | - | - | - | Rev. No. 00 | White (RAL 9003) | 0.8 | 0.25 |  |  |  | - | - | - | - | - | - | - | 80 - 120 | 2026-04-02 | 240 - 260 | 250 - 270 | 260 - 280 | 270 - 300 | 70 - 100 | 300°C/1.2kg | 0.8 | 5 mm/min | 5 mm/min | 5 mm/min | 2 mm/min | V2 | V2 | - | - |  |  |  | 2022-12-03 | [26 empty] | 0.5 |  | 3 |  |  | light switches | EandE | Ester | DPNYL GF NG 312 NATURAL | 679 | 0.1 | ¦ Flame Retardant FR(17) ¦ RoHS Compliant | Prototype |  | ¦ Flame Retardant FR(17) ¦ RoHS Compliant | >PC-FR< |  |  | PreLaunch | 5
CiLON™ 30% GF PA6 Red | 710C3023 |  | 10 | 30 | 1.32 | 1.36 | 28 | 32 | 0.1 | 140 | 160 | 6 | 10 | 4500 | 6500 | 230 | 250 | 150 |  |  |  | - | - | 195 | 205 | 650 | 3.2 | - | - | - | Rev. No. 01 | Red | 0.3 | 1 |  | 220 ± 1 |  | - | - | - | - | - | - | - | 80 - 100 | 2026-04-02 | 220 - 240 | 240 - 250 | 250 - 260 | 260 - 280 | 60 - 80 | 275°C/2.16kg | 0.3 | 5 mm/min | 5 mm/min | 5 mm/min | 2 mm/min | - | - | - | - | - | - | - | 2022-12-03 | 50.26 | 52.21 | 36.81 | [23 empty] | 0.5 |  | 3 | 219 | 220 | WELDING MACHINE PART | Industrial | Kingfa | N6GF30 iBlack | 680 | 0.1 |  | Prelaunch | Asia Pacific |  | >PA6+GF< |  |  | PreLaunch | 5
CiLON™ 30% GF PA6 Black UV Stabilized | 710C3001UVS |  | 20 | 30 | 1.34 | 1.38 | 30 | 33 | 0.1 | 145 | 165 | 6 | 10 | 4500 | 6500 | 225 | 250 | 150 |  |  |  | - | - | 195 | 205 | - | - | - | - | - | Rev. No. 02 | Black | 0.3 | 1 |  | 220 ± 1 |  | - | - | - | - | - | - | - | 80 - 100 | 2026-04-02 | 220 - 240 | 240 - 250 | 250 - 260 | 260 - 280 | 60 - 80 | 275°C/2.16kg | 0.3 | 5 mm/min | 5 mm/min | 5 mm/min | 2 mm/min | - | - | - | - | - | - | - | 2025-01-09 | [7 empty] | Long cut free | black spot free | shine | [19 empty] | 219 | 220 | FRP CABLE TRY- ELECTRICAL PARTS | Industrial | DSM | KMV102 | 681 | 0.1 | ¦ UV Stabilized ¦ RoHS Compliant | Commercial | Asia Pacific ¦ Europe ¦ South America ¦ Africa & Middle East | ¦ UV Stabilizer | >PA6+GF-UV< |  |  | PreLaunch | 2
HiLENE™ 30% TF PP 6C Cool Grey | 500C3182 |  | 8 | 14 |  |  | 28 | 32 | 0.05 | 20 | 24 | 6 | 10 | 1300 | 1900 | 34 | 40 | 100 | [12 empty] | Rev. No. 01 |  |  |  |  | 160 ± 1 | [58 empty] | 159 | 160 |  |  | COSETERO | K321 | 682 | 0.1 | ¦ TALC Filled ¦ RoHS Compliant | Prototype |  |  | >PP+TF< |  |  | PreLaunch | 5
ZiLITE™ 30 % GF FR PBT White | 730C3391F2 |  | 20 | 40 | 1.6 | 1.64 | 29 | 33 | 0.05 | 80 | 100 | 3 | 7 | 3600 | 4200 | 130 | 160 | 60 |  |  |  | V0 | 3.2 | 190 | 200 | - | - | - | - | - | Rev. No. 01 | White | 0.6 | 0.25 |  | 225 ± 1 |  | - | - | - | - | - | - | - | 80 - 100 | 2026-04-02 | 220 - 230 | 230 - 240 | 240 - 250 | 250 - 260 | 70 - 90 | 250°C/2.16kg | 0.3 | 5 mm/min | 5 mm/min | 5 mm/min | 2 mm/min | - | - | - | - | - | - | - | 2022-12-16 | [26 empty] | 0.5 |  |  | 224 | 225 |  |  | Ester | STARFLAM RF00670 | 683 | 0.1 | ¦ Flame Retardant FR(17) ¦ RoHS Compliant | Prototype |  | ¦ Flame Retardant FR(17) ¦ RoHS Compliant | >PBT+GF-FR< |  |  | PreLaunch | 5
CiLON™ 30% GF PA6 Black | 710C3001N |  | 10 | 20 | 1.34 | 1.38 | 30 | 33 | 0.1 | 145 | 165 | 6 | 10 | 4500 | 6500 | 225 | 250 | 150 | [5 empty] | 195 | 205 | - | - | - | - | - | Rev. No. 03 | Black | 0.3 | 1 |  | 220 ± 1 |  | - | - | - | - | - | - | - | 80 - 100 | 2026-04-02 | 220 - 240 | 240 - 250 | 250 - 260 | 260 - 280 | 60 - 80 | 275°C/2.16kg | 0.8 | 5 mm/min | 5 mm/min | 5 mm/min | 2 mm/min | - | - | - | - | - | - | - | 2022-12-20 | [7 empty] | Long cut free | black spot free | shine | [19 empty] | 219 | 220 |  | Appliance | Kingfa | ECOMID A D13 B/Y GY 7002/2 A1A1347 | 684 | 0.1 | ¦ RoHS Compliant | Commercial | Asia Pacific ¦ Europe ¦ South America ¦ Africa & Middle East |  | >PA6+GF< |  |  | PreLaunch | 2
CiLON™ 33% GF PA66 Brown | 720C3011 |  | 10 | 20 | 1.36 | 1.4 | 31 | 35 | 0.1 | 150 | 180 | 6 | 10 | 4500 | 6500 | 250 | 280 | 100 |  |  |  | .- | - | 225 | 235 | - | - | - | - | - | Rev. No. 01 | Brown | 0.3 | 1 |  | 260 ± 1 |  | - | - | - | - | - | - | - | 80 - 100 | 2026-04-02 | 250 - 260 | 270 - 280 | 280 - 290 | 290 - 310 | 80 - 110 | 275°C/2.16kg | 0.3 | 5 mm/min | 5 mm/min | 5 mm/min | 2 mm/min | - | - | - | - | - | - | - | 2022-12-28 | 32.19 | 6.16 | 4.45 | [23 empty] | 0.5 |  |  | 259 | 260 |  |  | DSM | M28RC | 685 | 0.1 |  | Prototype |  |  | >PA66+GF< |  |  | PreLaunch | 5
CiLON™ 30% GF PA6 Red | 710C3027 |  | 10 | 30 | 1.32 | 1.36 | 28 | 32 | 0.1 | 140 | 160 | 6 | 10 | 4500 | 6500 | 230 | 250 | 100 |  |  |  | - | - | 195 | 205 | 650 | 3.2 | - | - | - | Rev. No. 01 | Red | 0.3 | 1 |  | 220 ± 1 |  | - | - | - | - | - | - | - | 80 - 100 | 2026-04-02 | 220 - 240 | 240 - 250 | 250 - 260 | 260 - 280 | 60 - 80 | 275°C/2.16kg | 0.3 | 5 mm/min | 5 mm/min | 5 mm/min | 2 mm/min | - | - | - | - | - | - | - | 2022-12-27 | 43.19 | 36.96 | 18.93 | [23 empty] | 0.5 |  | 3 | 219 | 220 |  |  | COSETERO | DPNYL GF NG 312 NATURAL | 686 | 0.1 | ¦ RoHS Compliant | Prototype |  |  | >PA6+GF< |  |  | PreLaunch | 5
ZiLITE™ 30 % GF FR PBT+ASA Black | 770C3001F |  | 20 | 30 | 1.6 | 1.64 | 30 | 35 | 0.2 | 90 | 110 | 6 | 10 | 4800 | 6800 | 170 | 200 | 60 |  |  |  | V0 | 3.2 | 160 | 170 | - | - | - | - | - | Rev. No. 00 | Black | 0.5 | 1 |  |  | - | - | - | - | - | - | - | - | 80 - 100 | 2026-04-02 | 220 - 240 | 240 - 250 | 250 - 260 | 260 - 280 | 60 - 80 | 260°C/5kg | 0.5 | 5 mm/min | 5 mm/min | 5 mm/min | 2 mm/min | - | - | - | - | - | - | - | 2023-01-05 | [31 empty] | Electrical Socket | E&E | Ester | N6GF30 iBlack | 687 | 0.1 | ¦ Flame Retardant FR(17) ¦ RoHS Compliant | Prototype |  | ¦ Flame Retardant FR(17) ¦ RoHS Compliant | >PBT+ASA+GF-FR< |  |  | PreLaunch | 2
CiLON™ UF PA6 Natural, Heat Stabilized | 710C0031HS |  | 25 | 55 | 1.1 | 1.14 |  | 1 | 0.1 | 60 | 70 | 6 | 10 | 1800 | 2800 | 100 | 120 | 50 | - | - | - | - | 3.2 | 60 | 70 | - | - |  |  |  | Rev. No. 00 | Natural | 1.2 | 1 |  | 220 ± 1 | - | - | - | - | - | - | 1000000000000000 | 10000000000000 | 80 - 100 | 2026-04-02 | 220 - 230 | 230 - 240 | 240 - 250 | 260 - 280 | 60 - 90 | 275°C/2.16kg | 1.4 | 5 mm/min | 5 mm/min | 5 mm/min | 2 mm/min | - | - | - | - | - | - | - | 2024-06-26 | - | - | - | - | Yes | Yes | Yes | Long cut free | black spot free | shine | [19 empty] | 219 | 220 |  |  | Kingfa | KMV103 | 688 | 0.1 | ¦ Heat Stabilized ¦ RoHS Compliant | Prototype |  | ¦ Heat Stabilized | >PA6-HS< | 2000 | 3000 | PreLaunch | 2
HiLENE™ 20% MF PP Natural | 500C2231 |  | 7 | 17 | 0.99 | 1.03 | 18 | 22 | 0.05 | 24 | 30 | 4 | 8 | 1500 | 2500 | 48 | 58 | 30 |  |  |  | - | 3.2 | 70 | 80 | - | 3.2 | - | - | - | Rev. No. 01 | Natural | 1.8 | 0.25 |  | 160 ± 1 | - | - | - | - | - | - | - | - | 80 - 100 | 2026-04-02 | 160 - 170 | 170 - 180 | 190 - 190 | 190 - 200 | 60 - 80 | 230°C/2.16 | 1.8 | 5 mm/min | 5 mm/min | 5 mm/min | 2 mm/min | [37 empty] | 159 | 160 |  |  | DSM | K322 | 689 | 0.1 | ¦ RoHS Compliant | Prototype |  |  | >PP+MF< |  |  | PreLaunch | 2
CiLON™ 35% GF FR PA66 Red Phosphorus | 720C3002F |  | 5 | 15 | 1.42 | 1.46 | 33 | 37 | 0.1 | 160 | 190 | 4 | 8 | 6000 | 10000 | 260 | 290 | 100 |  |  |  | V0 | 3.2 | 240 | 250 | 960 | 3.2 | - | - | - | Rev. No. 01 | Black | 0.3 | 1 |  | 260 ± 1 | - | - | - | - | - | - | - | - | 80 - 100 | 2026-04-02 | 250 - 260 | 270 - 280 | 280 - 290 | 290 - 310 | 80 - 110 | 275°C/2.16kg | 0.3 | 5 mm/min | 5 mm/min | 5 mm/min | 2 mm/min | V0 | V0 | 960 | 960 | - | - | - | 2023-01-24 | - | - | - | [25 empty] | 3 | 259 | 260 | Seal Automotive | Automotive | COSETERO | STARFLAM RF00671 | 690 | 0.1 | ¦ Flame Retardant ¦ FR(40) ¦ RoHS Compliant | Prototype |  | ¦ Flame Retardant | >PA66+GF-FR< |  |  | PreLaunch | 2
HiLENE™ 30% TF PP Black, Heat Stabilized | 510C3101HS |  | 10 | 16 | 1.1 | 1.14 | 30 | 33 | 0.05 | 24 | 28 | 4 | 8 | 2000 | 4000 | 40 | 50 | 40 |  |  |  | - | - | 75 | 85 | - | - | - | - | - | Rev. No. 01 | Black | 1.5 | 0.25 |  | 160 ± 1 | 125 ± 5 | - | - | - | - | - | - | - | 70 - 90 | 2026-04-02 | 160 - 170 | 170 - 180 | 180 - 190 | 190 - 200 | 60 - 80 | 230°C/2.16kg | 1.5 | 5 mm/min | 5 mm/min | 5 mm/min | 2 mm/min | - | - | - | - | - | - | - | 2023-01-26 | [29 empty] | 159 | 160 |  |  | Ester | ECOMID A D13 B/Y GY 7002/2 A1A1348 | 691 | 0.1 | ¦ TALC Filled ¦ Heat Stabilized ¦ RoHS Compliant | Prototype |  | ¦ Heat Stabilizer | >PP+TF< |  |  | PreLaunch | 2
eCiLON™ 35% GF PA6 Black | 711C3005E |  | 10 | 20 | 1.36 | 1.4 | 35 | 37 | 0.1 | 145 | 165 | 4 | 8 | 7000 | 9000 | 230 | 260 | 90 |  |  |  | - | - | 195 | 205 | - | - | - | - | - | Rev. No. 00 | Black | 0.3 | 1 |  | 220 ± 1 | - | - | - | - | -- | - | - | - | 80 - 100 | 2026-04-02 | 220 - 240 | 240 - 250 | 250 - 260 | 260 - 280 | 60 - 80 | 275°C/2.16kg | 0.3 | 5 mm/min | 5 mm/min | 5 mm/min | 2 mm/min | - | - | - | - | - | - | - | 2023-01-26 | [10 empty] | PIR/PCR |  | 65 | [16 empty] | 219 | 220 |  |  | Kingfa | M28RC | 692 | 0.1 | ¦ PIR/PCR | Prototype |  |  | >PA6+GF< |  |  | PreLaunch | 2
HiLENE™ 15% MF IM PP White | 510C1291IM |  | 3 | 9 | 1 | 1.04 | 13 | 17 | 0.05 | 15 | 19 | 5 | 9 | 1000 | 1600 | 25 | 35 | 400 |  |  |  | - | - | 65 | 75 | - | - | - | - | - | Rev. No. 01 | White | 2 | 0.25 |  | 160 ± 1 | - | - | - | - | - | - | - | - | 70 - 90 | 2026-04-02 | 160 - 170 | 170 - 180 | 180 - 190 | 190 - 200 | 60 - 80 | 230°C/2.16kg | 2 | 5 mm/min | 5 mm/min | 5 mm/min | 2 mm/min | - | - | - | - | - | - | - | 2023-01-27 | 92.33 | -2.38 | -5.05 |  | Yes | Yes | Yes | Long cut free | black spot free | shine | [16 empty] | 0.5 |  |  | 159 | 160 |  |  | DSM | DPNYL GF NG 312 NATURAL | 693 | 0.1 | ¦ Impact Modified ¦ RoHS Compliant | Prelaunch | Asia Pacific | ¦ Impact Modifier | >PP+MF< |  |  | PreLaunch | 5
CiLON™ 20% MF FR PA6 RAL9003 White | 710C2293F4 |  | 20 | 40 | 1.31 | 1.35 | 18 | 22 | 0.1 | 65 | 75 | 4 | 8 | 3000 | 4000 | 115 | 135 | 30 |  |  |  | V2 | 3.2 | 135 | 145 | 960 | 3.2 | - | - | - | Rev. No. 02 | RAL9003 White | 1 | 1 | - | 220 ± 1 | - | - | - | - | - | - | - | - | 80 - 100 | 2026-04-02 | 220 - 230 | 230 - 240 | 240 - 250 | 260 - 280 | 60 - 90 | 275°C/2.16kg | 1 | 5 mm/min | 5 mm/min | 5 mm/min | 2 mm/min |  |  |  |  | 93.71 | -0.61 | 0.92 | 2023-06-05 | [26 empty] | 0.5 |  | 3 | 219 | 220 |  |  | COSETERO | N6GF30 iBlack | 694 | 0.1 | ¦ Flame Retardant FR(30) ¦ RoHS Compliant | Prelaunch | Asia Pacific | ¦ Flame Retardant FR(30) ¦ RoHS Compliant | >PA6+MF-FR< |  |  | PreLaunch | 5
PiCAN™ 30% GF FR PC Black | 750C3001F |  | 5 | 15 | 1.38 | 1.42 | 30 | 34 | 0.2 | 115 | 135 | 5 | 9 | 4800 | 6800 | 245 | 265 | 120 |  |  |  | V0 | 1.6 | 145 | 155 | - | - | - | - | - | Rev. No. 00 | Black | 0.5 | 0.25 |  |  | 160 ± 5 |  |  | - | - | - | - | - | 80 - 120 | 2026-04-02 | 230 - 240 | 240 - 250 | 250 - 260 | 270 - 280 | 70 - 100 | 300°C/1.2kg | 0.5 | 5 mm/min | 5 mm/min | 5 mm/min | 2 mm/min | - | V0 | - | 960 | - | - | - | 2023-01-19 | [28 empty] | 3 |  |  |  |  | Ester | KMV104 | 695 | 0.1 | ¦ Flame Retardant ¦ RoHS Compliant | Prototype |  | ¦ Flame Retardant ¦ RoHS Compliant | >PC+GF-FR< |  |  | PreLaunch | 2
eCiLON™ 25% GF PA66 Black | 721C2001L |  |  |  | 1.25 | 1.27 | 25 | 28 | 0.1 | 70 | 90 | 5 | 9 |  |  |  |  | 50 |  |  |  | - | - | 200 | 210 | - | - | - | - | - | Rev. No. 00 | Black | 0.7 | 1 |  | 260 ± 1 | - | - | - | - | - | - | - | - | 80 - 100 | 2026-04-02 | 250 - 260 | 270 - 280 | 280 - 290 | 290 - 310 | 80 - 110 | 275°C/2.16kg | 0.7 | 5 mm/min | 5 mm/min | 5 mm/min | 2 mm/min | - | - | - | - | - | - | - | 2023-02-08 | [10 empty] | PIR/PCR | [18 empty] | 259 | 260 |  |  | Kingfa | K323 | 696 | 0.1 | ¦ Laser Markable | Prototype |  | ¦ Laser Marking Additive | >PA66+GF-LS< |  |  | PreLaunch | 2
HiLENE™ 30% GF PP Black | 510C3001 |  | 3 | 8 | 1.08 | 1.12 | 30 | 33 | 0.05 | 65 | 85 | 8 | 12 | 2500 | 4500 | 105 | 125 | 120 |  |  |  | - | - | 140 | 150 | - | - | - | - | - | Rev. No. 01 | Black | 0.7 | 0.25 |  | 160 ± 1 | - | - | - | - | - | - | - | - | 80 - 100 | 2026-04-02 | 160 - 170 | 170 - 180 | 180 - 190 | 190 - 210 | 60 - 80 | 230°C/2.16 | 0.7 | 5 mm/min | 5 mm/min | 5 mm/min | 2 mm/min | - | - | - | - | - | - | - | 2023-01-18 | [29 empty] | 159 | 160 | Irrigation pump parts | IRRIGATION | DSM | STARFLAM RF00672 | 697 | 0.1 | ¦ RoHS Compliant | Prelaunch | Asia Pacific |  | >PP+GF< |  |  | PreLaunch | 2
CiLON™ 30% GF PA66 Heat Stabilized, Hydrolysis Resistance Natural | 720C3034HSHD |  | 5 | 15 | 1.35 | 1.39 | 28 | 32 | 0.1 | 150 | 180 | 6 | 10 | 6000 | 8000 | 250 | 280 | 150 |  |  |  | - | 3.2 | 230 | 240 | - | - | - | - | - | Rev. No. 01 | Natural | 0.3 | 1 |  | 260 ± 1 |  | - | - | - | - | - | - | - | 80 - 100 | 2026-04-02 | 250 - 260 | 270 - 280 | 280 - 290 | 290 - 310 | 80 - 110 | 275°C/2.16kg | 0.3 | 5 mm/min | 5 mm/min | 5 mm/min | 2 mm/min | [7 empty] | 2023-01-03 | [29 empty] | 259 | 260 |  |  | COSETERO | ECOMID A D13 B/Y GY 7002/2 A1A1349 | 698 | 0.1 | ¦ Heat Stabilized ¦ Hydrolysis Resistant ¦ RoHS Compliant | Prototype |  | ¦ Hydrolysis Additive ¦ Heat Stabilizer | >PA66+GF-HS-HD< |  |  | PreLaunch | 2
ZiLITE™ 20% GF CFL White PBT | 730C2093LS |  | 10 | 30 | 1.4 | 1.44 | 18 | 22 | 0.05 | 80 | 100 | 5 | 9 | 2500 | 4500 | 130 | 150 | 50 |  |  |  | - | - | 180 | 190 | - | - | - | - | - | Rev. No. 01 | White | < 0.6 | 1 |  | 225 ± 1 |  | - | - | - | - | - | - | - | 80 - 100 | 2026-04-02 | 220 - 230 | 230 - 240 | 240 - 250 | 250 - 260 | 70 - 90 | 250°C/2.16kg | 0.6 | 5 mm/min | 5 mm/min | 5 mm/min | 2 mm/min | - | - | - | - | - | - | - | 2023-08-03 | [26 empty] | 0.5 | 0.5 |  | 224 | 225 | NA | E&E | Ester | M28RC | 699 | 0.1 | ¦ Laser Markable ¦ RoHS Compliant | Prototype |  | ¦ Laser Marking Additive | >PBT+GF-LS< |  |  | PreLaunch | 5
CiLON™ 30% GF PA6 UV Black | 710C3001UV |  | 10 | 30 | 1.34 | 1.38 | 30 | 32 | 0.1 | 140 | 160 | 4 | 8 | 8500 | 11000 | 230 | 270 | 100 |  |  |  | - | - | 195 | 205 | - | - | - | - | - | Rev. No. 02 | Black | 0.5 | 1 |  | 220 ± 1 |  | - | - | > 250 | - | - | 10000000000000 | 10000000000000 | 80 - 100 | 2026-04-02 | 220 - 240 | 240 - 250 | 250 - 260 | 260 - 280 | 60 - 80 | 275°C/2.16kg | 0.5 | 5 mm/min | 5 mm/min | 5 mm/min | 2 mm/min | [7 empty] | 2023-02-15 | [29 empty] | 219 | 220 | CiLON™ 30% GF PA6 Black UV Stabilized | Appliance | Kingfa | DPNYL GF NG 312 NATURAL | 700 | 0.1 | ¦ UV Stabilized ¦ RoHS Compliant | Commercial | Asia Pacific ¦ Europe ¦ South America ¦ Africa & Middle East | ¦ UV Stabilizer | >PA6+GF-UV< |  |  | PreLaunch | 2
CiLON™ 30% GF PA6 Black | 710C3001N Trial |  | 30 | 40 | 1.34 | 1.38 | 30 | 32 | 0.1 | 140 | 160 | 4 | 8 | 4500 | 6500 | 220 | 240 | 90 |  |  |  | - | - | 195 | 205 | - | - | - | - | - | Rev. No. 01 | Black | 0.3 | 1 |  | 220 ± 1 |  | - | - | - | - | - | - | - | 80 - 100 | 2026-04-02 | 220 - 240 | 240 - 250 | 250 - 260 | 260 - 280 | 60 - 80 | 275°C/2.16kg | 0.3 | 5 mm/min | 5 mm/min | 5 mm/min | 2 mm/min | [7 empty] | 2023-02-01 | [29 empty] | 219 | 220 |  |  | DSM | N6GF30 iBlack | 701 | 0.1 | ¦ RoHS Compliant | Prototype |  |  | >PA6+GF< |  |  | PreLaunch | 2
eCiLON™ 30% GF PA6 Heat Stabilized Black | 711C3003HS |  | 15 | 35 | 1.32 | 1.36 | 30 | 33 | 0.1 | 130 | 150 | 4 | 8 | 5000 | 8000 | 180 | 220 | 130 |  |  |  | - | - | 190 | 200 | - | - | - | - | - | Rev. No. 00 | Black | 0.3 | 1 |  | 220 ± 1 |  | - | - | - | - | - | - | - | 80 - 100 | 2026-04-02 | 220 - 240 | 240 - 250 | 250 - 260 | 260 - 280 | 60 - 80 | 275°C/2.16kg | 0.3 | 5 mm/min | 5 mm/min | 5 mm/min | 2 mm/min | [7 empty] | 2023-02-24 | [10 empty] | PIR/PCR |  | 65 | [16 empty] | 219 | 220 |  | Industrial | COSETERO | KMV105 | 702 | 0.1 | ¦ Heat Stabilized | Prelaunch | Asia Pacific | ¦ Heat Stabilized | >PA6+GF< |  |  | PreLaunch | 2
CiLON™ 30% GF PA6 Impact Modifier Black | 710C3001IM |  | 5 | 25 | 1.27 | 1.31 | 30 | 33 | 0.1 | 130 | 150 | 4 | 8 | 4000 | 6000 | 160 | 180 | 200 | [5 empty] | 185 | 195 | - | - | - | - | - | Rev. No. 01 | Black | 0.5 | 1 |  | 220 ± 1 |  | - | - | - | - | - | - | - | 80 - 100 | 2026-04-02 | 220 - 240 | 240 - 250 | 250 - 260 | 260 - 280 | 60 - 80 | 275°C/2.16kg | 0.5 | 5 mm/min | 5 mm/min | 5 mm/min | 2 mm/min | [7 empty] | 2023-02-24 | [29 empty] | 219 | 220 | Automotive parts | Automotive | Ester | K324 | 703 | 0.1 | ¦ Impact Modified ¦ RoHS Compliant | Prelaunch | Asia Pacific | ¦ Impact Modifier | >PA6+GF-IM< |  |  | PreLaunch | 2
CiLON™ 30% GF PA6 Impact Modifier Natural | 710C3031IM |  | 5 | 25 | 1.27 | 1.31 | 28 | 32 | 0.1 | 130 | 150 | 4 | 8 | 4000 | 6000 | 160 | 180 | 200 | [5 empty] | 185 | 195 | - | - | - | - | - | Rev. No. 01 | Natural | 0.5 | 1 |  | 220 ± 1 |  | - | - | - | - | - | - | - | 80 - 100 | 2026-04-02 | 220 - 240 | 240 - 250 | 250 - 260 | 260 - 280 | 60 - 80 | 275°C/2.16kg | 0.5 | 5 mm/min | 5 mm/min | 5 mm/min | 2 mm/min | [7 empty] | 2023-02-24 | [29 empty] | 219 | 220 | NA | EandE | DSM | ECOMID A D13 B/Y GY 7002/2 A1A1350 | 704 | 0.1 | ¦ Impact Modified ¦ RoHS Compliant | Prelaunch | Asia Pacific | ¦ Impact Modifier | >PA6+GF-IM< |  |  | PreLaunch | 2
CiLON™ 30% GF FR PA66 Natural | 720C3031F |  | 5 | 15 | 1.38 | 1.42 | 28 | 32 | 0.1 | 130 | 150 | 3 | 7 | 5000 | 8000 | 200 | 240 | 100 |  |  | - | V0 | 3.2 | 235 | 245 | 960 | 3.2 | - | - | - | Rev. No. 01 | Natural | 0.3 | 1 |  | 260 ± 1 | 250 ± 5 | - | - | 600 | - | - | 1000000000000000 | 1000000000000 | 80 - 100 | 2026-04-02 | 250 - 260 | 270 - 280 | 280 - 290 | 290 - 310 | 80 - 110 | 275°C/2.16kg | 0.6 | 5 mm/min | 5 mm/min | 5 mm/min | 2 mm/min |  | V0 |  | 960 |  |  |  | 2022-04-20 | [28 empty] | 3 | 259 | 260 | NA | Automotive | COSETERO | M28RC | 705 | 0.1 | ¦ Flame Retardant FR(40) ¦ RoHS Compliant | Commercial | Asia Pacific ¦ Europe ¦ South America ¦ Africa & Middle East | ¦ Flame Retardant FR(40) ¦ RoHS Compliant | >PA66+GF-FR< |  |  | PreLaunch | 2
CiLON™ 30% GF PA6 Super Tough Black | 710C3001ST |  | 2 | 10 | 1.25 | 1.29 | 30 | 32 | 0.1 | 115 | 135 | 4 | 8 | 3000 | 5000 | 140 | 170 | 280 | [5 empty] | 170 | 180 | - | - | - | - | - | Rev. No. 01 | Black | 0.8 | 1 |  | 220 ± 1 |  | - | - | - | - | - | - | - | 80 - 100 | 2026-04-02 | 220 - 240 | 240 - 250 | 250 - 260 | 260 - 280 | 60 - 80 | 275°C/2.16kg | 0.8 | 5 mm/min | 5 mm/min | 5 mm/min | 2 mm/min | [7 empty] | 2023-02-27 | [29 empty] | 219 | 220 |  |  | Ester | DPNYL GF NG 312 NATURAL | 706 | 0.1 | ¦ Super Tough ¦ RoHS Compliant | Prelaunch | Asia Pacific | ¦ Impact Modifier | >PA6+GF-IM< |  |  | PreLaunch | 2
HiLENE™ 10% TF IM PP Ebony Black | 510C1101IM |  | 15 | 25 | 0.97 | 1.01 | 8 | 12 | 0.05 | 18 | 24 | [6 empty] | 300 | [5 empty] | 60 | 70 | - | - | - | - | - | Rev. No. 01 | Ebony Black | 2.5 | 0.25 |  | 160 ± 1 | 95 ± 5 | - | - | - | - | - | - | - | 70 - 90 | 2026-04-02 | 160 - 170 | 170 - 180 | 180 - 190 | 190 - 200 | 60 - 80 | 230°C/2.16kg | 2.5 | 5 mm/min | 5 mm/min | 5 mm/min | 2 mm/min | [7 empty] | 2023-03-02 | [26 empty] | 0.5 |  |  | 159 | 160 |  |  | Kingfa | N6GF30 iBlack | 707 | 0.1 | ¦ Impact Modified ¦ RoHS Compliant | Prototype |  | ¦ Impact Modifier | >PP+TF< |  |  | PreLaunch | 2
CiLON™ 20% GF PA6 Black | 711C2003 |  | 10 | 30 | 1.2 | 1.24 | 20 | 23 | 0.1 | 90 | 110 | 5 | 9 | 3000 | 5000 | 140 | 160 | 50 |  |  |  |  | 3.2 | 170 | 180 | [5 empty] | Rev. No. 00 | Black | 0.6 | 1 |  | 220 ± 1 | [8 empty] | 80 - 100 | 2026-04-02 | 220 - 230 | 230 - 240 | 240 - 250 | 250 - 260 | 70 - 90 | 275°C/2.16kg | 0.6 | 5 mm/min | 5 mm/min | 5 mm/min | 2 mm/min | [7 empty] | 2023-04-03 | [10 empty] | PIR/PCR |  | 65 | [16 empty] | 219 | 220 |  |  | DSM | KMV106 | 708 | 0.1 | ¦ PIR/PCR | Prelaunch | Asia Pacific |  | >PA6+GF< |  |  | PreLaunch | 2
CiLON™ 20% GF PA66 Black | 721C2002 |  | 10 | 30 | 1.22 | 1.25 | 20 | 23 | 0.1 | 100 | 120 | 5 | 9 | 3200 | 5200 | 160 | 180 | 60 |  |  |  |  | 3.2 | 205 | 215 | [5 empty] | Rev. No. 00 | Black | 0.6 | 1 |  | 260 ± 1 | [8 empty] | 80 - 100 | 2026-04-02 | 250 - 260 | 270 - 280 | 280 - 290 | 290 - 310 | 80 - 110 | 275°C/2.16kg | 0.6 | 5 mm/min | 5 mm/min | 5 mm/min | 2 mm/min | [7 empty] | 2023-04-03 | [10 empty] | PIR/PCR | [18 empty] | 259 | 260 |  |  | COSETERO | K325 | 709 | 0.1 | ¦ PIR/PCR | Prototype |  |  | >PA66+GF< |  |  | PreLaunch | 2
CiLON™ UF FR PA66 Natural | 720C0031F1 |  | 20 | 40 | 1.14 | 1.16 |  | 2 | 0.1 | 60 | 80 | 7 | 11 | 2000 | 3000 | 105 | 125 | 60 |  |  |  | V0 | 3.2 | 70 | 80 | 960 | 3.2 | - | - | - | Rev. No. 01 | Natural | 2 | 1 | - | 260 ± 1 | 200 ± 5 | - | - | > 550 | > 20 | - | 10000000000000 | 1000000000000 | 80 - 100 | 2026-04-02 | 250 - 260 | 270 - 280 | 280 - 290 | 290 - 310 | 80 - 110 | 275°C/2.16kg | 2.5 | 5 mm/min | 5 mm/min | 5 mm/min | 2 mm/min | - | V0 | - | 960 |  |  |  | 2023-04-04 | [28 empty] | 3 | 259 | 260 | Electrical Bobbins | E&E | Ester | STARFLAM RF00674 | 710 | 0.1 | ¦ Flame Retardant FR(17) ¦ RoHS Compliant | Prelaunch | Asia Pacific | ¦ Flame Retardant FR(17) ¦ RoHS Compliant | >PA66-FR< |  |  | PreLaunch | 2
CiLON™ 20% MF + 5% GF FR PA6 Grey | 710C2383F9 |  | 20 | 30 | 1.36 | 1.41 | 23 | 27 | 0.1 | 60 | 80 | 2 | 8 | 4500 | 6000 | 100 | 120 | 30 |  |  |  | V2 | 3.2 | 140 | 160 | 960 | 3.2 | 2 | 8 |  | Rev. No. 02 | Grey | 0.7 | 1 | N/A | 220 ± 1 | 195 | N/A | N/A | 600 | 20 | N/A | 100000000000000 | 1000000000000 | 80 - 100 | 2026-04-02 | 220 - 230 | 230 - 240 | 240 - 250 | 260 - 280 | 60 - 90 | 275°C/2.16kg | < 0.9 | 5 mm/min | 5 mm/min | 5 mm/min | 2 mm/min | N/A | V2 | 960 | 960 | 80 | -1.2 | 3.17 | 2023-08-02 | 80.6 | -0.6 | 3.47 |  | Yes | Yes | Yes | [19 empty] | 0.5 |  | 3 | 219 | 220 |  |  | Kingfa | ECOMID A D13 B/Y GY 7002/2 A1A1351 | 711 | 0.1 | ¦ Flame Retardant FR(30) | Commercial | Asia Pacific ¦ Europe ¦ South America ¦ Africa & Middle East | ¦ Flame Retardant FR(30) | >PA6+MF+GF-FR< |  |  | PreLaunch | 5
CiLON™ 10% GF PA66 Black | 720C1002 |  | 10 | 30 | 1.2 | 1.24 | 10 | 12 | 0.1 | 85 | 105 | 7 | 11 | 2600 | 4600 | 180 | 210 | 60 |  |  |  | - | 3.2 | 180 | 190 | - | 3.2 | - | - | - | Rev. No. 01 | Black | 0.7 | 1 |  | 260 ± 1 |  | - | - | - | - | - | - | - | 80 - 100 | 2026-04-02 | 250 - 260 | 270 - 280 | 280 - 290 | 290 - 310 | 80 - 110 | 275°C/2.16kg | 0.7 | 5 mm/min | 5 mm/min | 5 mm/min | 2 mm/min | [7 empty] | 2023-04-14 | [29 empty] | 259 | 260 | Machine Part | Industrial | DSM | M28RC | 712 | 0.1 | ¦ RoHS Compliant | Prelaunch | Asia Pacific |  | >PA66+GF< |  |  | PreLaunch | 2
CiLON™ 35% GF PA6 UV Stabilized Natural | 710C3031UVS |  | 10 | 20 | 1.32 | 1.36 | 33 | 37 | 0.1 | 150 | 190 | 6 | 10 | 4000 | 5000 | 250 | 300 | 150 |  |  |  |  | 3.2 | 200 | 210 | [5 empty] | Rev. No. 01 | Natural | 0.3 | 1 | - | 220 ± 1 | 215 | - |  | 600 | 40 | 2.5 | 10000000000000 | 1000000000000 | 80 - 100 | 2026-04-02 | 230 - 240 | 240 - 250 | 250 - 260 | 260 - 280 | 60 - 80 | 275°C/2.16kg | 0.5 | 5 mm/min | 5 mm/min | 5 mm/min | 2 mm/min |  |  |  |  | 69.85 | -3.04 | -4.94 | 2023-04-17 | [29 empty] | 219 | 220 |  |  | COSETERO | DPNYL GF NG 312 NATURAL | 713 | 0.1 | ¦ UV Stabilized ¦ RoHS Compliant | Prelaunch | Asia Pacific | ¦ UV Stabilizer | >PA6+GF-UV< |  |  | PreLaunch | 2
CiLON™ 10% GF PA6 UV Stabilized Black | 710C1001UVS |  | 10 | 30 | 1.18 | 1.22 | 10 | 12 | 0.1 | 90 | 110 | 4 | 8 | 3000 | 5000 | 150 | 170 | 50 |  |  |  |  | 3.2 | 165 | 175 | [5 empty] | Rev. No. 01 | Black | 0.7 | 1 |  | 220 ± 1 | [6 empty] | - | - | 80 - 100 | 2026-04-02 | 220 - 230 | 230 - 240 | 240 - 250 | 260 - 280 | 60 - 90 | 275°C/2.16kg | 0.7 | 5 mm/min | 5 mm/min | 5 mm/min | 2 mm/min | [7 empty] | 2023-04-17 | [29 empty] | 219 | 220 | FRP CABLE TRY PARTS | Industrial | Ester | N6GF30 iBlack | 714 | 0.1 | ¦ UV Stabilized ¦ RoHS Compliant | Prototype |  | ¦ UV Stabilizer | >PA6+GF-UV< |  |  | PreLaunch | 2
HiLENE™ 20%GF+10MF PP UVS, Chemically Coupled RAL7035 Grey | 510C3381 |  | 10 | 20 | 1.11 | 1.15 | 28 | 32 | 0.05 | 45 | 55 | 4 | 8 | 2500 | 4500 | 80 | 100 | 120 |  |  |  |  | 3.2 | 80 | 90 | [5 empty] | Rev. No. 01 | RAL7035 Grey | 2 | 1 |  | 160 ± 1 | [8 empty] | 70 - 90 | 2026-04-02 | 160 - 170 | 170 - 180 | 180 - 190 | 190 - 200 | 60 - 80 | 230°C/2.16kg | 2.5 | 5 mm/min | 5 mm/min | 5 mm/min | 2 mm/min | [7 empty] | 2023-07-01 | [26 empty] | 0.5 |  |  | 159 | 160 |  |  | Kingfa | KMV107 | 715 | 0.1 | ¦ UV Stabilized | Prelaunch | Asia Pacific |  | >PP+GF+MF-UV< |  |  | PreLaunch | 5
CiLON™ 40% GF PA6 Heat Stabilized Black | 711C4001HS |  | 20 | 40 | 1.39 | 1.43 | 30 | 33 | 0.1 | 130 | 150 | 4 | 8 | 6000 | 8000 | 180 | 220 | 130 |  |  |  | - | - | 195 | 205 | - | - | - | - | - | Rev. No. 00 | Black | 0.3 | 1 |  | 220 ± 1 |  | - | - | - | - | - | - | - | 80 - 100 | 2026-04-02 | 220 - 240 | 240 - 250 | 250 - 260 | 260 - 280 | 60 - 80 | 275°C/2.16kg | 0.3 | 5 mm/min | 5 mm/min | 5 mm/min | 2 mm/min | [7 empty] | 2023-04-21 | [10 empty] | PIR/PCR |  | 65 | [16 empty] | 219 | 220 |  |  | DSM | K326 | 716 | 0.1 | ¦ Heat Stabilized | Prototype |  | ¦ Heat Stabilizer | >PA6+GF-HS< |  |  | PreLaunch | 5
ZiLITE™ 20% GF PBT CFL White | 730C2091K |  | 20 | 30 | 1.48 | 1.52 | 25 | 28 | 0.05 | 65 | 75 | 4 | 6 | 5000 | 7000 | 120 | 140 | 50 |  |  |  | - |  | 190 | 200 | [5 empty] | Rev. No. 01 | White | 0.7 | 0.25 |  | 225 ± 1 |  | - | - | - | - | - | - | - | 80 - 100 | 2026-04-02 | 220 - 230 | 230 - 240 | 240 - 250 | 250 - 260 | 60 - 90 | 250°C/2.16kg | 0.7 | 5 mm/min | 5 mm/min | 5 mm/min | 2 mm/min |  |  |  |  | 94.38 | -2.27 | -2.2 | 2023-04-17 | [26 empty] | 0.5 | 0.5 |  | 224 | 225 | CFL BULB | EandE | COSETERO | STARFLAM RF00675 | 717 | 0.1 | ¦ CFL White | Commercial | Asia Pacific ¦ Europe ¦ South America ¦ Africa & Middle East |  | >PBT+GF< |  |  | PreLaunch | 5
CiLON™ 30% GF FR PA66 Black | 721C3001F |  | 20 | 40 | 1.33 | 1.37 | 30 | 34 | 0.1 | 110 | 130 | 6 | 10 | 5000 | 7000 | 170 | 190 | 80 |  |  |  | V2 | 3.2 | 225 | 235 | - | 3.2 |  |  |  | Rev. No. 00 | Black | 0.3 | 1 |  | 260 ± 1 |  |  |  | > 550 |  | - | 1000000000000000 | 10000000000000 | 80 - 100 | 2026-04-02 | 250 - 260 | 270 - 280 | 280 - 290 | 290 - 310 | 80 - 110 | 275°C/2.16kg | 0.3 | 5 mm/min | 5 mm/min | 5 mm/min | 2 mm/min |  | V2 |  | - |  |  |  | 2023-04-18 | [10 empty] | PIR/PCR | [17 empty] | 3 | 259 | 260 | Metro Rail | Industrial | Ester | ECOMID A D13 B/Y GY 7002/2 A1A1352 | 718 | 0.1 | ¦ Flame Retardant FR(52) | Commercial | Asia Pacific ¦ Europe ¦ South America ¦ Africa & Middle East | ¦ Flame Retardant FR(52) | >PA66+GF-FR< |  |  | PreLaunch | 2
ZiLITE™ 30% GF FR PBT Cream | 730C3094F |  | 20 | 30 | 1.6 | 1.64 | 28 | 32 | 0.05 | 90 | 110 | 6 | 10 | 5500 | 7500 | 150 | 170 | 50 |  |  |  | V0 | 3.2 | 190 | 200 | - | - |  |  |  | Rev. No. 01 | Cream | 0.3 | 0.25 | - | 225 ± 1 | 200 ± 5 | - | > 1.10E-04 | > 550 | > 3 | > 135 | > 1.00E+15 | > 1.00E+12 | 80 - 100 | 2026-04-02 | 220 - 230 | 230 - 240 | 240 - 250 | 250 - 260 | 70 - 90 | 250°C/2.16kg | 0.3 | 5 mm/min | 5 mm/min | 5 mm/min | 2 mm/min | - | - | - | - |  |  |  | 2023-01-22 | [26 empty] | 0.5 |  |  | 224 | 225 |  |  | Kingfa | M28RC | 719 | 0.1 | ¦ Flame Retardant FR(17) | Prelaunch | Asia Pacific | ¦ Flame Retardant FR(17) | >PBT+GF-FR< |  |  | PreLaunch | 5
CiLON™ UF PA6 IM Light Grey | 710C0083IM |  | 15 | 35 | 1.08 | 1.12 |  | 1 | 0.1 | 50 | 60 | 6 | 10 | 1800 | 2800 | 85 | 95 | 150 |  |  |  | - | - | 60 | 70 | [5 empty] | Rev. No. 00 | Grey | 1 | 1 |  | 220 ± 1 | 175 ± 5 | - |  | > 550 |  |  |  |  | 80 - 100 | 2026-04-02 | 220 - 230 | 230 - 240 | 240 - 250 | 260 - 280 | 60 - 90 | 275°C/2.16kg | 1 | 5 mm/min | 5 mm/min | 5 mm/min | 2 mm/min |  |  |  |  | 68.6 | -1.01 | 2.07 | 2023-04-24 | [26 empty] | 0.5 |  |  | 219 | 220 |  |  | DSM | DPNYL GF NG 312 NATURAL | 720 | 0.1 | ¦ Impact Modified | Prototype |  | ¦ Impact Modifier | >PA6-IM< | 1500 | 2500 | PreLaunch | 5
PiCAN™ UF FR RAL7035 PC Grey | 750C0081F |  | 13 | 17 | 1.17 | 1.21 |  | 1 | 0.2 | 60 | 70 | 6 | 10 | 1500 | 3500 | 80 | 100 | 700 |  |  |  | V0 | 3.2 | 120 | 130 | 960 | 3.2 |  |  |  | Rev. No. 00 | RAL7035 Grey | 0.7 | 0.5 |  |  | 130 ± 5 | [5 empty] | 1000000000000000 | 1000000000000000 | 80 - 120 | 2026-04-02 | 240 - 260 | 250 - 270 | 260 - 280 | 270 - 300 | 70 - 100 | 300°C/1.2kg | 0.7 | 5 mm/min | 5 mm/min | 5 mm/min | 2 mm/min | V2 | V0 | 850 | 960 |  |  |  | 2023-04-29 | [26 empty] | 0.5 |  | 3 |  |  | E&E component | Electrical | COSETERO | N6GF30 iBlack | 721 | 0.1 | ¦ Flame Retardant FR(17) ¦ RoHS Compliant | Prelaunch | Asia Pacific | ¦ Flame Retardant FR(17) ¦ RoHS Compliant | >PC-FR< |  |  | PreLaunch | 5
HiLENE™ 10% MF PP Black | 501C1201 |  | 10 | 30 | 0.9 | 0.94 | 10 | 12 | 0.05 | 16 | 20 | 5 | 9 | 800 | 1400 | 24 | 32 | 50 |  |  |  | - | 3.2 | 60 | 70 | - | - | - | - | - | Rev. No. 01 | Black | 2 | 1 |  | 160 ± 3 | [8 empty] | 80 - 90 | 2026-04-02 | 160 - 170 | 170 - 180 | 180 - 190 | 190 - 200 | 60 - 80 | 230°C/2.16kg | 2 | 5 mm/min | 5 mm/min | 5 mm/min | 2 mm/min | [7 empty] | 2023-05-03 | [29 empty] | 157 | 160 |  |  | Ester | KMV108 | 722 | 0.1 | ¦ RoHS Compliant | Prelaunch | Asia Pacific |  | >PP+MF< |  |  | PreLaunch | 2
ZiLITE™ 30% GF PBT White | 730C3091 |  | 10 | 30 | 1.48 | 1.52 | 28 | 32 | 0.05 | 90 | 110 | 5 | 9 | 4000 | 6000 | 140 | 160 | 60 |  |  |  | - |  | 195 | 205 | - |  |  |  |  | Rev. No. 01 | White | 0.4 | 1 |  | 225 ± 1 | [6 empty] | - | - | 80 - 100 | 2026-04-02 | 220 - 230 | 230 - 240 | 240 - 250 | 250 - 270 | 70 - 90 | 250°C/2.16kg | 0.4 | 5 mm/min | 5 mm/min | 5 mm/min | 2 mm/min |  |  |  |  | 90.66 | -0.32 | -1.01 | 2023-05-03 | 90.86 | -0.42 | -1.11 | [23 empty] | 0.5 |  |  | 224 | 225 |  |  | Kingfa | K327 | 723 | 0.1 | ¦ RoHS Compliant | Prototype |  |  | >PBT+GF< |  |  | PreLaunch | 5
HiLENE™ 20% GF PP Natural | 510C2031 |  | 5 | 15 | 1.02 | 1.06 | 18 | 22 | 0.05 | 50 | 60 | 6 | 10 | 2000 | 3000 | 85 | 95 | 150 |  |  |  |  | 3.2 | 135 | 145 | [5 empty] | Rev. No. 01 | Natural | 1.5 | 1 |  | 160 ± 1 | [8 empty] | 80 - 90 | 2026-04-02 | 160 - 170 | 170 - 180 | 180 - 190 | 190 - 200 | 60 - 80 | 230°C/2.16kg | 1.5 | 5 mm/min | 5 mm/min | 5 mm/min | 2 mm/min | [7 empty] | 2023-04-25 | [29 empty] | 159 | 160 | Irrigation pump | IRRIGATION | DSM | STARFLAM RF00676 | 724 | 0.1 | ¦ RoHS Compliant | Prelaunch | Asia Pacific |  | >PP+GF+MF-UV< |  |  | PreLaunch | 2
HiLENE™ 20% MF PP Black | 501C2201 |  | 10 | 30 | 1.02 | 1.06 | 20 | 23 | 0.05 | 16 | 20 | 5 | 9 | 800 | 1400 | 24 | 32 | 50 |  |  |  |  | 3.2 | 60 | 70 | [5 empty] | Rev. No. 01 | Black | 2 | 1 |  | 160 ± 3 | [8 empty] | 80 - 90 | 2026-04-02 | 160 - 170 | 170 - 180 | 180 - 190 | 190 - 200 | 60 - 80 | 230°C/2.16kg | 2 | 5 mm/min | 5 mm/min | 5 mm/min | 2 mm/min | [7 empty] | 2023-05-04 | [29 empty] | 157 | 160 |  |  | COSETERO | ECOMID A D13 B/Y GY 7002/2 A1A1353 | 725 | 0.1 | ¦ RoHS Compliant | Prototype |  |  | >PP+MF< |  |  | PreLaunch | 2
CiLON™ 15% GF PA6 Yellow | 710C1042 | - | 10 | 30 | 1.18 | 1.22 | 13 | 17 | 0.1 | 80 | 100 | 5 | 9 | 4500 | 6500 | 130 | 150 | 40 | - | - | - | - | - | 170 | 180 | - | - | - | - | - | Rev. No. 01 | Yellow | 0.6 | 3 | - | 220 ± 1 | - | - | - | - | - | - | - | - | 80 - 100 | 2026-04-02 | 220 - 230 | 230 - 240 | 240 - 250 | 260 - 280 | 60 - 90 | 275°C/2.16kg | 0.6 | 5 mm/min | 5 mm/min | 5 mm/min | 2 mm/min | - | - | - | - | 70.4 | 17.08 | 55.9 | 2023-05-04 | - | - | - | - | [22 empty] | 0.5 |  |  | 219 | 220 | New gen shell cover | Automotive | Ester | M28RC | 726 | 0.1 |  | Prelaunch | Asia Pacific |  | >PA6+GF< |  |  | PreLaunch | 5
CiLON™ 20% MF + 5% GF FR PA6 Grey | 710C2383F10A |  | 20 | 30 | 1.34 | 1.38 | 23 | 27 | 0.1 | 60 | 80 | 2 | 8 | 3000 | 4000 | 100 | 120 | 30 |  |  |  | V2 | 3.2 | 140 | 160 | 960 | 3.2 |  |  |  | Rev. No. 01 | Grey | 0.7 | 1 | - | 220 ± 1 | 195 | - | - | 600 | 20 | - | 100000000000000 | 1000000000000 | 80 - 100 | 2026-04-02 | 220 - 230 | 230 - 240 | 240 - 250 | 260 - 280 | 60 - 90 | 275°C/2.16kg | - | 5 mm/min | 5 mm/min | 5 mm/min | 2 mm/min |  | V2 | 960 | 960 | 81.3 | -1.38 | 1.13 | 2023-04-24 | [26 empty] | 0.5 |  | 3 | 219 | 220 |  |  | Kingfa | DPNYL GF NG 312 NATURAL | 727 | 0.1 | ¦ Flame Retardant FR(30) ¦ RoHS Compliant | Prototype |  | ¦ Flame Retardant FR(30) ¦ RoHS Compliant | >PA6+MF+GF-FR< |  |  | PreLaunch | 5
CiLON™ 20% MF + 5% GF FR PA6 Daspan White | 710C2383F8 |  | 20 | 30 | 1.34 | 1.38 | 23 | 27 | 0.1 | 60 | 80 | 2 | 8 | 3000 | 4000 | 100 | 120 | 30 |  |  |  | V2 | 3.2 | 140 | 160 | 960 | 3.2 |  |  |  | Rev. No. 01 | Daspan Grey | 0.7 | 1 | - | 220 ± 1 | 195 | - | - | 600 | 20 | - | 100000000000000 | 1000000000000 | 80 - 100 | 2026-04-02 | 220 - 230 | 230 - 240 | 240 - 250 | 260 - 280 | 60 - 90 | 275°C/2.16kg | - | 5 mm/min | 5 mm/min | 5 mm/min | 2 mm/min |  | V2 | 960 | 960 | 84.45 | -1.03 | 4.54 | 2023-02-06 | [26 empty] | 0.5 |  | 3 | 219 | 220 |  |  | DSM | N6GF30 iBlack | 728 | 0.1 | ¦ Flame Retardant FR(30) ¦ RoHS Compliant | Prototype |  | ¦ Flame Retardant FR(30) ¦ RoHS Compliant | >PA6+MF+GF-FR< |  |  | PreLaunch | 5
CiLON™ 20% MF + 5% GF FR PA6 ViVan Grey | 710C2383F7 |  | 20 | 30 | 1.34 | 1.38 | 23 | 27 | 0.1 | 60 | 80 | 2 | 8 | 3000 | 4000 | 100 | 120 | 30 |  |  |  | V2 | 3.2 | 140 | 160 | 960 | 3.2 |  |  |  | Rev. No. 01 | Vihan Grey | 0.7 | 1 | - | 220 ± 1 | 195 | - | - | 600 | 20 | - | 100000000000000 | 1000000000000 | 80 - 100 | 2026-04-02 | 220 - 230 | 230 - 240 | 240 - 250 | 260 - 280 | 60 - 90 | 275°C/2.16kg | - | 5 mm/min | 5 mm/min | 5 mm/min | 2 mm/min |  | V2 | 960 | 960 | 81.9 | -1.78 | 1.48 | 2023-02-06 | [26 empty] | 0.5 |  | 3 | 219 | 220 |  |  | COSETERO | KMV109 | 729 | 0.1 | ¦ Flame Retardant FR(30) ¦ RoHS Compliant | Prototype |  | ¦ Flame Retardant FR(30) ¦ RoHS Compliant | >PA6+MF+GF-FR< |  |  | PreLaunch | 5
CiLON™ 20% MF + 5% GF FR PA6 Goldmedal Grey | 710C2383F6 |  | 20 | 30 | 1.35 | 1.4 | 23 | 27 | 0.1 | 60 | 80 | 2 | 8 | 4000 | 6000 | 100 | 120 | 30 |  |  |  | V2 | 3.2 | 140 | 160 | 960 | 3.2 |  |  |  | Rev. No. 02 | Goldmedal Grey | 0.7 | 1 | - | 220 ± 1 | 195 | - | - | 600 | 20 | - | 100000000000000 | 1000000000000 | 80 - 100 | 2026-04-02 | 220 - 230 | 230 - 240 | 240 - 250 | 260 - 280 | 60 - 90 | 275°C/2.16kg | - | 5 mm/min | 5 mm/min | 5 mm/min | 2 mm/min |  | V2 | 960 | 960 | 80.1 | -0.75 | 0.5 | 2023-02-06 | 80.5 | -0.5 | 0.8 | [23 empty] | 0.5 |  | 3 | 219 | 220 |  |  | Ester | K328 | 730 | 0.1 | ¦ Flame Retardant FR(30) | Commercial | Asia Pacific ¦ Europe ¦ South America ¦ Africa & Middle East | ¦ Flame Retardant FR(30) | >PA6+MF+GF-FR< |  |  | PreLaunch | 5
ZiLITE™ PBT LED White | 730C2091LOP |  | 26 | 30 | 1.64 | 1.68 | 37 | 39 | 0.05 | 65 | 75 | 3 | 5 | 5000 | 7000 | 100 | 120 | 40 |  |  |  | - | - | 190 | 200 | - | - |  |  |  | Rev. No. 06 | LED White | 0.5 | 1 | - | 225 ± 1 |  | - | - | - | - | - | - | - | 80 - 100 | 2026-04-02 | 220 - 230 | 230 - 240 | 240 - 250 | 250 - 270 | 70 - 90 | 250°C/2.16kg | 0.5 | 5 mm/min | 5 mm/min | 5 mm/min | 2 mm/min |  | - | - | - | 92.14 | -1.2 | -2.8 | 2025-02-16 | 92.8 | -0.8 | -1.8 | [23 empty] | 0.5 | 0.5 |  | 224 | 225 | CFL | EandE | Kingfa | STARFLAM RF00677 | 731 | 0.1 | ¦ Laser Markable ¦ RoHS Compliant | Commercial | Asia Pacific ¦ Europe ¦ South America ¦ Africa & Middle East | ¦ Laser Marking Additive | >PBT+GF-LS< |  |  | PreLaunch | 5
HiLENE™ 40% GF PP Black | 500C4001 |  | 5 | 10 | 1.22 | 1.26 | 40 | 42 | 0.05 | 80 | 100 | 3 | 7 | 5500 | 7500 | 120 | 140 | 50 | [5 empty] | 150 | 170 | [5 empty] | Rev. No. 01 | Black | 0.4 | 0.25 | - | 160 ± 1 | 165 ± 5 | - | - | - | - | - | - | - | 80 - 90 | 2026-04-02 | 160 - 170 | 170 - 180 | 180 - 190 | 190 - 210 | 60 - 80 | 230°C/2.16kg | 0.4 | 5 mm/min | 5 mm/min | 5 mm/min | 2 mm/min | [7 empty] | 2023-05-17 | [29 empty] | 159 | 160 | Sunroof Bracket of Car | Automotive | DSM | ECOMID A D13 B/Y GY 7002/2 A1A1354 | 732 | 0.1 | ¦ RoHS Compliant | Prototype |  |  | >PP+GF+MF-UV< |  |  | PreLaunch | 5
CiLON™ 30% MF PA6 Natural | 710C3131 | [7 empty] | 0.1 | [21 empty] | Rev. No. 01 |  |  |  |  | 220 ± 1 | [8 empty] | 80 - 100 | 2026-04-02 | 230 - 240 | 240 - 250 | 250 - 260 | 260 - 280 | 60 - 80 | 275°C/2.16kg | 0.5 | 5 mm/min | 5 mm/min | 5 mm/min | 2 mm/min | [7 empty] | 2023-05-17 | [29 empty] | 219 | 220 |  |  | COSETERO | M28RC | 733 | 0.1 | ¦ RoHS Compliant | Prototype |  |  | >PA6+MF< |  |  | PreLaunch | 5
CiLON™ Unfilled PA6 Red | 710C0022A |  | 30 | 60 | 1.1 | 1.14 |  | 1 | 0.1 | 60 | 70 | 6 | 10 | 1800 | 3200 | 90 | 110 | 45 | - | - | - | - | 3.2 | 60 | 70 | - | - | - | - | - | Rev. No. 00 | Red | 1.5 | 1 | - | 220 ± 1 | - | - | - |  |  |  | - | - | 80 - 100 | 2026-04-02 | 220 - 230 | 230 - 240 | 240 - 250 | 260 - 280 | 60 - 90 | 275°C/2.16kg | 1.8 | 5 mm/min | 5 mm/min | 5 mm/min | 2 mm/min | - | - | - | - | - | - | - | 2024-01-03 | [7 empty] | Long Cut Free | Black Spot free | Shine | [16 empty] | 0.5 |  |  | 219 | 220 | Switch | Automotive | Ester | DPNYL GF NG 312 NATURAL | 734 | 0.1 |  | Commercial | Asia Pacific ¦ Europe ¦ South America ¦ Africa & Middle East |  | >PA6< | 2000 | 3000 | PreLaunch | 5
CiLON™ 30% GF PA6 Red | 710C3022A |  | 30 | 40 | 1.34 | 1.38 | 28 | 32 | 0.1 | 150 | 170 | 5 | 11.5 | 4500 | 5500 | 210 | 255 | 100 |  |  |  |  | 3.2 | 200 | 210 | [5 empty] | Rev. No. 01 | Red | 0.3 | 1 |  | 220 ± 1 | [8 empty] | 80 - 100 | 2026-04-02 | 220 - 230 | 230 - 240 | 240 - 250 | 260 - 280 | 70 - 90 | 275°C/2.16kg | 0.8 | 5 mm/min | 5 mm/min | 5 mm/min | 2 mm/min | [7 empty] | 2021-10-21 | [26 empty] | 0.5 |  |  | 219 | 220 | SWITCH | Automotive | Kingfa | N6GF30 iBlack | 735 | 0.1 |  | Commercial | Asia Pacific ¦ Europe ¦ South America ¦ Africa & Middle East |  | >PA6+GF< |  |  | PreLaunch | 5
CiLON™ 30% GF PA6 Black | 710C3001A |  | 15 | 35 | 1.32 | 1.36 | 30 | 32 | 0.1 | 145 | 175 | 5 | 9 | 5000 | 8000 | 220 | 240 | 100 |  |  |  | - | - | 195 | 205 | - |  |  |  |  | Rev. No. 01 | Black | 0.3 | 1 | - | 220 ± 1 | [8 empty] | 80 - 100 | 2026-04-02 | 230 - 240 | 240 - 250 | 250 - 260 | 260 - 280 | 60 - 80 | 275°C/2.16kg | 0.3 | 5 mm/min | 5 mm/min | 5 mm/min | 2 mm/min | [7 empty] | 2023-05-18 | [29 empty] | 219 | 220 |  |  | DSM | KMV110 | 736 | 0.1 | ¦ RoHS Compliant | Prototype |  |  | >PA6+GF< |  |  | PreLaunch | 2
CiLON™ 15% GF FR PA66 Black | 720C1001F |  | 10 | 30 | 1.28 | 1.32 | 15 | 18 | 0.1 | 110 | 130 | 5 | 9 | 2500 | 4500 | 180 | 210 | 80 |  |  |  | V0 | 1 | 190 | 200 | [5 empty] | Rev. No. 01 | Black | 0.6 | 1 |  | 260 ± 1 | [8 empty] | 80 - 100 | 2026-04-02 | 250 - 260 | 270 - 280 | 280 - 290 | 290 - 310 | 80 - 110 | 275°C/2.16kg | 0.6 | 5 mm/min | 5 mm/min | 5 mm/min | 2 mm/min | V0 | V0 | - | - |  |  |  | 2023-05-22 | [28 empty] | 3 | 259 | 260 |  | EandE | COSETERO | K329 | 737 | 0.1 | ¦ Flame Retardant FR(52) ¦ RoHS Compliant | Prelaunch | Asia Pacific | ¦ Flame Retardant FR(52) ¦ RoHS Compliant | >PA66+GF-FR< |  |  | PreLaunch | 2
[101 empty] | 738 |  | ¦ RoHS Compliant | Prototype
ZiLITE™ 30% GF PBT Jet Black | 730C3001A |  | 10 | 30 | 1.49 | 1.53 | 30 | 32 | 0.05 | 110 | 130 | 3 | 7 | 7000 | 11000 | 185 | 215 | 80 |  |  |  | - | 3.2 | 200 | 210 | [5 empty] | Rev. No. 01 | Black | 0.4 | 0.25 | - | 225 ± 1 | - | - | - | - | - | - | - | - | 80 - 100 | 2026-04-02 | 220 - 230 | 230 - 240 | 240 - 250 | 250 - 260 | 70 - 90 | 250°C/2.16kg | 0.4 | 5 mm/min | 5 mm/min | 5 mm/min | 2 mm/min | [7 empty] | 2025-05-30 | [29 empty] | 224 | 225 | AC Trim | Automotive | Kingfa | ECOMID A D13 B/Y GY 7002/2 A1A1355 | 739 | 0.1 |  | Commercial | Asia Pacific ¦ Europe ¦ South America ¦ Africa & Middle East |  | >PBT+GF< |  |  | PreLaunch | 2
CiLON™ Unfilled PA6 Satic Black | 710C0001S |  | 30 | 60 | 1.1 | 1.14 |  | 2 | 0.1 | 55 | 65 | 4 | 10 | 2000 | 4000 | 85 | 105 | 50 |  |  |  | - | 3.2 | 60 | 70 | [5 empty] | Rev. No. 00 | Black | 2 | 1 |  | 220 ± 1 | [6 empty] | - | - | 80 - 100 | 2026-04-02 | 220 - 230 | 230 - 240 | 240 - 250 | 260 - 280 | 60 - 90 | 275°C/2.16kg | 2 | 5 mm/min | 5 mm/min | 5 mm/min | 2 mm/min | [7 empty] | 2023-05-22 | [29 empty] | 219 | 220 |  |  | DSM | M28RC | 740 | 0.1 | ¦ RoHS Compliant | Prototype |  |  | >PA6< | 2000 | 3000 | PreLaunch | 2
CiLON™ 50% GF PA6 Satic Black | 710C5001S |  | 10 | 20 | 1.5 | 1.54 | 50 | 53 | 0.1 | 150 | 180 | 6 | 10 | 8000 | 12000 | 250 | 300 | 140 |  |  |  |  | 3.2 | 210 | 220 | [5 empty] | Rev. No. 01 | Black | 0.2 | 1 |  | 220 ± 1 |  | - | - | - | - | - | - | - | 80 - 100 | 2026-04-02 | 220 - 230 | 240 - 250 | 250 - 260 | 270 - 290 | 70 - 90 | 275°C/2.16kg | 0.2 | 5 mm/min | 5 mm/min | 5 mm/min | 2 mm/min | [7 empty] | 2023-05-22 | [29 empty] | 219 | 220 |  |  | COSETERO | DPNYL GF NG 312 NATURAL | 741 | 0.1 | ¦ RoHS Compliant | Prototype |  |  | >PA6+GF< |  |  | PreLaunch | 5
CiLON™ Unfilled PA66 Tough Black | 721C0001T |  | 15 | 35 | 1.1 | 1.14 |  | 2 | 0.1 | 50 | 60 | 8 | 12 | 2000 | 3000 | 80 | 90 | 100 |  |  |  | - | 3.2 | 70 | 80 | [5 empty] | Rev. No. 00 | Black | 2 | 3 |  | 260 ± 1 | [8 empty] | 80 - 100 | 2026-04-02 | 250 - 260 | 270 - 280 | 280 - 290 | 290 - 310 | 80 - 110 | 275°C/2.16kg | 2 | 5 mm/min | 5 mm/min | 5 mm/min | 2 mm/min | [7 empty] | 2023-05-22 | [10 empty] | PIR/PCR | [18 empty] | 259 | 260 |  |  | Ester | N6GF30 iBlack | 742 | 0.1 | ¦ PIR/PCR | Prelaunch | Asia Pacific |  | >PA6< |  |  | PreLaunch | 2
CiLON™ UF PA6 UV Stabilized Natural | 710C0031UV |  | 30 | 70 | 1.1 | 1.14 |  | 1 | 0.1 | 55 | 65 | 5 | 9 | 2000 | 3000 | 85 | 105 | 50 |  |  |  | HB | 3.2 | 60 | 70 | 600 | 3.2 |  |  |  | Rev. No. 00 | Natural | 1.2 | 1 |  | 220 ± 1 | 180 | - |  | 600 | 90 | 3.4 | 1000000000000000 | 10000000000000 | 80 - 100 | 2026-04-02 | 220 - 230 | 230 - 240 | 240 - 250 | 260 - 280 | 60 - 90 | 275°C/2.16kg | 1.2 | 5 mm/min | 5 mm/min | 5 mm/min | 2 mm/min | V2 | V2 | 600 | 600 | 67.56 | -0.58 | -3.13 | 2023-05-22 | [28 empty] | 3 | 219 | 220 |  |  | Kingfa | KMV111 | 743 | 0.1 | ¦ UV Stabilized ¦ RoHS Compliant | Prototype |  | ¦ UV Stabilizer | >PA6-UV< | 2000 | 3000 | PreLaunch | 2
CiLON™ UF PA66 Heat Stabilized Natural | 720C0031HS |  | 35 |  | 1.13 | 1.15 |  | 1 | 0.1 | 65 | 75 | 6 | 10 | 2000 | 4000 | 110 | 130 | 60 |  |  |  | V2 | 3.2 | 65 | 75 | [5 empty] | Rev. No. 01 | Natural | 2 | 1 |  | 260 ± 1 | [8 empty] | 80 - 100 | 2026-04-02 | 250 - 260 | 270 - 280 | 280 - 290 | 290 - 310 | 80 - 110 | 275°C/2.16kg | 2 | 5 mm/min | 5 mm/min | 5 mm/min | 2 mm/min | [7 empty] | 2023-02-28 | [29 empty] | 259 | 260 |  |  | DSM | K330 | 744 | 0.1 | ¦ Heat Stabilized ¦ RoHS Compliant | Prototype |  | ¦ Heat Stabilized | >PA6-HS< |  |  | PreLaunch | 2
HiLENE™ 20% TF PP Storm Grey | 510C218X |  | 5 | 15 | 1.04 | 1.08 | 18 | 22 | 0.05 | 15 | 21 | 5 | 9 | 1500 | 3500 | 30 | 40 | 150 | [5 empty] | 70 | 80 | [5 empty] | Rev. No. 01 | Storm Grey | 1.8 | 0.25 |  | 160 ± 1 | [8 empty] | 70 - 90 | 2026-04-02 | 160 - 170 | 170 - 180 | 180 - 190 | 190 - 200 | 60 - 80 | 230°C/2.16kg | 1.8 | 5 mm/min | 5 mm/min | 5 mm/min | 2 mm/min | [7 empty] | 2023-05-27 | [26 empty] | 0.5 |  |  | 159 | 160 |  |  | COSETERO | STARFLAM RF00679 | 745 | 0.1 | ¦ TALC Filled ¦ RoHS Compliant | Prototype |  |  | >PP+TF< |  |  | PreLaunch | 5
HiLENE™ 15% TF PP Storm Grey | 510C118X |  | 5 | 15 | 1 | 1.04 | 13 | 17 | 0.05 | 15 | 19 | 5 | 9 | 1000 | 2000 | 25 | 35 | 150 |  |  |  | - | - | 65 | 75 | - | - | - | - | - | Rev. No. 01 | Storm Grey | 2 | 0.25 |  | 160 ± 1 | - | - | - | - | - | - | - | - | 70 - 90 | 2026-04-02 | 160 - 170 | 170 - 180 | 180 - 190 | 190 - 200 | 60 - 80 | 230°C/2.16kg | 2 | 5 mm/min | 5 mm/min | 5 mm/min | 2 mm/min | [7 empty] | 2023-05-27 | [26 empty] | 0.5 |  |  | 159 | 160 |  |  | Ester | ECOMID A D13 B/Y GY 7002/2 A1A1356 | 746 | 0.1 | ¦ TALC Filled ¦ RoHS Compliant | Prototype |  |  | >PP+TF< |  |  | PreLaunch | 5
ZiLITE™ 50% GF PBT, Black | 730C5001 |  | 5 | 20 | 1.7 | 1.74 | 50 | 52 | 0.05 | 150 | 170 | 5 | 9 | 6000 | 10000 | 250 | 270 | 100 | [5 empty] | 205 | 215 | [5 empty] | Rev. No. 01 | Black | 0.3 | 0.25 |  | 225 ± 1 | [8 empty] | 80 - 100 | 2026-04-02 | 220 - 230 | 230 - 240 | 240 - 250 | 250 - 260 | 70 - 90 | 250°C/2.16kg | 0.3 | 5 mm/min | 5 mm/min | 5 mm/min | 2 mm/min | [7 empty] | 2023-05-31 | [29 empty] | 224 | 225 | BRACKET | Industrial | Kingfa | M28RC | 747 | 0.1 | ¦ RoHS Compliant | Prelaunch | Asia Pacific |  | >PBT+GF< |  |  | PreLaunch | 5
HiLENE™ 30% GF PP RAL6010 Green | 500C3051 | [7 empty] | 0.05 | [21 empty] | Rev. No. 01 |  |  |  |  | 160 ± 1 | [58 empty] | 159 | 160 | Chair | Appliance | DSM | DPNYL GF NG 312 NATURAL | 748 | 0.1 |  | Prototype |  |  | >PP+GF+MF-UV< |  |  | PreLaunch | 5
HiLENE™ 30% GF PP RAL2001 Red | 500C3021 | [7 empty] | 0.05 | [21 empty] | Rev. No. 01 |  |  |  |  | 160 ± 1 | [58 empty] | 159 | 160 | Chair | Industrial | COSETERO | N6GF30 iBlack | 749 | 0.1 | ¦ RoHS Compliant | Prototype |  |  | >PP+GF+MF-UV< |  |  | PreLaunch | 5
HiLENE™ 30% GF PP RAL1014 Ivory | 500C3011 | [7 empty] | 0.05 | [21 empty] | Rev. No. 01 |  |  |  |  | 160 ± 1 | [58 empty] | 159 | 160 | Chair | Industrial | Ester | KMV112 | 750 | 0.1 |  | Prototype |  |  | >PP+GF+MF-UV< |  |  | PreLaunch | 5
CiLON™ 25% GF PA66 Brown | 720C2011 |  | 15 | 25 | 1.27 | 1.31 | 23 | 27 | 0.1 | 135 | 155 | 5 | 9 | 5000 | 7000 | 220 | 240 | 70 |  |  |  |  | 3.2 | 200 | 210 | [5 empty] | Rev. No. 01 | Brown | 0.5 | 1 |  | 260 ± 1 |  |  |  | 550 |  |  |  |  | 80 - 100 | 2026-04-02 | 250 - 260 | 270 - 280 | 280 - 290 | 290 - 310 | 80 - 110 | 275°C/2.16kg | 0.5 | 5 mm/min | 5 mm/min | 5 mm/min | 2 mm/min |  |  |  |  | 30.72 | 1.81 | 4.91 | 2023-05-31 | [26 empty] | 0.5 |  |  | 259 | 260 |  |  | Kingfa | K331 | 751 | 0.1 |  | Prototype |  |  | >PA66+GF< |  |  | PreLaunch | 5
CiLON™ 25% GF FR PA66 RAL7035 Grey | 720C2081F1 |  | 10 | 30 | 1.5 | 1.54 | 23 | 27 | 0.1 | 120 | 140 | 5 | 9 | 5000 | 7000 | 180 | 200 | 90 |  |  |  | V0 | 3.2 | 225 | 235 | 960 | 3.2 |  |  |  | Rev. No. 01 | RAL7035 Grey | 0.4 | 1 |  | 260 ± 1 | 245 |  |  |  |  | - |  |  | 80 - 100 | 2026-04-02 | 250 - 260 | 270 - 280 | 280 - 290 | 290 - 310 | 80 - 110 | 275°C/2.16kg | 0.6 | 5 mm/min | 5 mm/min | 5 mm/min | 2 mm/min | - | - | [5 empty] | 2023-05-02 | [26 empty] | 0.5 |  | 3 | 259 | 260 |  |  | DSM | STARFLAM RF00680 | 752 | 0.1 | ¦ Flame Retardant FR(40) | Prototype |  | ¦ Flame Retardant FR(40) | >PA66+GF-FR< |  |  | PreLaunch | 5
CiLON™ 25% GF FR PA66 RAL 7016 Grey | 720C2081F2 |  | 10 | 30 | 1.5 | 1.54 | 23 | 27 | 0.1 | 120 | 140 | 5 | 9 | 5000 | 7000 | 180 | 200 | 90 |  |  |  | V0 | 3.2 | 225 | 235 | 960 | 3.2 |  |  |  | Rev. No. 01 | RAL7016 Grey | 0.4 | 1 |  | 260 ± 1 | 245 |  |  |  |  | - |  |  | 80 - 100 | 2026-04-02 | 250 - 260 | 270 - 280 | 280 - 290 | 290 - 310 | 80 - 110 | 275°C/2.16kg | 0.6 | 5 mm/min | 5 mm/min | 5 mm/min | 2 mm/min | [34 empty] | 0.5 |  | 3 | 259 | 260 |  |  | COSETERO | ECOMID A D13 B/Y GY 7002/2 A1A1357 | 753 | 0.1 | ¦ Flame Retardant FR(52) ¦ RoHS Compliant | Prototype |  | ¦ Flame Retardant FR(52) ¦ RoHS Compliant | >PA66+GF-FR< |  |  | PreLaunch | 5
PiCAN™ UF FR PC Opaque White | 751C0091FOP |  | 8 | 18 | 1.19 | 1.21 |  | 5 | 0.2 | 30 | 40 | 5 | 9 | 2000 | 3000 | 70 | 90 | 100 |  |  |  | V0 | 3.2 | 120 | 130 | 960 | 3.2 | - | - | - | Rev. No. 00 | White | 0.8 | 0.25 |  |  |  | - | - | - | - | - | - | - | 80 - 120 | 2026-04-02 | 240 - 260 | 250 - 270 | 260 - 280 | 270 - 300 | 70 - 100 | 300°C/1.2kg | 0.8 | 5 mm/min | 5 mm/min | 5 mm/min | 2 mm/min | V2 | V2 | - | - |  |  |  | 2023-06-02 | [10 empty] | PIR/PCR | [15 empty] | 0.5 |  | 3 |  |  |  | EandE | Ester | M28RC | 754 | 0.1 | ¦ Flame Retardant FR(17) ¦ RoHS Compliant | Prelaunch | Asia Pacific | ¦ Flame Retardant FR(17) ¦ RoHS Compliant | >PC-FR< |  |  | PreLaunch | 5
ZiLITE™ 20% GF PBT CFL Milky White | 730C2091C |  | 22 | 26 | 1.5 | 1.52 | 25 | 28 | 0.05 | 70 | 85 | 4 | 6 | 5000 | 7000 | 125 | 145 | 45 |  |  |  | - |  | 190 | 200 | [5 empty] | Rev. No. 06 | Milky White | 0.3 | 0.25 |  | 225 ± 1 |  | - | - | - | - | - | - | - | 80 - 100 | 2026-04-02 | 220 - 230 | 230 - 240 | 240 - 250 | 250 - 260 | 60 - 90 | 250°C/2.16kg | 0.3 | 5 mm/min | 5 mm/min | 5 mm/min | 2 mm/min |  |  |  |  | 92.5 | -0.62 | -0.7 | 2022-09-28 | 93.5 | 0.5 | 0.5 | [23 empty] | 0.5 | 0.5 |  | 224 | 225 | LED Bulb holder | EandE | Kingfa | DPNYL GF NG 312 NATURAL | 755 | 0.1 | ¦ CFL White | Commercial | Asia Pacific ¦ Europe ¦ South America ¦ Africa & Middle East |  | >PBT+GF< |  |  | PreLaunch | 5
CiLON™ 30% GF PA66 Black | 720C3001A |  | 5 | 15 | 1.36 | 1.4 | 30 | 33 | 0.1 | 160 | 190 | 4 | 8 | 4800 | 5200 | 245 | 275 | 100 |  |  |  |  | 3.2 | 225 | 235 | [5 empty] | Rev. No. 01 | Black | 0.3 | 1 |  | 260 ± 1 | 245 ± 5 |  |  | > 580 |  |  |  |  | 80 - 100 | 2026-04-02 | 250 - 260 | 270 - 280 | 280 - 290 | 290 - 310 | 80 - 110 | 275°C/2.16kg | 0.3 | 5 mm/min | 5 mm/min | 5 mm/min | 2 mm/min | [7 empty] | 2023-06-05 | [29 empty] | 259 | 260 | IMPELLER BOWL/SUBMERSIBLE PUMP | Industrial | DSM | N6GF30 iBlack | 756 | 0.1 | ¦ RoHS Compliant | Prototype |  |  | >PA66+GF< |  |  | PreLaunch | 2
ZiLITE™ 20% GF FR PBT+ASA Black | 770C2001F |  | 20 | 30 | 1.4 | 1.44 | 20 | 24 | 0.2 | 60 | 80 | 6 | 10 | 4000 | 6000 | 140 | 160 | 50 |  |  |  | V0 | 3.2 | 140 | 150 | - | - | - | - | - | Rev. No. 00 | Black | 0.8 | 1 |  |  | - | - | - | - | - | - | - | - | 80 - 100 | 2026-04-02 | 220 - 240 | 240 - 250 | 250 - 260 | 260 - 280 | 60 - 80 | 260°C/5kg | 0.8 | 5 mm/min | 5 mm/min | 5 mm/min | 2 mm/min | V0 | V0 | - | - | - | - | - | 2023-06-05 | [28 empty] | 3 |  |  |  |  | COSETERO | KMV113 | 757 | 0.1 | ¦ Flame Retardant ¦ RoHS Compliant | Prototype |  | ¦ Flame Retardant ¦ RoHS Compliant | >PBT+ASA+GF-FR< |  |  | PreLaunch | 2
ZiLITE™ 30% GF FRPBT Dark Grey | 730C3086F |  | 10 | 30 | 1.6 | 1.64 | 28 | 32 | 0.05 | 90 | 110 | 4 | 8 | 5000 | 8000 | 160 | 180 | 60 |  |  |  | V0 | 3.2 | 200 | 210 | [5 empty] | Rev. No. 01 | Dark Grey | 0.4 | 1 |  | 225 ± 1 | [8 empty] | 80 - 100 | 2026-04-02 | 220 - 230 | 230 - 240 | 240 - 250 | 250 - 260 | 70 - 90 | 250°C/2.16kg | 0.4 | 5 mm/min | 5 mm/min | 5 mm/min | 2 mm/min |  |  |  |  | 36.93 | -0.21 | -2.45 | 2023-04-22 | [26 empty] | 0.5 |  |  | 224 | 225 |  |  | Ester | K332 | 758 | 0.1 | ¦ Flame Retardant FR(17) | Prelaunch | Asia Pacific | ¦ Flame Retardant FR(17) | >PBT+GF-FR< |  |  | PreLaunch | 5
CiLON™ UF PA6 Heat Stabilized Tough Natural | 710C0031HSMT |  | 20 | 40 | 1.09 | 1.13 |  | 1 | 0.1 | 50 | 60 | 6 | 10 | 1800 | 2200 | 80 | 100 | 150 |  |  |  | - | 3.2 | 58 | 68 | [5 empty] | Rev. No. 00 | Natural | 2 | 1 |  | 220 ± 1 | [8 empty] | 80 - 100 | 2026-04-02 | 220 - 230 | 230 - 240 | 240 - 250 | 260 - 280 | 60 - 90 | 275°C/2.16kg | 2 | 5 mm/min | 5 mm/min | 5 mm/min | 2 mm/min | [7 empty] | 2023-06-08 | [29 empty] | 219 | 220 | seat covers | Automotive | Kingfa | STARFLAM RF00681 | 759 | 0.1 | ¦ Super Tough ¦ RoHS Compliant | Prototype |  | ¦ Heat Stabilized | >PA6-HS< | 1900 | 2900 | PreLaunch | 2
HiLENE™ UF PP Natural | 500C0031 |  | 10 | 15 | 0.89 | 0.91 |  | 0.5 | 0.05 | 32 | 36 | 8 | 12 | 1300 | 1600 | 40 | 50 | 30 | [5 empty] | 55 | 65 | [5 empty] | Rev. No. 01 | Natural | 2.3 | 1 |  | 160 ± 1 | [8 empty] | 80 - 90 | 2026-04-02 | 160 - 170 | 170 - 180 | 180 - 190 | 190 - 200 | 60 - 80 | 230°C/2.16kg | 2.5 | 5 mm/min | 5 mm/min | 5 mm/min | 2 mm/min | [7 empty] | 2023-06-15 | [29 empty] | 159 | 160 |  |  | DSM | ECOMID A D13 B/Y GY 7002/2 A1A1358 | 760 | 0.1 | ¦ RoHS Compliant | Prototype |  |  | >PP< |  |  | PreLaunch | 2
CiLON™ 40% GF PA66 Natural | 720C4032 |  | 5 | 15 | 1.44 | 1.48 | 38 | 42 | 0.1 | 180 | 200 | 4 | 8 | 8000 | 12000 | 300 | 330 | 150 |  |  |  |  | 3.2 | 235 | 245 | [5 empty] | Rev. No. 01 | Natural | 0.3 | 1 |  | 260 ± 1 | [8 empty] | 80 - 100 | 2026-04-02 | 250 - 260 | 270 - 280 | 280 - 290 | 290 - 310 | 80 - 110 | 275°C/2.16kg | 0.3 | 5 mm/min | 5 mm/min | 5 mm/min | 2 mm/min | [7 empty] | 2023-06-14 | [29 empty] | 259 | 260 |  |  | COSETERO | M28RC | 761 | 0.1 | ¦ RoHS Compliant | Prototype |  |  | >PA66+GF< |  |  | PreLaunch | 5
CiLON™ 30% GF PA6 RAL3005 Red | 710C3021A |  | 10 | 30 | 1.32 | 1.36 | 28 | 32 | 0.1 | 130 | 150 | 6 | 10 | 5000 | 9000 | 200 | 240 | 80 |  |  |  | HB | 3.2 | 195 | 205 | [5 empty] | Rev. No. 01 | RAL3005 Red | 0.4 | 1 |  | 220 ± 1 | [8 empty] | 80 - 100 | 2026-04-02 | 220 - 230 | 230 - 240 | 240 - 250 | 260 - 280 | 70 - 90 | 275°C/2.16kg | 0.4 | 5 mm/min | 5 mm/min | 5 mm/min | 2 mm/min |  |  |  |  | 30.95 | 12.76 | 4.15 | 2023-07-07 | [26 empty] | 0.5 |  |  | 219 | 220 | Bus Bar | EandE | Ester | DPNYL GF NG 312 NATURAL | 762 | 0.1 | ¦ RoHS Compliant | Prelaunch | Asia Pacific |  | >PA6+GF< |  |  | PreLaunch | 5
CiLON™ UF PA6 Black | 711C0002A |  | 30 | 40 | 1.1 | 1.14 |  | 2 | 0.1 | 60 | 70 | 8 | 14 | 1800 | 2400 | 90 | 100 | 60 |  |  |  | - | - | 60 | 70 | - | - | - | - | - | Rev. No. 00 | Black | 1.5 | 3 |  | 220 ± 1 | [8 empty] | 80 - 100 | 2026-04-02 | 220 - 230 | 230 - 240 | 240 - 250 | 260 - 280 | 70 - 90 | 275°C/2.16kg | 1.5 | 5 mm/min | 5 mm/min | 5 mm/min | 2 mm/min | [7 empty] | 2023-06-19 | [10 empty] | PIR/PCR |  | 65 | [16 empty] | 219 | 220 | AUTOMOTIVE | Automotive | Kingfa | N6GF30 iBlack | 763 | 0.1 | ¦ PIR/PCR | Prelaunch | Asia Pacific |  | >PA6< | 2000 | 3000 | PreLaunch | 2
ZiLITE™ 20% GF FR CFL White PBT | 730C2094F1 |  | 20 | 30 | 1.49 | 1.53 | 25 | 29 | 0.05 | 75 | 95 | 5 | 7 | 3200 | 4200 | 120 | 150 | 50 |  |  |  | V2 | 3.2 | 185 | 195 | 850 | 3.2 |  |  |  | Rev. No. 01 | White | 0.5 | 1 |  | 225 ± 1 | [8 empty] | 80 - 100 | 2026-04-02 | 220 - 230 | 230 - 240 | 240 - 250 | 250 - 260 | 70 - 90 | 250°C/2.16kg | 0.5 | 5 mm/min | 5 mm/min | 5 mm/min | 2 mm/min | [7 empty] | 2023-06-21 | [26 empty] | 0.5 | 0.5 | 3 | 224 | 225 | Enclosures, Connectors | Industrial | DSM | KMV114 | 764 | 0.1 | ¦ Flame Retardant FR(17) ¦ RoHS Compliant | Commercial | Asia Pacific ¦ Europe ¦ South America ¦ Africa & Middle East | ¦ Flame Retardant FR(17) ¦ RoHS Compliant | >PBT+GF-FR< |  |  | PreLaunch | 5
CiLON™ 30% GF PA6 RAL7016 Grey | 710C3081A |  | 10 | 30 | 1.28 | 1.32 | 28 | 32 | 0.1 | 130 | 150 | 6 | 10 | 5000 | 9000 | 200 | 240 | 80 |  |  |  | HB | 3.2 | 195 | 205 | [5 empty] | Rev. No. 01 | Grey | 0.4 | 1 |  | 220 ± 1 | [8 empty] | 80 - 100 | 2026-04-02 | 220 - 230 | 230 - 240 | 240 - 250 | 260 - 280 | 70 - 90 | 275°C/2.16kg | 0.4 | 5 mm/min | 5 mm/min | 5 mm/min | 2 mm/min | [7 empty] | 2023-06-22 | [26 empty] | 0.5 |  |  | 219 | 220 |  |  | COSETERO | K333 | 765 | 0.1 |  | Prelaunch | Asia Pacific |  | >PA6+GF< |  |  | PreLaunch | 5
CiLON™ 25% GF PA66 Brown | 720C2012 |  | 15 | 25 | 1.27 | 1.31 | 23 | 27 | 0.1 | 140 | 160 | 5 | 9 | 5000 | 7000 | 230 | 260 | 70 |  |  |  |  | 3.2 | 200 | 210 | [5 empty] | Rev. No. 01 | Brown | 0.5 | 1 |  | 260 ± 1 |  |  |  | 550 |  |  |  |  | 80 - 100 | 2026-04-02 | 250 - 260 | 270 - 280 | 280 - 290 | 290 - 310 | 80 - 110 | 275°C/2.16kg | 0.5 | 5 mm/min | 5 mm/min | 5 mm/min | 2 mm/min |  |  |  |  | 34.27 | 2.32 | 8.04 | 2023-05-31 | [26 empty] | 0.5 |  |  | 259 | 260 | NYLON CAGE | Automotive | Ester | STARFLAM RF00682 | 766 | 0.1 |  | Prelaunch | Asia Pacific |  | >PA66+GF< |  |  | PreLaunch | 5
ZiLITE™ 30% GF FR PBT White | 730C3091F1 |  | 10 | 20 | 1.62 | 1.66 | 28 | 32 | 0.05 | 120 | 140 | 3 | 7 | 6000 | 9000 | 170 | 200 | 80 |  |  |  | V0 | 0.8 | 200 | 210 | 960 | 3.2 |  |  |  | Rev. No. 01 | White | 0.3 | 1 | - | 225 ± 1 | 215 ± 5 | - | > 1.10E-04 | 600 | > 3 | > 135 | > 1.00E+15 | > 1.00E+12 | 80 - 100 | 2026-04-02 | 220 - 230 | 230 - 240 | 240 - 250 | 250 - 260 | 70 - 90 | 250°C/2.16kg | 0.4 | 5 mm/min | 5 mm/min | 5 mm/min | 2 mm/min | V0 | V0 | 960 | 960 | 92.05 | -1.45 | 4.2 | 2023-06-24 | 93.6 | -0.3 | 4.8 | [23 empty] | 0.5 |  | 3 | 224 | 225 | Electrical | EandE | Kingfa | ECOMID A D13 B/Y GY 7002/2 A1A1359 | 767 | 0.1 | ¦ Flame Retardant FR(17) | Commercial | Asia Pacific ¦ Europe ¦ South America ¦ Africa & Middle East | ¦ Flame Retardant FR(17) | >PBT+GF-FR< |  |  | PreLaunch | 5
HiLENE™ 10% TF PP FR Natural | 500C1131F |  | 10 | 20 | 0.91 | 0.95 | 8 | 12 | 0.05 | 23 | 29 | 6 | 10 | 1000 | 2000 | 35 | 45 | 40 |  |  |  | V2 | 0.8 | 80 | 90 | 850 | 0.8 |  |  |  | Rev. No. 01 | Natural | 2 | 0.25 |  | 160 ± 1 | 135 ± 5 | [7 empty] | 70 - 90 | 2026-04-02 | 160 - 170 | 170 - 180 | 180 - 190 | 190 - 200 | 60 - 80 | 230°C/2.16kg | 2 | 5 mm/min | 5 mm/min | 5 mm/min | 2 mm/min | [7 empty] | 2023-06-25 | [28 empty] | 3 | 159 | 160 |  |  | DSM | M28RC | 768 | 0.1 | ¦ Flame Retardant ¦ RoHS Compliant | Prototype |  | ¦ Flame Retardant ¦ RoHS Compliant | >PP+TF-FR< |  |  | PreLaunch | 2
ZiLITE™ 30% GF FR PBT Heat Stabilized Black | 730C3001HSF |  | 15 | 25 | 1.6 | 1.64 | 30 | 34 | 0.05 | 100 | 120 | 6 | 10 | 4500 | 6500 | 170 | 190 | 80 |  |  |  | V0 | 3.2 | 200 | 210 | 960 |  |  |  |  | Rev. No. 02 | Black | 0.4 | 0.25 | - | 225 ± 1 | 210 ± 5 | - | > 1.10E-04 | 600 | > 3 | > 135 | > 1.00E+15 | > 1.00E+12 | 80 - 100 | 2026-04-02 | 220 - 230 | 230 - 240 | 240 - 250 | 250 - 260 | 70 - 90 | 250°C/2.16kg | 0.8 | 5 mm/min | 5 mm/min | 5 mm/min | 2 mm/min | - | V0 | - | 960 |  |  |  | 2023-06-26 | [28 empty] | 3 | 224 | 225 | Induction Cooker | Appliance | COSETERO | DPNYL GF NG 312 NATURAL | 769 | 0.1 | ¦ Flame Retardant FR(52) ¦ Heat Stabilized ¦ RoHS Compliant | Commercial | Asia Pacific ¦ Europe ¦ South America ¦ Africa & Middle East | ¦ Flame Retardant FR(52) ¦ Heat Stabilized ¦ RoHS Compliant | >PBT+GF-FR-HS< |  |  | PreLaunch | 2
ZiLITE™ 30% GF FR PET Black | 740C3001F |  | 5 | 15 | 1.62 | 1.66 | 30 | 34 | 0.2 | 125 | 145 | 5 | 9 | 8000 | 12000 | 190 | 220 | 90 |  |  |  | V0 | 3.2 | 200 | 210 | 960 | 3.2 |  |  |  | Rev. No. 00 | Black | 0.3 | 1 |  |  | 215 ± 5 |  | - | 600 | - | - | > 1.00E+15 | > 1.00E+12 | 100 - 140 | 2026-04-02 | 230 - 240 | 240 - 250 | 250 - 260 | 260 - 280 | 80 - 110 | 260°C/5kg | 0.3 | 5 mm/min | 5 mm/min | 5 mm/min | 2 mm/min | - | V0 | - | 960 |  |  |  | 2023-06-26 | [28 empty] | 3 |  |  | Electrical | EandE | Ester | N6GF30 iBlack | 770 | 0.1 | ¦ Flame Retardant FR(52) ¦ RoHS Compliant | Prelaunch | Asia Pacific | ¦ Flame Retardant FR(52) ¦ RoHS Compliant | >PET+GF-FR< |  |  | PreLaunch | 2
ZiLITE™ 33% GF FR PET Black | 740C3003F |  | 5 | 15 | 1.65 | 1.69 | 30 | 34 | 0.2 | 125 | 145 | 5 | 9 | 8000 | 12000 | 180 | 210 | 90 |  |  |  | V0 | 1.5 | 200 | 210 | 960 | 1.5 |  |  |  | Rev. No. 00 | Black | 0.3 | 1 |  |  | 215 ± 5 |  | - | 600 | - | - | > 1.00E+15 | > 1.00E+12 | 100 - 140 | 2026-04-02 | 230 - 240 | 240 - 250 | 250 - 260 | 260 - 280 | 80 - 110 | 260°C/5kg | 0.3 | 5 mm/min | 5 mm/min | 5 mm/min | 2 mm/min | - | V0 | - | 960 |  |  |  | 2023-06-26 | [28 empty] | 3 |  |  | Electrical | EandE | Kingfa | KMV115 | 771 | 0.1 | ¦ Flame Retardant FR(17) ¦ RoHS Compliant | Prelaunch | Asia Pacific | ¦ Flame Retardant FR(17) ¦ RoHS Compliant | >PET+GF-FR< |  |  | PreLaunch | 2
CiLON™ UF FR PA66 Halogen free, Redphosphorus free, Heat stabilized Black | 720C0002F |  | 20 | 40 | 1.14 | 1.18 |  | 5 | 0.1 | 45 | 55 | 5 | 9 | 2000 | 3000 | 90 | 110 | 40 |  |  |  | V0 | 1.5 | 65 | 75 | 960 | 1.5 |  |  |  | Rev. No. 01 | Black | 1.5 | 1 |  | 260 ± 1 |  |  |  | 600 | - | - |  |  | 80 - 100 | 2026-04-02 | 250 - 260 | 270 - 280 | 280 - 290 | 290 - 310 | 80 - 110 | 275°C/2.16kg | 1.5 | 5 mm/min | 5 mm/min | 5 mm/min | 2 mm/min | - | V0 | - | 960 |  |  |  | 2023-07-04 | [28 empty] | 3 | 259 | 260 | AUTOMOTIVE | Automotive | DSM | K334 | 772 | 0.1 | ¦ Flame Retardant FR(52) ¦ Halogen Free ¦ Phosphorous Free ¦ Heat Stabilized ¦ RoHS Compliant | Prototype |  | ¦ Flame Retardant FR(52) | >PA66+GF-FR< |  |  | PreLaunch | 2
CiLON™ 25% GF PA66 Heat Stabilized Black | 720C2001HS |  | 15 | 25 | 1.28 | 1.32 | 25 | 28 | 0.1 | 140 | 160 | 5 | 9 | 7000 | 9000 | 210 | 230 | 80 | [5 empty] | 235 | 245 | [5 empty] | Rev. No. 01 | Black | 0.8 | 1 |  | 260 ± 1 | 245 | [7 empty] | 80 - 100 | 2026-04-02 | 250 - 260 | 270 - 280 | 280 - 290 | 290 - 310 | 80 - 110 | 275°C/2.16kg | 0.8 | 5 mm/min | 5 mm/min | 5 mm/min | 2 mm/min | [7 empty] | 2023-07-04 | [29 empty] | 259 | 260 | AUTOMOTIVE | Automotive | COSETERO | STARFLAM RF00683 | 773 | 0.1 | ¦ Heat Stabilized ¦ RoHS Compliant | Prelaunch | Asia Pacific | ¦ Heat Stabilizer | >PA66+GF-HS< |  |  | PreLaunch | 2
CiLON™ 50% GF PA66 Heat Stabilized Natural | 720C5031HS |  | 10 | 20 | 1.48 | 1.52 | 48 | 52 | 0.1 | 200 | 220 | 4 | 8 | 8000 | 12000 | 300 | 340 | 200 |  |  |  | - | - | 250 | 270 | - | - | - | - | - | Rev. No. 01 | Natural | 0.2 | 1 |  | 260 ± 1 |  | - | - | - | - | - | - | - | 80 - 100 | 2026-04-02 | 250 - 260 | 260 - 270 | 270 - 280 | 290 - 310 | 80 - 90 | 275°C/2.16kg | 0.2 | 5 mm/min | 5 mm/min | 5 mm/min | 2 mm/min | [7 empty] | 2023-07-04 | [29 empty] | 259 | 260 | Automotive | Automotive | Ester | ECOMID A D13 B/Y GY 7002/2 A1A1360 | 774 | 0.1 | ¦ Heat Stabilized ¦ RoHS Compliant | Prelaunch | Asia Pacific | ¦ Heat Stabilizer | >PA66+GF-HS< |  |  | PreLaunch | 5
CiLON™ 50% GF Heat Stabilized Black | 720C5001HS |  | 5 | 15 | 1.5 | 1.54 | 50 | 53 | 0.1 | 160 | 200 | 6 | 10 | 10000 | 14000 | 280 | 320 | 150 |  |  | - | - | - | 240 | 250 | [5 empty] | Rev. No. 01 | Black | 0.2 | 1 |  | 260 ± 1 | [8 empty] | 80 - 100 | 2026-04-02 | 250 - 260 | 270 - 280 | 280 - 290 | 290 - 310 | 80 - 110 | 275°C/2.16kg | 0.2 | 5 mm/min | 5 mm/min | 5 mm/min | 2 mm/min | [7 empty] | 2023-07-04 | [29 empty] | 259 | 260 | Automotive | Automotive | Kingfa | M28RC | 775 | 0.1 | ¦ Heat Stabilized ¦ RoHS Compliant | Prototype |  | ¦ Heat Stabilizer | >PA66+GF-HS< |  |  | PreLaunch | 5
CiLON™ 25% GF PA6 White | 710C2091 |  | 15 | 35 | 1.25 | 1.29 | 23 | 27 | 0.1 | 100 | 120 | 6 | 10 | 3000 | 6000 | 155 | 185 | 80 |  |  |  | - | 3.2 | 185 | 195 | [5 empty] | Rev. No. 01 | White | 0.4 | 1 |  | 220 ± 1 | [6 empty] | - | - | 80 - 100 | 2026-04-02 | 220 - 230 | 230 - 240 | 240 - 250 | 260 - 280 | 60 - 90 | 275°C/2.16kg | 0.4 | 5 mm/min | 5 mm/min | 5 mm/min | 2 mm/min | [7 empty] | 2023-07-06 | [26 empty] | 0.5 |  |  | 219 | 220 |  |  | DSM | DPNYL GF NG 312 NATURAL | 776 | 0.1 | ¦ RoHS Compliant | Prototype |  |  | >PA6+GF< |  |  | PreLaunch | 5
PiCAN™ PC Diffuser Compound | 750C0031D |  | 7 | 13 | 1.18 | 1.22 |  | 1 | 0.2 | 50 | 60 | 6 | 10 | 1500 | 3500 | 80 | 100 | 400 |  |  |  |  | 3.2 | 120 | 130 | [5 empty] | Rev. No. 00 | Natural | 0.5 |  |  |  | 140 ± 5 | [5 empty] | 1000000000000000 | 1000000000000000 | 80 - 120 | 2026-04-02 | 230 - 240 | 240 - 250 | 250 - 260 | 270 - 280 | 70 - 100 | 300°C/1.2kg | 0.5 | 5 mm/min | 5 mm/min | 5 mm/min | 2 mm/min | [7 empty] | 2023-07-06 | [31 empty] | LED Diffusion Cover | EandE | COSETERO | N6GF30 iBlack | 777 | 0.1 | ¦ RoHS Compliant | Prototype |  |  | >PC-DIFF< |  |  | PreLaunch | 2
CiLON™ 30% GF FR PA66 Natural | 720C3032F |  | 5 | 15 | 1.35 | 1.39 | 28 | 32 | 0.1 | 140 | 170 | 5 | 9 | 8000 | 12000 | 240 | 270 | 80 |  |  |  | V2 | 3.2 | 250 | 260 | - | - |  |  |  | Rev. No. 01 | Natural | 0.5 | 1 |  | 260 ± 1 | 250 |  |  |  |  | - | 1000000000000000 | 6000000000000000 | 80 - 100 | 2026-04-02 | 250 - 260 | 270 - 280 | 280 - 290 | 290 - 310 | 80 - 110 | 275°C/2.16kg | 0.5 | 5 mm/min | 5 mm/min | 5 mm/min | 2 mm/min | [7 empty] | 2023-07-06 | [29 empty] | 259 | 260 | Electrical components | EandE | Ester | KMV116 | 778 | 0.1 | ¦ Flame Retardant FR(40) ¦ RoHS Compliant | Prelaunch | Asia Pacific | ¦ Flame Retardant FR(40) ¦ RoHS Compliant | >PA66+GF-FR< |  |  | PreLaunch | 2
CiLON™ 30% GF PA6 White | 710C3092 |  | 10 | 30 | 1.36 | 1.41 | 32 | 36 | 0.1 | 120 | 140 | 6 | 10 | 5000 | 9000 | 200 | 240 | 80 |  |  |  | HB | 3.2 | 195 | 205 | [5 empty] | Rev. No. 01 | White | 0.4 | 1 |  | 220 ± 1 | [8 empty] | 80 - 100 | 2026-04-02 | 220 - 230 | 230 - 240 | 240 - 250 | 260 - 280 | 70 - 90 | 275°C/2.16kg | 0.4 | 5 mm/min | 5 mm/min | 5 mm/min | 2 mm/min |  |  |  |  | 94.87 | -1.64 | 3.38 | 2023-07-06 | 95.37 | -1.14 | 3.88 | [23 empty] | 0.5 |  |  | 219 | 220 | switch knob | EandE | Kingfa | K335 | 779 | 0.1 |  | Commercial | Asia Pacific ¦ Europe ¦ South America ¦ Africa & Middle East |  | >PA6+GF< |  |  | PreLaunch | 5
CiLON™ 10%GF + 20% GB PA6 Black | 710C3301 |  | 20 | 40 | 1.34 | 1.38 | 30 | 33 | 0.1 | 80 | 100 | 6 | 10 | 4000 | 6000 | 150 | 170 | 40 |  |  |  | - | - | 180 | 190 | - | - |  |  |  | Rev. No. 01 | Black | 0.6 | 1 |  | 220 ± 1 | [8 empty] | 80 - 100 | 2026-04-02 | 220 - 230 | 240 - 250 | 245 - 255 | 260 - 280 | 70 - 90 | 275°C/2.16kg | 0.6 | 5 mm/min | 5 mm/min | 5 mm/min | 2 mm/min | [7 empty] | 2023-07-08 | [29 empty] | 219 | 220 |  |  | DSM | STARFLAM RF00684 | 780 | 0.1 | ¦ RoHS Compliant | Prototype |  |  | >PA6+GF+GB< |  |  | PreLaunch | 2
CiLON™ 15% GF PA6 UV Stabilized Black | 710C1002UVS |  | 10 | 30 | 1.2 | 1.24 | 15 | 17 | 0.1 | 95 | 110 | 4 | 8 | 3000 | 5000 | 150 | 170 | 50 |  |  |  |  | 3.2 | 165 | 175 | [5 empty] | Rev. No. 01 | Black | 0.7 | 1 |  | 220 ± 1 | [6 empty] | - | - | 80 - 100 | 2026-04-02 | 220 - 230 | 230 - 240 | 240 - 250 | 260 - 280 | 60 - 90 | 275°C/2.16kg | 0.7 | 5 mm/min | 5 mm/min | 5 mm/min | 2 mm/min | [7 empty] | 2023-07-10 | [29 empty] | 219 | 220 | NA | Automotive | COSETERO | ECOMID A D13 B/Y GY 7002/2 A1A1361 | 781 | 0.1 | ¦ UV Stabilized ¦ RoHS Compliant | Prototype |  | ¦ UV Stabilizer | >PA6+GF-UV< |  |  | PreLaunch | 2
CiLON™ UF FR PA6 Black | 710C0002F |  | 20 | 50 | 1.13 | 1.17 |  | 5 | 0.1 | 50 | 60 | 6 | 10 | 1800 | 2200 | 85 | 105 | 45 |  |  |  | V2 | 3.2 | 60 | 70 | [5 empty] | Rev. No. 00 | Black | 1.7 | 1 |  | 220 ± 1 | [8 empty] | 80 - 100 | 2026-04-02 | 220 - 230 | 230 - 240 | 240 - 250 | 260 - 280 | 60 - 80 | 275°C/2.16kg | 1.7 | 5 mm/min | 5 mm/min | 5 mm/min | 2 mm/min | V2 | [6 empty] | 2023-07-10 | [28 empty] | 3 | 219 | 220 | CABLE GLAND | EandE | Ester | M28RC | 782 | 0.1 | ¦ Flame Retardant FR(52) ¦ RoHS Compliant | Prototype |  | ¦ Flame Retardant FR(52) ¦ RoHS Compliant | >PA6-FR< | 1900 | 2900 | PreLaunch | 2
ZiLITE™ UF PBT Black | 731C0001 |  | 20 | 50 | 1.28 | 1.32 |  | 5 | 0.2 | 40 | 50 | 6 | 10 | 1400 | 2000 | 65 | 75 | 40 |  |  |  | - | 3.2 | 55 | 65 | [5 empty] | Rev. No. 00 | Black | 2.2 | 0.25 |  | 225 ± 1 | - | - | - | - | - | - | - | - | 80 - 100 | 2026-04-02 | 220 - 230 | 230 - 240 | 240 - 250 | 250 - 260 | 60 - 90 | 250°C/2.16kg | 2.2 | 5 mm/min | 5 mm/min | 5 mm/min | 2 mm/min | [7 empty] | 2023-07-10 | [10 empty] | PIR/PCR | 60 | [17 empty] | 224 | 225 |  |  | Kingfa | DPNYL GF NG 312 NATURAL | 783 | 0.1 | ¦ PIR/PCR | Prelaunch | Asia Pacific |  | >PBT< |  |  | PreLaunch | 2
ZiLITE™ 30% GF PBT RAL5015 Blue | 730C3061 |  | 10 | 30 | 1.5 | 1.54 | 28 | 32 | 0.05 | 100 | 130 | 4 | 8 | 4000 | 6000 | 150 | 170 | 60 |  |  |  | - | 3.2 | 200 | 210 | [5 empty] | Rev. No. 01 | RAL5015 Blue | 0.4 | 0.25 | - | 225 ± 1 | - | - | - | - | - | - | - | - | 80 - 100 | 2026-04-02 | 220 - 230 | 230 - 240 | 240 - 250 | 250 - 260 | 70 - 90 | 250°C/2.16kg | 0.4 | 5 mm/min | 5 mm/min | 5 mm/min | 2 mm/min | [7 empty] | 2023-07-10 | [26 empty] | 0.5 |  |  | 224 | 225 | bulb holder | EandE | DSM | N6GF30 iBlack | 784 | 0.1 | ¦ RoHS Compliant | Prototype |  |  | >PBT+GF< |  |  | PreLaunch | 5
CiLON™ 15% GF PA6 IM Black | 711C1001IM |  | 20 | 40 | 1.19 | 1.23 | 15 | 17 | 0.1 | 40 | 60 | 6 | 10 | 3000 | 5000 | 120 | 140 | 80 |  |  |  | - | 3.2 | 160 | 170 | [5 empty] | Rev. No. 00 | Black | 0.9 | 0.4 |  | 220 ± 1 |  |  | - | - | - | - | - | - | 80 - 100 | 2026-04-02 | 220 - 230 | 230 - 240 | 240 - 250 | 260 - 280 | 70 - 90 | 275°C/2.16kg | 0.9 | 5 mm/min | 5 mm/min | 5 mm/min | 2 mm/min | [7 empty] | 2023-07-14 | [10 empty] | PIR/PCR |  | 65 | [16 empty] | 219 | 220 |  |  | COSETERO | KMV117 | 785 | 0.1 | ¦ Impact Modified | Prototype |  | ¦ Impact Modifier | >PA6+GF-IM< |  |  | PreLaunch | 2
CiLON™ 15% GF PA6 IM Black | 710C1001IM |  | 20 | 40 | 1.18 | 1.12 | 15 | 17 | 0.1 | 50 | 70 | 6 | 10 | 3000 | 5000 | 130 | 150 | 180 |  |  |  | - | 3.2 | 160 | 170 | [5 empty] | Rev. No. 01 | Black | 0.9 | 0.4 |  | 220 ± 1 |  |  | - | - | - | - | - | - | 80 - 100 | 2026-04-02 | 220 - 230 | 230 - 240 | 240 - 250 | 260 - 280 | 70 - 90 | 275°C/2.16kg | 0.9 | 5 mm/min | 5 mm/min | 5 mm/min | 2 mm/min | [7 empty] | 2023-07-14 | [29 empty] | 219 | 220 | Daimler VAN EA line brackets. | Automotive | Ester | K336 | 786 | 0.1 | ¦ Impact Modified ¦ RoHS Compliant | Prototype |  | ¦ Impact Modifier | >PA6+GF-IM< |  |  | PreLaunch | 2
CiLON™ 30% GF FR PA6 Dark Grey | 710C3081FA |  | 10 | 30 | 1.33 | 1.35 | 28 | 32 | 0.1 | 85 | 105 | 4 | 8 | 4500 | 6500 | 140 | 160 | 60 | N/A | N/A | N/A | V0 | 1.6 | 180 | 190 | 960 | 1.6 | 4 | 8 | N/A | Rev. No. 01 | Dark Grey | < 0.5 | 1 | N/A | 220 ± 1 | N/A | N/A | N/A | N/A | N/A | N/A | N/A | N/A | 80 - 100 | 2026-04-02 | 220 - 230 | 230 - 240 | 240 - 250 | 260 - 280 | 60 - 90 | 275°C/2.16kg | < 0.5 | 5 mm/min | 5 mm/min | 5 mm/min | 2 mm/min | V1 | V0 | 960 | 960 | 40.68 | -0.22 | -1.87 | 2023-07-01 | N/A | N/A | N/A |  | Yes | Yes | [20 empty] | 0.5 |  | 3 | 219 | 220 | Contactor | EandE | Kingfa | STARFLAM RF00685 | 787 | 0.1 | ¦ Flame Retardant FR(17) | Prelaunch | Asia Pacific | ¦ Flame Retardant FR(17) | >PA6+GF-FR< |  |  | PreLaunch | 5
ZiLITE™ 20% GF PBT LED Black | 731C2002HS |  | 5 | 15 | 1.44 | 1.48 | 20 | 23 | 0.2 | 60 | 80 | 5 | 9 | 3000 | 7000 | 130 | 150 | 50 | [5 empty] | 180 | 190 | [5 empty] | Rev. No. 00 | Black | 0.5 | 1 |  | 225 ± 1 | [8 empty] | 80 - 100 | 2026-04-02 | 220 - 230 | 240 - 245 | 245 - 250 | 260 - 270 | 70 - 90 | 250°C/2.16kg | 0.8 | 5 mm/min | 5 mm/min | 5 mm/min | 2 mm/min | [7 empty] | 2023-07-14 | [10 empty] | PIR/PCR | 25 | [17 empty] | 224 | 225 | NA | EandE | DSM | ECOMID A D13 B/Y GY 7002/2 A1A1362 | 788 | 0.1 | ¦ LED White | Prototype |  | ¦ Heat Stabilized | >PBT+GF-HS< |  |  | PreLaunch | 2
ABSiL™ 30% GF ABS Natural | 900C3031 | N/A | 10 | 20 | 1.24 | 1.28 | 28 | 30 | < 0.2 | 80 | 100 | 4 | 8 | 3500 | 5500 | 120 | 140 | 80 |  |  | N/A | N/A | N/A | 105 | 115 | N/A | N/A | 4 | 8 | Pre launch PDS | Rev. No. 00 | Natural | < 0.7 | < 1.00 | N/A | N/A | N/A | N/A | N/A | N/A | N/A | N/A | N/A | N/A | 70 - 90 | 2026-04-02 | 180 - 190 | 190 - 200 | 200 - 210 | 210 - 230 | 70 90 | 220°C/10kg | < 0.7 | 5 mm/min | 5 mm/min | 5 mm/min | 2 mm/min | N/A | N/A | N/A | N/A |  |  |  | 2023-07-19 |  |  |  |  | Yes | Yes | Yes | [19 empty] | 0.5 |  |  |  |  | ABS | Industrial | COSETERO | M28RC | 789 | 0.1 | ¦ RoHS Compliant ¦ REACH Compliant ¦ Halogen Free | Prelaunch | Asia Pacific |  | >ABS+GF< |  |  | PreLaunch | 2
20% MF FR PA6 Black | 710C2201F | N/A | 20 | 40 | 1.34 | 1.38 | 20 | 23 | 0.1 | 50 | 70 | 4 | 8 | 3000 | 5000 | 100 | 120 | 30 | N/A | N/A | N/A | V2 | 3.2 | 135 | 145 | V2 | 3.2 | 4 | 8 | N/A | Rev. No. 01 | Black | < 1.00 | < 1.00 | N/A | 220 ± 2 | N/A | N/A | N/A | N/A | N/A | N/A | N/A | N/A | 80 - 100 | 2026-04-02 | 220 - 230 | 230 - 240 | 240 - 250 | 260 - 280 | 60 - 90 | 275°C/2.16kg | < 1.00 | 5 mm/min | 5 mm/min | 5 mm/min | 2 mm/min | V2 | V2 | 960 | 960 | N/A | N/A | N/A | 2023-07-19 | N/A | N/A | N/A |  | Yes | Yes | Yes | [19 empty] | 0.5 |  | 3 | 218 | 220 |  |  | Ester | DPNYL GF NG 312 NATURAL | 790 | 0.1 | ¦ Flame Retardant ¦ RoHS Compliant ¦ REACH Compliant ¦ Halogen Free | Prototype |  | ¦ Flame Retardant | >PA6+MF-FR< |  |  | PreLaunch | 2
20% GF FR PBT Dark Admiralty Grey | 730C2081F | N/A | 20 | 30 | 1.49 | 1.53 | 18 | 22 | 0.05 | 70 | 90 | 5 | 7 | 3200 | 5200 | 120 | 150 | 50 | N/A | N/A | N/A | V2 | 3.2 | 185 | 195 | N/A | N/A | 5 | 7 | N/A | Rev. No. 01 | Dark Admiralty Grey | < 0.5 | 1 | N/A | 225 ± 2 | N/A | N/A | N/A | N/A | N/A | N/A | N/A | N/A | 80 - 100 | 2026-04-02 | 220 - 230 | 230 - 240 | 240 - 250 | 250 - 260 | 70 - 90 | 250°C/2.16kg | < 0.5 | 5 mm/min | 5 mm/min | 5 mm/min | 2 mm/min | N/A | N/A | N/A | N/A | 45.99 | -2.03 | -2.8 | 7/22/2023 13:20:54 | N/A | N/A | N/A |  | Yes | Yes | Yes | [19 empty] | 0.5 |  |  | 223 | 225 | CONNECTORS, ENCLOSURES ETC.. | E&E | Kingfa | N6GF30 iBlack | 791 | 0.1 | ¦ Flame Retardant FR(17) ¦ RoHS Compliant ¦ REACH Compliant ¦ Halogen Free | Prototype |  | ¦ Flame Retardant | >PBT+GF-FR< |  |  | PreLaunch | 5
CiLON™ 35% GF FR PA66 RAL7040 Grey | 720C3081F | N/A | 10 | 30 | 1.39 | 1.43 | 33 | 37 | 0.1 | 120 | 140 | 5 | 9 | 5500 | 8500 | 180 | 200 | 60 | N/A | N/A | N/A | V0 | 3.2 | 230 | 240 | 960 | 3.2 | 5 | 9 | N/A | Rev. No. 01 | RAL7040 Grey | < 0.4 | 1 | N/A | 260 ± 3 | N/A | N/A | N/A | N/A | N/A | N/A | N/A | N/A | 80 - 100 | 2026-04-02 | 250 - 260 | 270 - 280 | 280 - 290 | 290 - 310 | 80 - 110 | 275°C/2.16kg | < 0.4 | 5 mm/min | 5 mm/min | 5 mm/min | 2 mm/min | VO | VO | 960 | 960 | N/A | N/A | N/A | 7/28/2023 14:19:49 | N/A | N/A | N/A |  | Yes | Yes | Yes | [19 empty] | 0.5 |  | 3 | 257 | 260 | various applications | E&E | DSM | KMV118 | 792 | 0.1 | ¦ Flame Retardant FR(40) ¦ REACH Compliant ¦ Halogen Free | Prototype |  | ¦ Flame Retardant | >PA66+GF< |  |  | PreLaunch | 5
ZiLITE™ 20% GF FR PBT RAL7035 Grey | 730C2083F | N/A | 20 | 30 | 1.52 | 1.56 | 18 | 22 | 0.05 | 75 | 95 | 4 | 8 | 4000 | 6000 | 120 | 140 | 50 | N/A | N/A | N/A | V0 | 3.2 | 185 | 195 | 960 | 3.2 | 4 | 8 | N/A | Rev. No. 01 | RAL7035 Grey | < 0.5 | 1 | N/A | 225 ± 2 | N/A | N/A | N/A | N/A | N/A | N/A | N/A | N/A | 80-100 | 2026-04-02 | 220-230 | 230-240 | 240-250 | 250-260 | 70-90 | 250°C/2.16kg | <0.5 | 5 mm/min | 5 mm/min | 5 mm/min | 2 mm/min | V0 | V0 | 960 | 960 | N/A | N/A | N/A | 7/28/2023 17:06:18 | N/A | N/A | N/A |  | Yes | Yes | Yes | [19 empty] | 0.5 |  | 3 | 223 | 225 | MCB Housing | E&E | COSETERO | K337 | 793 | 0.1 | ¦ Flame Retardant FR(17) ¦ REACH Compliant ¦ Halogen Free | Prototype |  | ¦ Flame Retardant | >PBT+GF-FR< |  |  | PreLaunch | 5
eCiLON™ 30% GF/GB PA6 Heat Stabilized Black | 711C3002HS | N/A | 10 | 30 | 1.34 | 1.38 | 30 | 33 | 0.1 | 80 | 100 | 5 | 9 | 3500 | 5500 | 140 | 160 | 70 | N/A | N/A | N/A | N/A | N/A | N/A | N/A | N/A | N/A | 5 | 9 | N/A | Rev. No. 00 | Black | <0.6 | 2 | N/A | 220 ± 2 | N/A | N/A | N/A | N/A | N/A | N/A | N/A | N/A | 80-100 | 2026-04-02 | 220-230 | 230-240 | 240-250 | 260-280 | 60-90 | 275°C/2.16kg | <0.6 | 5 mm/min | 5 mm/min | 5 mm/min | 2 mm/min | N/A | N/A | N/A | N/A | N/A | N/A | N/A | 7/28/2023 17:53:04 | N/A | N/A | N/A |  | Yes | Yes | Yes |  |  |  | PIR/PCR | [15 empty] | 0.5 |  |  | 218 | 220 | parts for small home appliances, part for baby stroller | Appliance | Ester | STARFLAM RF00686 | 794 | 0.1 | ¦ Heat Stabilized ¦ PIR/PCR | Prototype |  | ¦ Heat Stabilizer ¦ Glass Fiber + Glass Bead | >PA6+GF+GB-HS< |  |  | PreLaunch | 2
HiLENE™ 10% TF PP FR RAL9003 White | 500C1191F | N/A | 10 | 20 | 0.91 | 0.95 | 8 | 12 | 0.05 | 23 | 29 | 6 | 10 | 1000 | 2000 | 35 | 45 | 40 | N/A | N/A | N/A | V2 | 0.8 | 80 | 90 | 850 | 0.8 | 6 | 10 | N/A | Rev. No. 01 | RAL9003 White | 2 | 0.25 | >3000 | 160 ± 3 | 135 ± 5 | N/A | N/A | N/A | N/A | N/A | N/A | N/A | 70-90 | 2026-04-02 | 160-170 | 170-180 | 180-190 | 190-200 | 60-80 | 230°C/2.16kg | 2 | 5 mm/min | 5 mm/min | 5 mm/min | 2 mm/min | V2 | V2 | 960 | 960 | N/A | N/A | N/A | 7/28/2023 18:18:21 | N/A | N/A | N/A |  | Yes | Yes | Yes | [19 empty] | 0.5 |  | 3 | 157 | 160 |  | EandE | Kingfa | ECOMID A D13 B/Y GY 7002/2 A1A1363 | 795 | 0.1 | ¦ Flame Retardant FR(52) ¦ REACH Compliant ¦ Halogen Free | Prelaunch | Asia Pacific | ¦ Flame Retardant | >PP+TF-FR< |  |  | PreLaunch | 5
HiLENE™ 20% MF FR PP Black | 500C2201F | N/A | 10 | 20 | 0.91 | 0.95 | 20 | 24 | 0.05 | 23 | 29 | 6 | 10 | 1000 | 2000 | 35 | 45 | 40 | N/A | N/A | N/A | V2 | 0.8 | 80 | 90 | 850 | 0.8 | 6 | 10 | N/A | Rev. No. 01 | BLACK | 2 | 0.25 | >300 | 160 ± 3 | 135 ± 5 | N/A | N/A | N/A | N/A | N/A | N/A | N/A | 70-90 | 2026-04-02 | 160-170 | 170-180 | 180-190 | 190-200 | 60-80 | 230°C/2.16kg | 2 | 5 mm/min | 5 mm/min | 5 mm/min | 2 mm/min | V2 | V2 | 960 | 960 | N/A | N/A | N/A | 7/29/2023 12:05:55 | N/A | N/A | N/A |  | Yes | Yes | Yes | [19 empty] | 0.5 |  | 3 | 157 | 160 | engine parts | Industrial | DSM | M28RC | 796 | 0.1 | ¦ Flame Retardant FR(52) ¦ RoHS Compliant ¦ REACH Compliant ¦ Halogen Free | Prototype |  | ¦ Flame Retardant | >PP+MF-FR< |  |  | PreLaunch | 2
HiLENE™ 10% TF PP FR Antracit 7016 Grey | 500C1181F | N/A | 10 | 20 | 0.91 | 0.95 | 8 | 12 | 0.05 | 23 | 29 | 6 | 10 | 1000 | 2000 | 35 | 45 | 40 | N/A | N/A | N/A | V2 | 0.8 | 80 | 90 | 850 | 0.8 | 6 | 10 | N/A | Rev. No. 01 | Antracit 7016 Grey | 2 | 0.25 | >300 | 160 ± 3 | 135 ± 5 | N/A | N/A | N/A | N/A | N/A | N/A | N/A | 70-90 | 2026-04-02 | 160-170 | 170-180 | 180-190 | 190-200 | 60-80 | 230°C/2.16kg | 2 | 5 mm/min | 5 mm/min | 5 mm/min | 2 mm/min | V2 | V2 | 960 | 960 | N/A | N/A | N/A | 7/29/2023 12:31:58 | N/A | N/A | N/A |  | Yes | Yes | Yes | [19 empty] | 0.5 |  | 3 | 157 | 160 |  |  | COSETERO | DPNYL GF NG 312 NATURAL | 797 | 0.1 | ¦ Flame Retardant FR(52) ¦ REACH Compliant ¦ Halogen Free | Prototype |  | ¦ Flame Retardant | >PP+TF-FR< |  |  | PreLaunch | 5
HiLENE™ 20% GF PP UVS Black | 500C2001UVS | N/A | 7 | 17 | 1.01 | 1.05 | 20 | 23 | 0.05 | 50 | 70 | 4 | 8 | 2500 | 4500 | 80 | 100 | 100 | N/A | N/A | N/A | N/A | 3.2 | 135 | 145 | N/A | N/A | 4 | 8 | N/A | Rev. No. 01 | BLACK | 1 | 0.25 | N/A | 160 ± 3 | N/A | N/A | N/A | N/A | N/A | N/A | N/A | N/A | 80-90 | 2026-04-02 | 160-170 | 170-180 | 180-190 | 190-200 | 60-80 | 230°C/2.16kg | 1 | 5 mm/min | 5 mm/min | 5 mm/min | 2 mm/min | N/A | N/A | N/A | N/A | N/A | N/A | N/A | 7/29/2023 16:21:39 | N/A | N/A | N/A |  | Yes | Yes | Yes | [19 empty] | 0.5 |  |  | 157 | 160 | Roof corner for car | Automotive | Ester | N6GF30 iBlack | 798 | 0.1 | ¦ UV Stabilized ¦ RoHS Compliant ¦ REACH Compliant ¦ Halogen Free | Prelaunch | Asia Pacific | ¦ UV Stabilizer | >PP+GF-UV< |  |  | PreLaunch | 2
ZiLITE™ 30% GF PBT Light Grey | 730C3083 | N/A | 10 | 30 | 1.52 | 1.56 | 28 | 32 | 0.05 | 90 | 110 | 4 | 8 | 6000 | 8000 | 155 | 175 | 65 | N/A | N/A | N/A | N/A | N/A | N/A | N/A | N/A | N/A | 4 | 8 | N/A | Rev. No. 01 | Light Grey | <0.4 | 1 | N/A | 225 ± 2 | N/A | N/A | N/A | N/A | N/A | N/A | N/A | N/A | 80-100 | 2026-04-02 | 220-230 | 230-240 | 240-250 | 250-270 | 70-90 | 250°C/2.16kg | 0.4 | 5 mm/min | 5 mm/min | 5 mm/min | 2 mm/min | N/A | N/A | N/A | N/A | N/A | N/A | N/A | 2023-01-08 16:36 | N/A | N/A | N/A |  | Yes | Yes | Yes | [19 empty] | 0.5 |  |  | 223 | 225 | MCB Housing | EandE | Kingfa | KMV119 | 799 | 0.1 | ¦ REACH Compliant ¦ Halogen Free | Prototype |  |  | >PBT+GF< |  |  | PreLaunch | 5
CiLON™ UF FR PA6 Grey | 710C0081F | N/A | 30 | 60 | 1.12 | 1.16 | N/A | 2 | 0.1 | 45 | 65 | 6 | 10 | 2000 | 4000 | 85 | 105 | 40 | N/A | N/A | N/A | V2 | 3.2 | 60 | 70 | 960 | 3.2 | 6 | 10 | N/A | Rev. No. 01 | Grey | <1.70 | 1 | N/A | 220 ± 2 | N/A | N/A | N/A | N/A | N/A | N/A | N/A | N/A | 80-100 | 2026-04-02 | 250-260 | 270-280 | 280-290 | 290-310 | 80-110 | 275°C/2.16kg | 0.3 | 5 mm/min | 5 mm/min | 5 mm/min | 2 mm/min | V2 | V2 | 960 | 960 | N/A | N/A | N/A | 2023-03-08 15:55 | N/A | N/A | N/A |  | Yes | Yes | Yes | [19 empty] | 0.5 |  |  | 218 | 220 | Switch & Socket | E&E | DSM | K338 | 800 | 0.1 | ¦ Flame Retardant ¦ RoHS Compliant ¦ REACH Compliant ¦ Halogen Free | Prototype |  | ¦ Flame Retardant | >PA6-FR< |  |  | PreLaunch | 5
eCiLON™ 10% GF PA66 Black | 721C1002 | N/A | 20 | 40 | 1.2 | 1.24 | 10 | 13 | 0.1 | 70 | 90 | 5 | 9 | 2500 | 3500 | 130 | 150 | 50 | N/A | N/A | N/A | N/A | 3.2 | 185 | 195 | N/A | N/A | 5 | 9 | N/A | Rev. No. 00 | Black | 0.9 | 1 | N/A | 260 ± 5 | N/A | N/A | N/A | N/A | N/A | N/A | N/A | N/A | 80-100 | 2026-04-02 | 250-260 | 270-280 | 280-290 | 290-310 | 80-110 | 275°C/2.16kg | 0.9 | 5 mm/min | 5 mm/min | 5 mm/min | 2 mm/min | N/A | N/A | N/A | N/A | N/A | N/A | N/A | 2023-07-08 12:58 | N/A | N/A | N/A |  | Yes | Yes | Yes |  |  |  | PIR/PCR | [15 empty] | 0.5 |  |  | 255 | 260 | na | Industrial | COSETERO | STARFLAM RF00687 | 801 | 0.1 | ¦ PIR/PCR | Prototype |  |  | >PA66+GF< |  |  | PreLaunch | 2
HiLENE™ 20% GF PP White | 510C2091 | N/A | 5 | 15 | 1.02 | 1.06 | 18 | 22 | 0.05 | 50 | 60 | 6 | 10 | 2000 | 4000 | 85 | 95 | 100 | N/A | N/A | N/A | N/A | 3.2 | 135 | 145 | N/A | N/A | 6 | 10 | N/A | Rev. No. 01 | White | 1.5 | 1 | N/A | 160 ± 3 | N/A | N/A | N/A | N/A | N/A | N/A | N/A | N/A | 80-90 | 2026-04-02 | 160-170 | 170-180 | 180-190 | 190-200 | 60-80 | 230°C/2.16kg | 1.5 | 5 mm/min | 5 mm/min | 5 mm/min | 2 mm/min | N/A | N/A | N/A | N/A | N/A | N/A | N/A | 2023-11-08 10:25 | N/A | N/A | N/A |  | Yes | Yes | Yes | [19 empty] | 0.5 | 0.5 |  | 157 | 160 | Plastic Tank | Industrial | Ester | ECOMID A D13 B/Y GY 7002/2 A1A1364 | 802 | 0.1 | ¦ RoHS Compliant ¦ REACH Compliant ¦ Halogen Free | Prototype |  |  | >PP+GF< |  |  | PreLaunch | 5
PiCAN™ ABS+PC FR Black | 760C4001F | N/A | 20 | 30 | 1.14 | 1.18 | 1 | 3 | 0.2 | 45 | 55 | 5 | 9 | 1600 | 2600 | 80 | 100 | 300 | N/A | N/A | N/A | V0 | 3.2 | 95 | 105 | N/A | N/A | 5 | 9 | N/A | Rev. No. 00 | Black | 1 | 1 | N/A | N/A | N/A | N/A | N/A | N/A | N/A | N/A | N/A | N/A | 80-100 | 2026-04-02 | 200-210 | 220-230 | 235-245 | 250-260 | 60-80 | 260°C/5kg | 1 | 5 mm/min | 5 mm/min | 5 mm/min | 2 mm/min | N/A | N/A | N/A | N/A | N/A | N/A | N/A | 2023-11-08 10:44 | N/A | N/A | N/A |  | Yes | Yes | Yes | [19 empty] | 0.5 |  | 3 |  |  | EV- Control Unit | Automotive | Kingfa | M28RC | 803 | 0.1 | ¦ Flame Retardant FR(52) ¦ RoHS Compliant ¦ REACH Compliant ¦ Halogen Free | Prototype |  |  | >ABS+PC-FR< |  |  | PreLaunch | 2
HiLENE™ 20% GF PP Natural | 500C2031A | N/A | 5 | 15 | 1.01 | 1.05 | 18 | 22 | 0.05 | 60 | 80 | 5 | 9 | 1800 | 2600 | 90 | 110 | 80 | N/A | N/A | N/A | N/A | 3.2 | 140 | 150 | N/A | N/A | 5 | 9 | N/A | Rev. No. 01 | Natural | 1.2 | 0.25 | N/A | 160 ± 3 | 150 ± 5 | N/A | N/A | 500 | N/A | N/A | 100000000000000 | 100000000000000 | 80-90 | 2026-04-02 | 160-170 | 170-180 | 180-190 | 190-210 | 60-80 | 230°C/2.16kg | 1.5 | 5 mm/min | 5 mm/min | 5 mm/min | 2 mm/min | N/A | N/A | N/A | N/A | N/A | N/A | N/A | 8/22/2023 16:36:28 | N/A | N/A | N/A |  | Yes | Yes | Yes | [19 empty] | 0.5 |  |  | 157 | 160 | CHAIR BACK | Industrial | DSM | DPNYL GF NG 312 NATURAL | 804 | 0.1 | ¦ RoHS Compliant ¦ REACH Compliant ¦ Halogen Free | Prototype |  |  | >PP+GF< |  |  | PreLaunch | 2
CiLON™ 30% GF PA6 Grey | 710C3082A | N/A | 15 | 35 | 1.32 | 1.36 | 28 | 32 | 0.1 | 100 | 120 | 5 | 9 | 5200 | 8000 | 150 | 170 | 100 | N/A | N/A | N/A | N/A | 3.2 | 195 | 205 | 960 | 3.2 | 5 | 9 | N/A | Rev. No. 01 | Grey | 0.3 | 1 | N/A | 220 ± 2 | N/A | N/A | N/A | N/A | N/A | N/A | N/A | N/A | 80-100 | 2026-04-02 | 220-230 | 230-240 | 240-250 | 260-280 | 70-90 | 275°C/2.16kg | 0.8 | 5 mm/min | 5 mm/min | 5 mm/min | 2mm/min | N/A | N/A | 960 | N/A | 65.43 | 1.03 | 4.48 | 2023-01-09 12:59 | N/A | N/A | N/A |  | Yes | Yes | Yes | [19 empty] | 0.5 |  |  | 218 | 220 | Automotive Seat bracket | Automotive | COSETERO | N6GF30 iBlack | 805 | 0.1 | ¦ REACH Compliant ¦ Halogen Free | Commercial | Asia Pacific ¦ Europe ¦ South America ¦ Africa & Middle East |  | >PA6+GF< |  |  | Production | 5
HiLENE™ 30%MF PP FR Black | 500C3101F | N/A | 10 | 20 | 1.12 | 1.16 | 30 | 34 | 0.05 | 30 | 36 | 6 | 10 | 3000 | 4000 | 50 | 60 | 25 | N/A | N/A | N/A | V2 | 0.8 | 80 | 90 | 850 | 0.8 | N/A | N/A | N/A | Rev. No. 03 | Black | 1 | 0.25 | N/A | 160 ± 3 | 135 ± 5 | N/A | N/A | N/A | N/A | N/A | N/A | N/A | 70-90 | 2026-04-02 | 160-170 | 170-180 | 180-190 | 190-200 | 60-80 | 230°C/2.16kg | 2 | 5 mm/min | 5 mm/min | 5 mm/min | 2 mm/min | N/A | N/A | N/A | N/A | N/A | N/A | N/A | 2023-05-09 11:34 | N/A | N/A | N/A |  | Yes | Yes | Yes | [19 empty] | 0.5 |  |  | 157 | 160 | ENGINE PARTS | Industrial | Ester | KMV120 | 806 | 0.1 | ¦ Flame Retardant FR(52) ¦ RoHS Compliant ¦ REACH Compliant ¦ Halogen Free | Prototype |  |  | >PP+MF-FR< |  |  | PreLaunch | 2
CiLON™ 30% GF PA66 RAL7043 Grey | 720C3081 | N/A | 10 | 30 | 1.34 | 1.38 | 28 | 32 | 0.1 | 130 | 150 | 5 | 9 | 5000 | 8000 | 220 | 260 | 80 | N/A | N/A | N/A | N/A | N/A | 230 | 240 | N/A | N/A | 5 | 9 | N/A | Rev. No. 01 | RAL7043 Grey | < 0.4 | 1 | N/A | 260 ± 3 | N/A | N/A | N/A | N/A | N/A | N/A | N/A | N/A | 80-100 | 2026-04-02 | 250-260 | 270-280 | 280-290 | 290-310 | 80-110 | 275°C/2.16kg | < 0.4 | 5 mm/min | 5 mm/min | 5 mm/min | 2 mm/min | N/A | N/A | N/A | N/A | N/A | N/A | N/A | 2023-06-09 10:17 | N/A | N/A | N/A |  | Yes | Yes | Yes | [19 empty] | 0.5 |  |  | 257 | 260 | MCB NOB | E&E | Kingfa | K339 | 807 | 0.1 | ¦ REACH Compliant ¦ Halogen Free | Prelaunch | Asia Pacific |  | >PA66+GF< |  |  | PreLaunch | 5
CiLON™ 55% MF PA6 White | 710C5591 | N/A | 5 | 15 | 1.46 | 1.48 | 53 | 57 | 0.1 | 60 | 80 | 4 | 8 | 5000 | 7000 | 130 | 150 | 30 | N/A | N/A | N/A | N/A | N/A | 150 | 160 | N/A | N/A | N/A | N/A | N/A | Rev. No. 01 | White | 0.8 | 1 | N/A | 220 ± 2 | N/A | N/A | N/A | N/A | N/A | N/A | N/A | N/A | 80-100 | 2026-04-02 | 220-230 | 230-240 | 240-250 | 260-280 | 70-90 | 275°C/2.16kg | 1 | 5 mm/min | 5 mm/min | 5 mm/min | 2 mm/min | N/A | N/A | N/A | N/A | N/A | N/A | N/A | 2023-12-09 10:34 | N/A | N/A | N/A |  | Yes | Yes | Yes | [19 empty] | 0.5 |  | 3 | 218 | 220 |  |  | DSM | STARFLAM RF00688 | 808 | 0.1 | ¦ RoHS Compliant ¦ REACH Compliant ¦ Halogen Free | Prototype |  |  | >PA6+GF< |  |  | PreLaunch | 5
CiLON™ 30% GF PA66 RAL3000 Red | 720C3021 | N/A | 10 | 30 | 1.34 | 1.38 | 28 | 32 | 0.1 | 130 | 150 | 5 | 9 | 5000 | 8000 | 220 | 260 | 80 | N/A | N/A | N/A | N/A | N/A | 230 | 240 | N/A | N/A | 5 | 9 | N/A | Rev. No. 01 | RAL3000 Red | <0.4 | 1 | N/A | 260 ± 3 | N/A | N/A | N/A | N/A | N/A | N/A | N/A | N/A | 80-100 | 2026-04-02 | 250-260 | 270-280 | 280-290 | 290-310 | 80-110 | 275°C/2.16kg | < 0.4 | 5 mm/min | 5 mm/min | 5 mm/min | 2 mm/min | N/A | N/A | N/A | N/A | N/A | N/A | N/A | 2023-12-09 10:52 | N/A | N/A | N/A |  | Yes | Yes | Yes | [19 empty] | 0.5 |  | 3 | 257 | 260 | MCB NOB | E&E | COSETERO | ECOMID A D13 B/Y GY 7002/2 A1A1365 | 809 | 0.1 | ¦ REACH Compliant ¦ Halogen Free | Prototype |  |  | >PA66+GF< |  |  | PreLaunch | 5
HiLENE™ 50% GF PP Black | 500C5001 | N/A | 5 | 10 | 1.3 | 1.34 | 50 | 53 | 0.05 | 80 | 100 | 3 | 7 | 5000 | 8000 | 120 | 140 | 50 | N/A | N/A | N/A | N/A | N/A | 160 | 170 | N/A | N/A | 3 | 7 | N/A | Rev. No. 01 | Black | 0.4 | 0.25 | N/A | 160 ± 3 | 165 ± 5 | N/A | N/A | N/A | N/A | N/A | N/A | N/A | 80-90 | 2026-04-02 | 160-170 | 170-180 | 180-190 | 190-210 | 60-80 | 230°C/2.16kg | 0.4 | 5 mm/min | 5 mm/min | 5 mm/min | 2 mm/min | N/A | N/A | N/A | N/A | N/A | N/A | N/A | 2023-12-09 11:01 | N/A | N/A | N/A |  | Yes | Yes | Yes | [19 empty] | 0.5 |  |  | 157 | 160 | NA | Industrial | Ester | M28RC | 810 | 0.1 | ¦ RoHS Compliant ¦ REACH Compliant ¦ Halogen Free | Prototype |  |  | >PP+GF< |  |  | PreLaunch | 5
HiLENE™ 20% TF PP Dark Grey | 510C2182 | N/A | 5 | 15 | 1.04 | 1.08 | 18 | 22 | 0.05 | 15 | 21 | 5 | 9 | 1500 | 3500 | 30 | 40 | 80 | N/A | N/A | N/A | N/A | N/A | 70 | 80 | N/A | N/A | 5 | 9 | N/A | Rev. No. 01 | Storm Grey | 1.8 | 0.25 | N/A | 160 ± 3 | N/A | N/A | N/A | N/A | N/A | N/A | N/A | N/A | 70-90 | 2026-04-02 | 160-170 | 170-180 | 180-190 | 190-200 | 60-80 | 230°C/2.16kg | 1.8 | 5 mm/min | 5 mm/min | 5 mm/min | 2 mm/min | N/A | N/A | N/A | N/A | N/A | N/A | N/A | 2023-12-09 11:10 | N/A | N/A | N/A |  | Yes | Yes | Yes | [19 empty] | 0.5 |  |  | 157 | 160 | Cover louver & Cover Recirculation | Automotive | Kingfa | DPNYL GF NG 312 NATURAL | 811 | 0.1 | ¦ RoHS Compliant ¦ REACH Compliant ¦ Halogen Free | Prelaunch | Asia Pacific |  | >PP+TF< |  |  | PreLaunch | 5
CiLON™ UF PA6 Halogen Free FR Natural | 710C0032F | N/A | 20 | 40 | 1.14 | 1.18 | N/A | 2 | 0.1 | 55 | 75 | 5 | 9 | 1800 | 2800 | 85 | 105 | 40 | N/A | N/A | N/A | V0 | 3.2 | 60 | 70 | 960 | 3.2 | 5 | 9 | N/A | Rev. No. 01 | Natural | 2 | 1 | N/A | 220 ± 2 | N/A | N/A | N/A | N/A | N/A | N/A | N/A | N/A | 80-100 | 2026-04-02 | 220-230 | 230-240 | 240-250 | 260-280 | 60-90 | 275°C/2.16kg | 2.5 | 5 mm/min | 5 mm/min | 5 mm/min | 2 mm/min | V0 | V0 | 960 | 960 | N/A | N/A | N/A | 2023-12-09 11:51 | N/A | N/A | N/A |  | Yes | Yes | Yes | [19 empty] | 0.5 |  |  | 218 | 220 | HVAC FOR L&T PART | Appliance | DSM | N6GF30 iBlack | 812 | 0.1 | ¦ Flame Retardant FR(40) ¦ Halogen Free ¦ RoHS Compliant ¦ REACH Compliant ¦ Halogen Free | Prelaunch | Asia Pacific |  | >PA6-FR< |  |  | PreLaunch | 2
PiCAN™ UF PC/PBT Black | 760C0001 | N/A | 20 | 26 | 1.2 | 1.24 | 0 | 1 | 0.2 | 50 | 60 | 6 | 10 | 1500 | 2500 | 90 | 110 | 500 | N/A | N/A | N/A | N/A | N/A | 80 | 90 | N/A | N/A | 6 | 10 | N/A | Rev. No. 00 | Black | 1 | 0.5 | N/A | 225 ± 5 | N/A | N/A | N/A | N/A | N/A | N/A | N/A | N/A | 70-90 | 2026-04-02 | 220-230 | 230-240 | 240-250 | 260-280 | 60-90 | 260°C/5kg | 1 | 5 mm/min | 5 mm/min | 5 mm/min | 2 mm/min | N/A | N/A | N/A | N/A | N/A | N/A | N/A | 2023-12-09 12:05 | N/A | N/A | N/A |  | Yes | Yes | Yes | [19 empty] | 0.5 |  |  | 220 | 225 | Automotive logo | Automotive | COSETERO | KMV121 | 813 | 0.1 | ¦ RoHS Compliant ¦ REACH Compliant ¦ Halogen Free | Commercial | Asia Pacific ¦ Europe ¦ South America ¦ Africa & Middle East |  | >PC+PBT< |  |  | Production | 2
CiLON™ 20% GF FR PA6 Black | 710C2003FA | N/A | 10 | 40 | 1.34 | 1.38 | 20 | 24 | 0.1 | 50 | 70 | 5 | 9 | 2000 | 4000 | 100 | 130 | 60 | N/A | N/A | N/A | V0 | 3.8 | 140 | 150 | 960 | 0.8 | 5 | 9 | N/A | Rev. No. 01 | Black | 0.8 | 1 | N/A | 220 ± 2 | N/A | N/A | N/A | N/A | N/A | N/A | N/A | N/A | 80-100 | 2026-04-02 | 220-230 | 230-240 | 240-250 | 260-280 | 60-90 | 275°C/2.16kg | 0.8 | 5 mm/min | 5 mm/min | 5 mm/min | 2 mm/min | V0 | V0 | 960 | 960 | N/A | N/A | N/A | 2023-12-09 12:14 | N/A | N/A | N/A |  | Yes | Yes | Yes | [19 empty] | 0.5 |  |  | 218 | 220 | FAN REGULATOR | E&E | Ester | K340 | 814 | 0.1 | ¦ Flame Retardant FR(52) ¦ RoHS Compliant ¦ REACH Compliant ¦ Halogen Free | Prelaunch | Asia Pacific |  | >PA6+GF-FR< |  |  | PreLaunch | 2
PiCAN™ UF PC Natural | 750C0031OG | N/A | 10 | 30 | 1.19 | 1.21 | N/A | 2 | 0.2 | 40 | 60 | 4 | 8 | 1700 | 2700 | 90 | 110 | 60 | N/A | N/A | N/A | N/A | N/A | 110 | 120 | N/A | N/A | 4 | 8 | N/A | Rev. No. 00 | Off Natural | 0.8 | 1 | N/A | N/A | N/A | N/A | N/A | N/A | N/A | N/A | N/A | N/A | 80-120 | 2026-04-02 | 240-260 | 250-270 | 260-280 | 270-300 | 70-100 | 300°C/1.2kg | 0.8 | 5 mm/min | 5 mm/min | 5 mm/min | 2 mm/min | N/A | N/A | N/A | N/A | N/A | N/A | N/A | 2023-12-09 12:24 | N/A | N/A | N/A |  | Yes | Yes | Yes | [19 empty] | 0.5 |  | 3 |  |  |  |  | Kingfa | STARFLAM RF00689 | 815 | 0.1 | ¦ RoHS Compliant ¦ REACH Compliant ¦ Halogen Free | Prototype |  |  | >PC< |  |  | PreLaunch | 2
PiCAN™ 15% GF FR PC Black | 750C1001F | N/A | 5 | 15 | 1.28 | 1.32 | 15 | 18 | 0.2 | 70 | 90 | 4 | 8 | 2500 | 4500 | 130 | 150 | 80 | N/A | N/A | N/A | V0 | 1.5 | 130 | 140 | N/A | N/A | 4 | 8 | N/A | Rev. No. 00 | Black | 0.5 | 1 | N/A | N/A | N/A | N/A | N/A | N/A | N/A | N/A | N/A | N/A | 80-120 | 2026-04-02 | 240-260 | 250-270 | 260-280 | 270-300 | 70-100 | 300°C/1.2kg | 0.5 | 5 mm/min | 5 mm/min | 5 mm/min | 2 mm/min | V2 | V0 | N/A | 960 | N/A | N/A | N/A | 2023-12-09 12:32 | N/A | N/A | N/A |  | Yes | Yes | Yes | [19 empty] | 0.5 | [6 empty] | DSM | ECOMID A D13 B/Y GY 7002/2 A1A1366 | 816 | 0.1 | ¦ Flame Retardant FR(17) ¦ RoHS Compliant ¦ REACH Compliant ¦ Halogen Free | Prototype |  |  | >PC+GF-FR< |  |  | PreLaunch | 2
HiLENE™ 21% TF PP Black | 510C2101A | N/A | 20 | 30 | 1.03 | 1.07 | 20 | 23 | 0.05 | 15 | 20 | 6 | 10 | 1500 | 2500 | 28 | 38 | 200 | N/A | N/A | N/A | N/A | N/A | 65 | 75 | N/A | N/A | 10 | 30 | N/A | Rev. No. 01 | BLACK | 1.5 | 0.25 | N/A | 160 ± 3 | N/A | N/A | N/A | N/A | N/A | N/A | N/A | N/A | 80-90 | 2026-04-02 | 160-170 | 170-180 | 180-190 | 190-200 | 60-80 | 230°C/2.16kg | 1.5 | 5 mm/min | 5 mm/min | 5 mm/min | 2 mm/min | N/A | N/A | N/A | N/A | N/A | N/A | N/A | 9/15/2023 11:11:32 | N/A | N/A | N/A |  | Yes | Yes | Yes | [19 empty] | 0.5 |  | 3 | 157 | 160 | Bumper component | Automotive | COSETERO | M28RC | 817 | 0.1 | ¦ RoHS Compliant ¦ REACH Compliant ¦ Halogen Free | Prototype |  |  | >PP+TF< |  |  | PreLaunch | 2
CiLON™ 10% GF PA6 RAL7035 Grey | 710C1082 | N/A | 20 | 40 | 1.18 | 1.22 | 8 | 12 | 0.1 | 70 | 90 | 4 | 8 | 2500 | 4500 | 130 | 150 | 50 | N/A | N/A | N/A | N/A | N/A | 165 | 175 | N/A | N/A | 4 | 8 | N/A | Rev. No. 01 | RAL7035 Grey | 1.3 | 1 | N/A | 220 ± 2 | N/A | N/A | N/A | N/A | N/A | N/A | N/A | N/A | 80-100 | 2026-04-02 | 220-230 | 230-240 | 240-250 | 260-280 | 60-90 | 275°C/2.16kg | 1.3 | 5 mm/min | 5 mm/min | 5 mm/min | 2 mm/min | N/A | N/A | N/A | N/A | 80.52 | -0.81 | 0.91 | 9/15/2023 11:20:54 | N/A | N/A | N/A |  | Yes | Yes | Yes | [19 empty] | 0.5 |  |  | 218 | 220 | NA | E&E | Ester | DPNYL GF NG 312 NATURAL | 818 | 0.1 | ¦ REACH Compliant ¦ Halogen Free | Prototype |  |  | >PA6+GF< |  |  | PreLaunch | 5
CiLON™ 30% GF PA6 Hydrolysis & UV stabilized Black | 710C3001HDUV | N/A | 10 | 30 | 1.34 | 1.38 | 30 | 33 | 0.1 | 140 | 160 | 4 | 8 | 5000 | 8000 | 220 | 240 | 100 | N/A | N/A | N/A | N/A | N/A | 195 | 205 | N/A | N/A | 4 | 8 | N/A | Rev. No. 01 | BLACK | 0.3 | 1 | N/A | 220 ± 2 | N/A | N/A | N/A | N/A | N/A | N/A | N/A | N/A | 80-100 | 2026-04-02 | 220-240 | 240-250 | 250-260 | 260-280 | 60-80 | 275°C/2.16kg | 0.3 | 5 mm/min | 5 mm/min | 5 mm/min | 2 mm/min | N/A | N/A | N/A | N/A | N/A | N/A | N/A | 9/19/2023 18:22:34 | N/A | N/A | N/A |  | Yes | Yes | Yes | [19 empty] | 0.5 |  | 3 | 218 | 220 | Snow Kite / Kitesurf | Industrial | Kingfa | N6GF30 iBlack | 819 | 0.1 | ¦ Hydrolysis Resistant ¦ UV Stabilized ¦ RoHS Compliant ¦ REACH Compliant ¦ Halogen Free | Prototype |  | ¦ Hydrolysis Additive ¦ UV Stabilizers | >PA6+GF-UV< |  |  | PreLaunch | 2
CiLON™ 30% GF PA6 Hydrolysis & UV stabilized RAL3028 Red | 710C3021HDUV | N/A | 10 | 30 | 1.34 | 1.38 | 28 | 32 | 0.1 | 140 | 160 | 4 | 8 | 5000 | 8000 | 220 | 240 | 100 | N/A | N/A | N/A | N/A | N/A | 195 | 205 | N/A | N/A | 4 | 8 | N/A | Rev. No. 01 | RAL3028 Red | 0.3 | 1 | N/A | 220 ± 2 | N/A | N/A | N/A | N/A | N/A | N/A | N/A | N/A | 80-100 | 2026-04-02 | 220-240 | 240-250 | 250-260 | 260-280 | 60-80 | 275°C/2.16kg | 0.3 | 5 mm/min | 5 mm/min | 5 mm/min | 2 mm/min | N/A | N/A | N/A | N/A | N/A | N/A | N/A | 9/22/2023 11:57:59 | N/A | N/A | N/A |  | Yes | Yes | Yes | [19 empty] | 0.5 |  |  | 218 | 220 | Snow Kite / Kitesurf | Industrial | DSM | KMV122 | 820 | 0.1 | ¦ Hydrolysis Resistant ¦ UV Stabilized ¦ REACH Compliant ¦ Halogen Free | Prototype |  | ¦ Hydrolysis Additive ¦ UV Stabilizers | >PA6+GF-UV< |  |  | PreLaunch | 5
PiCAN™ 15% GF FR PC/ABS Black | 760C1001F | N/A | 30 | 40 | 1.24 | 1.28 | 13 | 17 | 0.2 | 60 | 80 | 4 | 8 | 3000 | 5000 | 100 | 120 | 50 | N/A | N/A | 60 | V0 | 3.2 | 85 | 95 | 960 | 3.2 | 4 | 8 | N/A | Rev. No. 00 | Black | 0.6 | 1 | N/A | N/A | N/A | N/A | N/A | N/A | N/A | N/A | N/A | N/A | 80-100 | 2026-04-02 | 200-220 | 220-240 | 230-250 | 240-260 | 60-80 | 260°C/5kg | 0.8 | 5 mm/min | 5 mm/min | 5 mm/min | 2 mm/min | V2 | V0 | N/A | N/A | N/A | N/A | N/A | 9/28/2023 10:56:06 | N/A | N/A | N/A |  | Yes | Yes | Yes | [19 empty] | 0.5 |  |  |  |  | Fan components | Appliance | COSETERO | K341 | 821 | 0.1 | ¦ Flame Retardant ¦ RoHS Compliant ¦ REACH Compliant ¦ Halogen Free | Prelaunch | Asia Pacific | ¦ Flame Retardant | >PC+ABS+GF-FR< |  |  | PreLaunch | 2
PiCAN™ 30% GF FR PC UV Stabilized RAL7035 Grey | 750C3081F | N/A | 5 | 10 | 1.4 | 1.44 | 28 | 32 | 0.2 | 100 | 140 | 4 | 8 | 6000 | 8000 | 160 | 200 | 70 | N/A | N/A | 120 | V0 | 3.2 | 145 | 155 | 960 | 3.2 | 4 | 8 | N/A | Rev. No. 00 | RAL7035 Grey | 0.6 | 1 | N/A | N/A | N/A | N/A | N/A | N/A | N/A | N/A | N/A | N/A | 80-100 | 2026-04-02 | 200-220 | 220-240 | 230-250 | 240-260 | 60-80 | 300°C/1.2kg | 0.6 | 5 mm/min | 5 mm/min | 5 mm/min | 2 mm/min | V2 | V0 | N/A | 960 | N/A | N/A | N/A | 9/28/2023 18:19:15 | N/A | N/A | N/A |  | Yes | Yes | Yes | [19 empty] | 0.5 |  |  |  |  | Water Meter | EandE | Ester | STARFLAM RF00690 | 822 | 0.1 | ¦ Flame Retardant FR(17) ¦ REACH Compliant ¦ Halogen Free | Commercial | Asia Pacific ¦ Europe ¦ South America ¦ Africa & Middle East | ¦ Flame Retardant FR(17) ¦ REACH Compliant ¦ Halogen Free | >PC+GF-FR< |  |  | PreLaunch | 5
CiLON™ 30% GF PA66 Heat Stabilized White | 720C3091HS | N/A | 6 | 16 | 1.34 | 1.38 | 28 | 32 | 0.1 | 165 | 195 | 7 | 9 | 6000 | 9000 | 265 | 295 | 100 | N/A | N/A | N/A | N/A | 3.2 | 245 | 245 | N/A | N/A | N/A | N/A | N/A | Rev. No. 01 | BLACK | 0.4 | 1 | N/A | 260 ± 3 | N/A | N/A | N/A | N/A | N/A | N/A | N/A | N/A | 80-100 | 2026-04-02 | 250-260 | 270-280 | 280-290 | 290-310 | 80-110 | 275°C/2.16kg | 0.4 | 5 mm/min | 5 mm/min | 5 mm/min | 2 mm/min | N/A | N/A | N/A | N/A | N/A | N/A | N/A | 2023-05-10 10:15 | N/A | N/A | N/A |  | Yes | Yes | Yes | [19 empty] | 0.5 |  |  | 257 | 260 | NA | E&E | Kingfa | ECOMID A D13 B/Y GY 7002/2 A1A1367 | 823 | 0.1 | ¦ Heat Stabilized ¦ RoHS Compliant ¦ REACH Compliant ¦ Halogen Free | Prelaunch | Asia Pacific | ¦ Heat Stabilizer | >PA66+GF-HS< |  |  | PreLaunch | 5
eCiLON™ UF FR PA6 Black | 711C0002F | N/A | 30 | 50 | 1.12 | 1.16 | N/A | 6 | 0.1 | 40 | 60 | 6 | 10 | 1800 | 2800 | 70 | 90 | 30 | N/A | N/A | N/A | V2 | 3.2 | 60 | 70 | N/A | N/A | N/A | N/A | N/A | Rev. No. 00 | BLACK | 1.1 | 1 | N/A | 220 ± 2 | N/A | N/A | N/A | N/A | N/A | N/A | N/A | N/A | 80-100 | 2026-04-02 | 220-230 | 230-240 | 240-250 | 260-280 | 60-80 | 275°C/2.16kg | 2 | 50 mm/min | 50 mm/min | 50 mm/min | 2 mm/min | V2 | V2 | N/A | N/A | N/A | N/A | N/A | 2023-05-10 10:23 | N/A | N/A | N/A |  | Yes | Yes | Yes |  |  |  | PIR/PCR | [15 empty] | 0.5 |  | 3 | 218 | 220 | Electrical Socket | E&E | DSM | M28RC | 824 | 0.1 | ¦ Flame Retardant FR(30) | Prelaunch | Asia Pacific |  | >PA6-FR< |  |  | PreLaunch | 2
ABSiL™ 20% GF SAN White | 910C2091 | N/A | 16 | 24 | 1.18 | 1.22 | 18 | 22 | 0.2 | 80 | 90 | 3 | 7 | 3500 | 4600 | 110 | 140 | 40 | N/A | N/A | N/A | N/A | 3.2 | 95 | 105 | N/A | N/A | N/A | N/A | N/A | Rev. No. 00 | White | 0.25 | 0.25 | N/A | N/A | N/A | N/A | N/A | N/A | N/A | N/A | N/A | N/A | 70-90 | 2026-04-02 | 180-190 | 190-200 | 200-210 | 220-230 | 60-80 | 220°C/10kg | 0.5 | 5 mm/min | 5 mm/min | 5 mm/min | 2 mm/min | N/A | N/A | N/A | N/A | N/A | N/A | N/A | 2023-10-10 14:19 | N/A | N/A | N/A |  | Yes | Yes | Yes | [19 empty] | 0.5 |  | 3 |  |  |  |  | COSETERO | DPNYL GF NG 312 NATURAL | 825 | 0.1 | ¦ RoHS Compliant ¦ REACH Compliant ¦ Halogen Free | Prototype |  |  | >ABS+SAN+GF< |  |  | PreLaunch | 5
CiLON™ 30% GF FR PA6 White | 710C3093F | N/A | 10 | 30 | 1.33 | 1.35 | 28 | 32 | 0.1 | 85 | 105 | 4 | 8 | 4500 | 6500 | 140 | 160 | 60 | N/A | N/A | N/A | N/A | N/A | 180 | 190 | 960 | 1.6 | 4 | 8 | N/A | Rev. No. 01 | White | <0.5 | 1 | N/A | 220 ± 2 | N/A | N/A | N/A | N/A | N/A | N/A | N/A | N/A | 80 - 100 | 2026-04-02 | 220 - 230 | 230 - 240 | 240 - 250 | 260 - 280 | 60 - 90 | 275°C/2.16kg | < 0.5 | 5 mm/min | 5 mm/min | 5 mm/min | 2 mm/min | N/A | N/A | 960 | N/A | 90.66 | -1.18 | 10.04 | 2023-11-10 14:43 | N/A | N/A | N/A |  | Yes | Yes | [20 empty] | 0.5 |  |  | 218 | 220 | Inter connector bracket | Automotive | Ester | N6GF30 iBlack | 826 | 0.1 | ¦ Flame Retardant FR(17) ¦ REACH Compliant | Prelaunch | Asia Pacific | ¦ Flame Retardant FR(17) ¦ REACH Compliant | >PA6+GF-FR< |  |  | PreLaunch | 5
CiLON™ UF PA66 Black | 720C0003 | N/A | 20 | 40 | 1.13 | 1.15 | N/A | 1 | 0.1 | 70 | 80 | 6 | 10 | 2500 | 4500 | 100 | 120 | 60 | N/A | N/A | N/A | N/A | N/A | 65 | 75 | N/A | N/A | 6 | 10 | N/A | Rev. No. 01 | Black | 2 | 1 | N/A | 255 ± 5 | N/A | N/A | N/A | N/A | N/A | N/A | N/A | N/A | 80 - 100 | 2026-04-02 | 250 - 260 | 270 - 280 | 280 - 290 | 290 - 310 | 80 - 110 | 275°C/2.16kg | 2.5 | 5 mm/min | 5 mm/min | 5 mm/min | 2 mm/min | N/A | N/A | N/A | N/A | N/A | N/A | N/A | 2023-11-10 17:28 | N/A | N/A | N/A |  | Yes | Yes | Yes | [19 empty] | 0.5 |  | 3 | 250 | 255 | Autmotive | Automotive | Kingfa | KMV123 | 827 | 0.1 | ¦ RoHS Compliant ¦ REACH Compliant ¦ Halogen Free | Prototype |  |  | >PA66< |  |  | PreLaunch | 2
CiLON™ UF PA6 Maroon | 710C0023 | N/A | 20 | 40 | 1.1 | 1.14 | N/A | 1 | 0.1 | 55 | 65 | 6 | 10 | 2000 | 4000 | 85 | 105 | 50 | N/A | N/A | N/A | N/A | N/A | 60 | 70 | N/A | N/A | 6 | 10 | N/A | Rev. No. 01 | Maroon | 2 | 1 | N/A | 220 ± 2 | N/A | N/A | N/A | N/A | N/A | N/A | N/A | N/A | 80 - 100 | 2026-04-02 | 220 - 230 | 230 - 240 | 240 - 250 | 260 - 280 | 60 - 90 | 275°C/2.16kg | 2 | 5 mm/min | 5 mm/min | 5 mm/min | 2 mm/min | N/A | N/A | N/A | N/A | N/A | N/A | N/A | 2023-11-10 17:49 | N/A | N/A | N/A |  | Yes | Yes | Yes | [19 empty] | 0.5 |  |  | 218 | 220 | automotive | Automotive | DSM | K342 | 828 | 0.1 | ¦ REACH Compliant ¦ Halogen Free | Prelaunch | Asia Pacific |  | >PA6< |  |  | PreLaunch | 5
HiLENE™ 20% MF PP White | 500C2294 | N/A | 5 | 15 | 0.99 | 1.03 | 18 | 22 | 0.05 | 25 | 32 | 10 | 20 | 1200 | 1800 | 40 | 50 | 40 | N/A | N/A | N/A | N/A | N/A | 60 | 70 | N/A | N/A | 10 | 20 | N/A | Rev. No. 01 | White | 2 | 1 | N/A | 160 ± 3 | N/A | N/A | N/A | N/A | N/A | N/A | N/A | N/A | 70 - 90 | 2026-04-02 | 160 - 170 | 170 - 180 | 180 - 190 | 190 - 200 | 60 - 80 | 230°C/2.16kg | 2 | 5 mm/min | 5 mm/min | 5 mm/min | 2 mm/min | N/A | N/A | N/A | N/A | 93.13 | -0.54 | 0.08 | 10/21/2023 11:22:36 | N/A | N/A | N/A |  | Yes | Yes | Yes | [19 empty] | 0.5 |  | 3 | 157 | 160 | FAN CANOPY | EandE | COSETERO | STARFLAM RF00691 | 829 | 0.1 | ¦ RoHS Compliant ¦ REACH Compliant ¦ Halogen Free | Prelaunch | Asia Pacific |  | >PP+MF< |  |  | PreLaunch | 5
PiCAN™ UF PC Natural | 750C003160M | N/A | 10 | 20 | 1.18 | 1.2 | 0 | 1 | 0.2 | 60 | 70 | 20 | 40 | 1500 | 2500 | 90 | 110 | 500 | 0 | 0 | 0 | V2 | 3.2 | 130 | 140 | 850 | 3.2 | 20 | 40 | N/A | Rev. No. 00 | Natural | 2 | 0.5 | 0 | N/A | N/A | N/A | N/A | N/A | N/A | N/A | N/A | N/A | 80 - 100 | 2026-04-02 | 230 - 240 | 240 - 250 | 250 - 260 | 270 - 290 | 80 - 120 | 300°C/1.2kg | 1 | 5 mm/min | 5 mm/min | 5 mm/min | 2 mm/min | N/A | N/A | N/A | N/A | N/A | N/A | N/A | 10/21/2023 11:31:42 | N/A | N/A | N/A |  | Yes | Yes | Yes | [19 empty] | 0.5 | [6 empty] | Ester | ECOMID A D13 B/Y GY 7002/2 A1A1368 | 830 | 0.1 | ¦ RoHS Compliant ¦ REACH Compliant ¦ Halogen Free | Prelaunch | Asia Pacific |  | >PC< |  |  | PreLaunch | 2
CiLON™ UF PA6 RAL7035 Grey | 710C0081A | N/A | 50 | 60 | 1.12 | 1.16 | 0 | 5 | 0.1 | 55 | 75 | 10 | 16 | 2000 | 4000 | 90 | 110 | 55 | N/A | N/A | N/A | N/A | N/A | 60 | 70 | N/A | N/A | 10 | 16 | N/A | Rev. No. 04 | RAL7035 Grey | 2 | 1 | N/A | 220 ± 2 | N/A | N/A | N/A | N/A | N/A | N/A | N/A | N/A | 80 - 100 | 2026-04-02 | 220 - 230 | 230 - 240 | 240 - 250 | 260 - 280 | 60 - 90 | 275°C/2.16kg | 2 | 5 mm/min | 5 mm/min | 5 mm/min | 2 mm/min | N/A | N/A | N/A | N/A | 80.1 | -1.1 | -0.4 | 2025-05-05 | 80.9 | -0.5 | 1.4 |  | Yes | Yes | Yes | [19 empty] | 0.5 |  |  | 218 | 220 | Electrical Socket | E&E | Kingfa | M28RC | 831 | 0.1 | ¦ REACH Compliant ¦ Halogen Free | Commercial | Asia Pacific ¦ Europe ¦ South America ¦ Africa & Middle East |  | >PA6< |  |  | Production | 5
CiLON™ UF FR PA6 RAL7035 Grey | 710C0081FA | N/A | 20 | 40 | 1.12 | 1.16 | 0 | 5 | 0.1 | 55 | 65 | 4 | 10 | 2000 | 3000 | 90 | 100 | 60 | - | - | - | V0 | 3.2 | 55 | 65 | - | - | - | - | N/A | Rev. No. 01 | RAL7035 Grey | 2 | 1 | - | 220 ± 2 | - | - | - | - | - | - | - | - | 80 - 100 | 2026-04-02 | 220 - 230 | 230 - 240 | 240 - 250 | 260 - 280 | 60 - 90 | 275°C/2.16kg | 2 | 5 mm/min | 5 mm/min | 5 mm/min | 2 mm/min | - | - | - | - | 80.4 | -0.76 | 0.86 | 10/25/2023 17:23:33 | 80.6 | -0.86 | 0.96 |  | Yes | Yes | Yes | [19 empty] | 0.5 |  |  | 218 | 220 | Electrical Socket | E&E | DSM | DPNYL GF NG 312 NATURAL | 832 | 0.1 | ¦ Flame Retardant FR(17) ¦ REACH Compliant ¦ Halogen Free | Prelaunch | Asia Pacific | ¦ Flame Retardant FR(17) ¦ REACH Compliant ¦ Halogen Free | >PA6+GF-FR< |  |  | PreLaunch | 5
CiLON™ 33% GF FR PA6 Grey | 710C3081FB | N/A | 10 | 30 | 1.56 | 1.6 | 31 | 35 | 0.1 | 110 | 130 | 4 | 8 | 5000 | 8000 | 220 | 240 | 70 | N/A | N/A | N/A | V0 | 1.6 | 200 | 210 | 960 | 1.6 | 4 | 8 | N/A | Rev. No. 01 | Grey | 0.3 | 1 | N/A | 220 ± 2 | N/A | N/A | N/A | N/A | N/A | N/A | N/A | N/A | 80 - 100 | 2026-04-02 | 220 - 230 | 230 - 240 | 240 - 250 | 260 - 280 | 60 - 90 | 275°C/2.16kg | 0.5 | 5 mm/min | 5 mm/min | 5 mm/min | 2 mm/min | N/A | V0 | 960 | 960 | N/A | N/A | N/A | 10/27/2023 14:50:37 | N/A | N/A | N/A |  | Yes | Yes | Yes | [19 empty] | 0.5 |  | 3 | 218 | 220 | Train AC Fan Bled | Automotive | COSETERO | N6GF30 iBlack | 833 | 0.1 | ¦ Flame Retardant FR(17) ¦ REACH Compliant ¦ Halogen Free | Prelaunch | Asia Pacific | ¦ Flame Retardant FR(17) ¦ REACH Compliant ¦ Halogen Free | >PA6+GF-FR< |  |  | PreLaunch | 5
CiLON™ 60% GF PA6 Black | 710C6001 | - | 3 | 7 | 1.62 | 1.66 | 58 | 62 | 0.1 | 160 | 190 | 4 | 8 | 7500 | 8500 | 280 | 320 | 200 | n/a | n/a | n/a | n/a | n/a | 215 | 220 | n/a | n/a | 4 | 8 | n/a | Rev. No. 01 | Black | 0.2 | 1 | n/a | 220 ± 3 | n/a | n/a | n/a | n/a | n/a | n/a | n/a | n/a | 80 - 100 | 2026-04-02 | 220 - 230 | 230 - 240 | 240 - 250 | 260 - 280 | 70 - 90 | 275°C/2.16kg | 0.4 | 5 mm/min | 5 mm/min | 5 mm/min | 2 mm/min | n/a | n/a | n/a | n/a | n/a | n/a | n/a | 10/28/2023 11:03:19 | n/a | n/a | n/a |  | Yes | Yes | Yes | [19 empty] | 0.5 |  |  | 217 | 220 | Tata Punch Rack | Automotive | Ester | KMV124 | 834 | 0.1 | ¦ RoHS Compliant ¦ REACH Compliant ¦ Halogen Free | Commercial | Asia Pacific ¦ Europe ¦ South America ¦ Africa & Middle East |  | >PA6+GF< |  |  | Production | 5
CiLON™ 20% GF PA6 HF FR White | 710C2092F1 | N/A | 8 | 16 | 1.32 | 1.36 | 18 | 22 | 0.1 | 90 | 110 | 4 | 8 | 4500 | 6500 | 145 | 165 | 45 | N/A | N/A | N/A | V0 | 1.6 | 180 | 190 | 960 | 1.6 | 4 | 8 | N/A | Rev. No. 01 | White | 0.4 | 1 | N/A | 220 ± 2 | N/A | N/A | N/A | N/A | N/A | N/A | N/A | N/A | 80 - 100 | 2026-04-02 | 220 - 230 | 230 - 240 | 240 - 250 | 260 - 280 | 60 - 90 | 275°C/2.16kg | 0.6 | 5 mm/min | 5 mm/min | 5 mm/min | 2 mm/min | V2 | V0 | 960 | 960 | 88.5 | -0.69 | 11.25 | 2023-06-11 15:40 | 89 | -0.8 | 11.55 |  | Yes | Yes | Yes | [19 empty] | 0.5 |  |  | 218 | 220 | Pully Cover | E&E | Kingfa | K343 | 835 | 0.1 | ¦ Flame Retardant FR(17) ¦ High Flow ¦ REACH Compliant ¦ Halogen Free | Commercial | Asia Pacific ¦ Europe ¦ South America ¦ Africa & Middle East | ¦ Flame Retardant FR(17) ¦ High Flow ¦ REACH Compliant ¦ Halogen Free | >PA6+GF-FR< |  |  | Production | 5
CiLON™ UF PA6 Black | 710C0001HT | N/A | 20 | 40 | 1.1 | 1.14 | 0 | 0.5 | 0.1 | 70 | 80 | 4 | 10 | 2000 | 4000 | 110 | 120 | 40 | N/A | N/A | N/A | N/A | N/A | 60 | 70 | N/A | N/A | N/A | N/A | N/A | Rev. No. 01 | Black | 2 | 1 | N/A | 220 ± 2 | N/A | N/A | N/A | N/A | N/A | N/A | N/A | N/A | 80 - 100 | 2026-04-02 | 220 - 230 | 230 - 240 | 240 - 250 | 260 - 280 | 60 - 90 | 275°C/2.16kg | 2 | 5 mm/min | 5 mm/min | 5 mm/min | 2 mm/min | V2 | N/A | N/A | N/A | N/A | N/A | N/A | 2023-07-11 14:56 | N/A | N/A | N/A |  | Yes | Yes | Yes | [19 empty] | 0.5 |  | 3 | 218 | 220 |  |  | DSM | STARFLAM RF00692 | 836 | 0.1 | ¦ RoHS Compliant ¦ REACH Compliant ¦ Halogen Free | Prototype |  |  | >PA6< |  |  | PreLaunch | 2
ZiLITE™ 30% GF + MF FR PBT Grey | 730C3381FA | N/A | 15 | 35 | 1.6 | 1.64 | 28 | 32 | 0.05 | 80 | 100 | 5 | 9 | 4000 | 5000 | 130 | `60 | 60 | N/A | N/A | N/A | V0 | 1.6 | 190 | 200 | 960 | 1.6 | N/A | N/A | N/A | Rev. No. 01 | Dark Grey | 0.5 | 0.25 | N/A | 225 ± 2 | N/A | N/A | N/A | N/A | N/A | N/A | N/A | N/A | 80 - 100 | 2026-04-02 | 220 - 230 | 230 - 240 | 240 - 250 | 250 - 260 | 70 - 90 | 250°C/2.16kg | 0.8 | 5 mm/min | 5 mm/min | 5 mm/min | 2 mm/min | N/A | V0 | 960 | 960 | 39.13 | -1.63 | -2.95 | 2023-07-11 15:04 | 39.53 | -1.83 | -3.15 |  | Yes | Yes | Yes | [19 empty] | 0.5 |  |  | 223 | 225 | na | Industrial | COSETERO | ECOMID A D13 B/Y GY 7002/2 A1A1369 | 837 | 0.1 | ¦ Flame Retardant FR(17) ¦ REACH Compliant ¦ Halogen Free | Prototype |  | ¦ Flame Retardant FR(17) ¦ REACH Compliant ¦ Halogen Free | >PBT+GF-FR< |  |  | PreLaunch | 5
CiLON™ UF FR PA6 Black | 710C0001HTF | N/A | 20 | 40 | 1.1 | 1.14 | 0 | 0.5 | 0.1 | 70 | 80 | 4 | 10 | 2000 | 4000 | 110 | 120 | 40 | N/A | N/A | N/A | N/A | N/A | 60 | 70 | N/A | N/A | N/A | N/A | N/A | Rev. No. 01 | Black | 2 | 1 | N/A | 220 ± 2 | N/A | N/A | N/A | N/A | N/A | N/A | N/A | N/A | 80 - 100 | 2026-04-02 | 220 - 230 | 230 - 240 | 240 - 250 | 260 - 280 | 60 - 90 | 275°C/2.16kg | 2 | 5 mm/min | 5 mm/min | 5 mm/min | 2 mm/min | V2 | N/A | N/A | N/A | N/A | N/A | N/A | 2023-09-11 10:25 | N/A | N/A | N/A |  | Yes | Yes | Yes | [19 empty] | 0.5 |  | 3 | 218 | 220 | Automotive | Automotive | Ester | M28RC | 838 | 0.1 | ¦ Flame Retardant FR(30) ¦ RoHS Compliant ¦ REACH Compliant ¦ Halogen Free | Prototype |  |  | >PA6+GF-FR< |  |  | PreLaunch | 2
HiLENE™ 20% GF PP White | 500C2091 | N/A | 5 | 15 | 1.04 | 1.08 | 18 | 22 | 0.05 | 50 | 60 | 5 | 9 | 1800 | 3800 | 90 | 110 | 50 | N/A | N/A | N/A | N/A | 3.2 | 130 | 140 | N/A | N/A | 5 | 9 | N/A | Rev. No. 01 | White | 1.2 | 0.25 | N/A | 160 ± 3 | 150 ± 5 | N/A | N/A | 500 | N/A | N/A | 100000000000000 | 100000000000000 | 80 - 90 | 2026-04-02 | 160 - 170 | 170 - 180 | 180 - 190 | 190 - 210 | 60 - 80 | 230°C/2.16kg | 1.5 | 5 mm/min | 5 mm/min | 5 mm/min | 2 mm/min | N/A | N/A | N/A | N/A | N/A | N/A | N/A | 2023-09-11 14:33 | N/A | N/A | N/A |  | Yes | Yes | Yes | [19 empty] | 0.5 |  | 3 | 157 | 160 |  |  | Kingfa | DPNYL GF NG 312 NATURAL | 839 | 0.1 | ¦ RoHS Compliant ¦ REACH Compliant ¦ Halogen Free | Prototype |  |  | >PP+GF< |  |  | PreLaunch | 5
HiLENE™ 25% MF FR PP Grey | 500C2181F | N/A | 25 | 35 | 1.09 | 1.11 | 23 | 27 | 0.05 | 27 | 33 | 6 | 10 | 2000 | 4000 | 37 | 43 | 350 | N/A | N/A | N/A | V2 | 0.8 | 75 | 85 | 850 | 0.8 | 6 | 10 | N/A | Rev. No. 01 | Grey | 1.2 | 0.25 | N/A | 160 ± 3 | 125 ± 5 | N/A | N/A | N/A | N/A | N/A | N/A | N/A | 70 - 90 | 2026-04-02 | 160 - 170 | 170 - 180 | 180 - 190 | 190 - 200 | 60 - 80 | 230°C/2.16kg | 2 | 5 mm/min | 5 mm/min | 5 mm/min | 2 mm/min | N/A | V2 | N/A | 750 | N/A | N/A | N/A | 11/14/2023 11:22:40 | N/A | N/A | N/A |  | Yes | Yes | Yes | [19 empty] | 0.5 |  | 3 | 157 | 160 | air conditioning part | Appliance | DSM | N6GF30 iBlack | 840 | 0.1 | ¦ Flame Retardant FR(17) ¦ RoHS Compliant ¦ REACH Compliant ¦ Halogen Free | Prototype |  |  | >PP+MF-FR< |  |  | PreLaunch | 5
eCiLON™ 33% GF PA6 Black | 711C3007 | N/A | 10 | 30 | 1.34 | 1.38 | 31 | 35 | 0.1 | 140 | 160 | 6 | 10 | 5000 | 7000 | 200 | 240 | 100 | N/A | N/A | N/A | N/A | N/A | 205 | 215 | N/A | N/A | 6 | 10 | N/A | Rev. No. 00 | Black | 0.3 | 1 | N/A | 220 ± 2 | N/A | N/A | N/A | N/A | N/A | N/A | N/A | N/A | 80 - 100 | 2026-04-02 | 220 - 230 | 230 - 240 | 240 - 250 | 260 - 280 | 60 - 90 | 275°C/2.16kg | 0.5 | 5 mm/min | 5 mm/min | 5 mm/min | 2 mm/min | N/A | N/A | N/A | N/A | N/A | N/A | N/A | 11/30/2023 11:43:22 | N/A | N/A | N/A |  | Yes | Yes | Yes |  |  |  | PIR/PCR | [15 empty] | 0.5 |  | 3 | 218 | 220 | Automotive parts | Automotive | COSETERO | KMV125 | 841 | 0.1 | ¦ PIR/PCR | Prototype |  |  | >PA6+GF< |  |  | PreLaunch | 2
HiLENE™ Unfilled FR PP Black | 500C0001F | N/A | 10 | 20 | 1.01 | 1.05 | N/A | 5 | 0.05 | 15 | 25 | 6 | 10 | 1000 | 2000 | 25 | 35 | 30 | N/A | N/A | N/A | V0 | 3.2 | 60 | 70 | 850 | 3.2 | 6 | 10 | N/A | Rev. No. 01 | Black | 2 | 1 | N/A | 160 ± 3 | N/A | N/A | N/A | N/A | N/A | N/A | N/A | N/A | 70 - 90 | 2026-04-02 | 160 - 170 | 170 - 180 | 180 - 190 | 190 - 200 | 60 - 80 | 230°C/2.16kg | 2 | 5 mm/min | 5 mm/min | 5 mm/min | 2 mm/min | V0 | V0 | 850 | 850 | N/A | N/A | N/A | 11/30/2023 17:25:32 | N/A | N/A | N/A |  | Yes | Yes | Yes | [19 empty] | 0.5 |  |  | 157 | 160 | NA | Industrial | Ester | K344 | 842 | 0.1 | ¦ Flame Retardant FR(17) ¦ RoHS Compliant ¦ REACH Compliant ¦ Halogen Free | Prototype |  |  | >PP-FR< |  |  | PreLaunch | 2
HiLENE™ 20% TF PP Grey | 510C2282 | N/A | 8 | 18 | 1.03 | 1.07 | 18 | 22 | 0.05 | 22 | 28 | 6 | 10 | 1500 | 2500 | 30 | 40 | 60 | N/A | N/A | N/A | N/A | N/A | 60 | 70 | N/A | N/A | N/A | N/A | N/A | Rev. No. 01 | Grey | 2 | N/A | N/A | 160 ± 3 | N/A | N/A | N/A | N/A | N/A | N/A | N/A | N/A | 70 - 90 | 2026-04-02 | 160 - 170 | 170 - 180 | 180 - 190 | 190 - 200 | 60 - 80 | 230°C/2.16kg | 2 | 5 mm/min | 5 mm/min | 5 mm/min | 2 mm/min | N/A | N/A | N/A | N/A | N/A | N/A | N/A | 2023-02-12 11:54 | N/A | N/A | N/A |  | Yes | Yes | Yes | [19 empty] | 0.5 |  | 3 | 157 | 160 | COOLER TANK | E&E | Kingfa | STARFLAM RF00693 | 843 | 0.1 | ¦ REACH Compliant ¦ Halogen Free | Prelaunch | Asia Pacific |  | >PP+TF< |  |  | PreLaunch | 5
HiLENE™ 10% GF Halogen Free FR PPE Black | 520C1001F | N/A | 10 | 20 | 1.16 | 1.2 | 8 | 12 | 0.2 | 75 | 95 | 3 | 7 | 3000 | 5000 | 135 | 155 | 60 | N/A | N/A | N/A | V0 | 3.2 | N/A | N/A | 960 | 3.2 | 3 | 7 | N/A | Rev. No. 00 | Black | < 1.00 | 0.25 | N/A | N/A | N/A | N/A | N/A | N/A | N/A | N/A | N/A | N/A | 80 - 110 | 2026-06-03 | 240 - 260 | 260 - 280 | 280 - 300 | 300 - 320 | 70 - 90 | N/A | N/A | 5 mm/min | 5 mm/min | 5 mm/min | 2 mm/min | N/A | N/A | N/A | N/A | N/A | N/A | N/A | 2023-02-12 12:04 | N/A | N/A | N/A |  | Yes | Yes | Yes | [19 empty] | 0.5 |  | 3 |  |  | EV - parts | Automotive | DSM | ECOMID A D13 B/Y GY 7002/2 A1A1370 | 844 | 0.1 | ¦ Flame Retardant FR(52) ¦ Halogen Free ¦ RoHS Compliant ¦ REACH Compliant ¦ Halogen Free | Prototype |  |  | >PP+GF-FR< |  |  | PreLaunch | 2
CiLON™ 30% GF PA6 Super Tough Black | 710C3002ST | N/A | 2 | 10 | 1.25 | 1.29 | 28 | 32 | 0.1 | 110 | 130 | 6 | 10 | 3000 | 5000 | 140 | 170 | 400 | N/A | N/A | N/A | N/A | N/A | 170 | 180 | N/A | N/A | N/A | N/A | N/A | Rev. No. 01 | Black | 0.8 | 1 | N/A | 220 ± 5 | N/A | N/A | N/A | N/A | N/A | N/A | N/A | N/A | 80 - 100 | 2026-04-02 | 220 - 230 | 230 - 240 | 240 - 250 | 260 - 280 | 60 - 80 | 275°C/2.16kg | 0.8 | 5 mm/min | 5 mm/min | 5 mm/min | 2 mm/min | N/A | N/A | N/A | N/A | N/A | N/A | N/A | 2023-02-12 14:43 | N/A | N/A | N/A |  | Yes | Yes | Yes | [19 empty] | 0.5 |  |  | 215 | 220 | RAILWAY PRODUCTS | Automotive | COSETERO | M28RC | 845 | 0.1 | ¦ Super Tough ¦ RoHS Compliant ¦ REACH Compliant ¦ Halogen Free | Commercial | Asia Pacific ¦ Europe ¦ South America ¦ Africa & Middle East | ¦ Impact Modifier | >PA6+GF< |  |  | Production | 2
ZiLITE™ 15% GF FR PBT Black | 730C1001F | N/A | 20 | 30 | 1.44 | 1.49 | 13 | 17 | 0.05 | 60 | 80 | 5 | 9 | 3000 | 5000 | 90 | 110 | 50 | N/A | N/A | N/A | V0 | 3.2 | 160 | 170 | N/A | N/A | 5 | 9 | N/A | Rev. No. 01 | Black | 0.7 | 1 | N/A | 225 ± 2 | N/A | N/A | N/A | N/A | N/A | N/A | N/A | N/A | 80 - 100 | 2026-04-02 | 220 - 230 | 230 - 240 | 240 - 250 | 250 - 260 | 70 - 90 | 250°C/2.16kg | 0.8 | 5 mm/min | 5 mm/min | 5 mm/min | 2 mm/min | V0 | V0 | 960 | 960 | N/A | N/A | N/A | 2023-02-12 14:51 | N/A | N/A | N/A |  | Yes | Yes | [20 empty] | 0.5 |  | 3 | 223 | 225 | Capacitor part | Electrical | Ester | DPNYL GF NG 312 NATURAL | 846 | 0.1 | ¦ Flame Retardant FR(17) ¦ RoHS Compliant ¦ REACH Compliant | Prelaunch | Asia Pacific |  | >PBT+GF-FR< |  |  | PreLaunch | 2
CiLON™ 40% GF PA6 High Flow, Heat Stabilized Natural | 710C4031HFHS | - | 65 | 85 | 1.42 | 1.48 | 38 | 42 | 0.1 | 160 | 180 | 6 | 10 | 8000 | 12000 | 290 | 310 | 190 | - | - | - | - | - | 205 | 215 | - | - | 8 | 10 | - | Rev. No. 01 | Natural | 0.3 | v | - | 220 ± 2 | - | - | - | - | - | - | - | - | 70 - 90 | 2026-04-02 | 210 - 230 | 220 - 240 | 230 - 250 | 240 - 270 | 60 - 90 | 275°C/5kg | 0.3 | 5 mm/min | 5 mm/min | 5 mm/min | 2 mm/min | - | - | - | - | - | - | - | 2023-08-12 16:35 | - | - | - |  | Yes | Yes | Yes | [19 empty] | 0.5 |  |  | 218 | 220 | NA | Industrial | Kingfa | N6GF30 iBlack | 847 | 0.1 | ¦ High Flow ¦ Heat Stabilized ¦ RoHS Compliant ¦ REACH Compliant ¦ Halogen Free | Prelaunch | Asia Pacific | ¦ High Flow ¦ Heat Stabilized | >PA6+GF-HS< |  |  | PreLaunch | 5
CiLON™ Unfilled PA6 No Break Natural | 710C0032NB | - | 1 | 5 | 1.06 | 1.1 | - | 1 | 0.1 | 40 | 50 | 20 | - | 1500 | 2500 | 50 | 70 | No Break | - | - | - | - | - | 50 | 60 | - | - | 20 | - | - | Rev. No. 01 | Natural | 2.5 | 1 | - | 215 ± 5 | - | - | - | - | - | - | - | - | 70 - 90 | 2026-04-02 | 210 - 230 | 220 - 240 | 230 - 250 | 240 - 270 | 60 - 90 | 275°C/2.16kg | 2.6 | 5 mm/min | 5 mm/min | 5 mm/min | 2 mm/min | - | - | - | - | - | - | - | 2023-11-12 11:32 | - | - | - |  | Yes | Yes | Yes | [19 empty] | 0.5 |  | 3 | 210 | 215 | platform wheel, mechanical stop and decks for cars | Industrial | DSM | KMV126 | 848 | 0.1 | ¦ No Break ¦ RoHS Compliant ¦ REACH Compliant ¦ Halogen Free | Prototype |  | ¦ Impact Modifier | >PA6< |  |  | PreLaunch | 2
CiLON™ 15% GF PA6 EDS Natural | 710C1031EDS | - | 10 | 30 | 1.18 | 1.22 | 13 | 17 | 0.1 | 90 | 110 | 6 | 10 | 2800 | 3200 | 170 | 200 | 60 | - | - | - | - | - | 170 | 180 | - | - | 6 | 10 | - | Rev. No. 02 | Natural | 0.6 | 1 | - | 220 ± 2 | - | - | - | >150 | > 70 | > 2 | 1.00E+06 to 1.00E+09 | 1.00E+06 to 1.00E+09 | 80 - 100 | 2026-04-02 | 220 - 230 | 230 - 240 | 240 - 250 | 260 - 280 | 60 - 90 | 275°C/2.16kg | 0.6 | 5 mm/min | 5 mm/min | 5 mm/min | 2 mm/min | - | - | - | - | - | - | - | 2023-11-12 11:43 | - | - | - |  | Yes | Yes | Yes | [19 empty] | 0.5 |  |  | 218 | 220 | To use in ectrostatic Discharge (ESD) Floor. | Electrical | COSETERO | K345 | 849 | 0.1 | ¦ Electrolytic Resistant ¦ RoHS Compliant ¦ REACH Compliant ¦ Halogen Free | Prelaunch | Asia Pacific | ¦ Electrolytic Modifier | >PA6+GF< |  |  | PreLaunch | 2
ZiLITE™ 30% GF FR PBT-PET Black | 741C3001F | - | 30 | 50 | 1.61 | 1.65 | 30 | 34 | 0.3 | 125 | 145 | 5 | 9 | 10000 | 12000 | 205 | 235 | 70 | - | - | - | V0 | - | 200 | 210 | 960 | 3.2 | 5 | 9 | - | Rev. No. 00 | Black | 0.3 | 0.25 | - | 215 ± 5 | 215 ± 5 | - | - | 400 | - | - | - | - | 100 - 140 | 2026-04-02 | 230 - 240 | 240 - 250 | 250 - 260 | 260 - 280 | 80 - 110 | 260°C/5kg | 0.8 | 5 mm/min | 5 mm/min | 5 mm/min | 2 mm/min | V0 | V0 | 960 | 960 | - | - | - | 2023-11-12 12:15 | - | - | - |  | Yes | Yes | Yes |  |  |  | PIR/PCR | [15 empty] | 0.5 |  | 3 | 210 | 215 | NA | Distributor | Ester | STARFLAM RF00694 | 850 | 0.1 | ¦ Flame Retardant FR(52) | Prelaunch | Asia Pacific | ¦ Flame Retardant FR(52) | >PBT+PET+GF< |  |  | PreLaunch | 2
CiLON™ MoS2 Filled PA6 Unfilled Natural | 710C0031MS | - | 30 | 50 | 1.12 | 1.16 | - | 2 | 0.1 | 50 | 50 | 6 | 10 | 2000 | 4000 | 90 | 110 | 50 | - | - | - | - | - | 60 | 70 | - | - | 6 | 10 | - | Rev. No. 01 | Natural | 1.8 | 1 | - | 220 ± 2 | - | - | - | - | - | - | - | - | 80 - 100 | 2026-04-02 | 220 - 230 | 230 - 240 | 240 - 250 | 260 - 280 | 60 - 90 | 275°C/2.16kg | 1.8 | 5 mm/min | 5 mm/min | 5 mm/min | 2 mm/min | - | - | - | - | - | - | - | 2023-11-12 12:38 | - | - | - |  | Yes | Yes | Yes | [19 empty] | 0.5 |  |  | 218 | 220 | NA | Distributor | Kingfa | ECOMID A D13 B/Y GY 7002/2 A1A1371 | 851 | 0.1 | ¦ MoS2 Filled ¦ RoHS Compliant ¦ REACH Compliant ¦ Halogen Free | Prototype |  | ¦ MoS2 Filled | >PA6+MoS2< |  |  | PreLaunch | 2
CiLON™ 33% GF PA66 Hydrolysis Resistant Natural | 720C3031HD | - | 5 | 15 | 1.36 | 1.4 | 31 | 35 | 0.1 | 160 | 190 | 6 | 10 | 6000 | 9000 | 260 | 300 | 150 | - | - | - | - | 3.2 | 230 | 240 | - | - | 6 | 10 | - | Rev. No. 01 | Natural | 0.3 | 1 | - | 260 ± 3 | - | - | - | - | - | - | - | - | 80 - 100 | 2026-04-02 | 250 - 260 | 270 - 280 | 280 - 290 | 290 - 310 | 80 - 110 | 275°C/2.16kg | 0.3 | 5 mm/min | 5 mm/min | 5 mm/min | 2 mm/min | - | - | - | - | - | - | - | 2023-11-12 14:56 | - | - | - |  | Yes | Yes | Yes | [19 empty] | 0.5 |  |  | 257 | 260 | NA | Distributor | DSM | M28RC | 852 | 0.1 | ¦ Hydrolysis Resistant ¦ RoHS Compliant ¦ REACH Compliant ¦ Halogen Free | Prototype |  | ¦ Hydrolysis Additive | >PA66+GF-HS< |  |  | PreLaunch | 2
CiLON™ 30% GF PA66 Heat Stabilized Natural | 720C3034HS | - | 5 | 15 | 1.35 | 1.39 | 28 | 32 | 0.1 | 150 | 180 | 6 | 10 | 6000 | 8000 | 250 | 280 | 150 | - | - | - | - | 3.2 | 230 | 240 | - | - | 6 | 10 | - | Rev. No. 01 | Natural | 0.3 | 1 | 1 | 260 ± 3 | - | - | - | - | - | - | - | - | 80 - 100 | 2026-04-02 | 250 - 260 | 270 - 280 | 280 - 290 | 290 - 310 | 80 - 110 | 275°C/2.16kg | 0.3 | 5 mm/min | 5 mm/min | 5 mm/min | 2 mm/min | - | - | - | - | - | - | - | 2023-11-12 15:14 | - | - | - |  | Yes | Yes | Yes | [19 empty] | 0.5 |  |  | 257 | 260 | NA | Distributor | COSETERO | DPNYL GF NG 312 NATURAL | 853 | 0.1 | ¦ Heat Stabilized ¦ RoHS Compliant ¦ REACH Compliant ¦ Halogen Free | Prelaunch | Asia Pacific | ¦ Heat Stabilizer | >PA66+GF-HS< |  |  | PreLaunch | 2
CiLON™ 30% GF PA6 Super Tough Natural | 710C3031ST | - | 10 | 20 | 1.28 | 1.32 | 28 | 32 | 0.1 | 120 | 140 | 8 | 12 | 5000 | 8000 | 160 | 180 | 320 | - | - | - | - | - | 200 | 210 | - | - | 8 | 12 | - | Rev. No. 01 | Natural | 0.5 | 1 | - | 220 ± 2 | - | - | - | - | - | - | - | - | 80 - 100 | 2026-04-02 | 220 - 230 | 230 - 240 | 240 - 250 | 260 - 280 | 60 - 90 | 275°C/2.16kg | 1.8 | 5 mm/min | 5 mm/min | 5 mm/min | 2 mm/min | - | - | - | - | - | - | - | 2023-12-12 18:09 | - | - | - |  | Yes | Yes | Yes | [19 empty] | 0.5 |  | 3 | 218 | 220 | FOOTWEAR SOLE | APPAREL INDUSTRY | Ester | N6GF30 iBlack | 854 | 0.1 | ¦ Super Tough ¦ RoHS Compliant ¦ REACH Compliant ¦ Halogen Free | Prelaunch | Asia Pacific | ¦ Impact Modifier | >PA6+GF< |  |  | PreLaunch | 2
CiLON™ 35% GF PA66 UV Stabilized Black | 720C3005UV | - | 8 | 18 | 1.36 | 1.4 | 33 | 37 | 0.1 | 175 | 205 | 6 | 10 | 6000 | 7000 | 275 | 305 | 150 | - | - | - | - | - | 245 | 255 | - | - | 6 | 10 | - | Rev. No. 01 | Black | 0.8 | 0.4 | - | 260 ± 5 | - | - | - | - | - | - | - | - | 80 - 100 | 2026-04-02 | 250 - 260 | 270 - 280 | 280 - 290 | 290 - 310 | 80 - 110 | 275°C/2.16kg | 0.8 | 5 mm/min | 5 mm/min | 5 mm/min | 2 mm/min | - | - | - | - | - | - | - | 12/14/2023 12:14:21 | - | - | - |  | Yes | Yes | Yes | [19 empty] | 0.5 |  |  | 255 | 260 |  |  | Kingfa | KMV127 | 855 | 0.1 | ¦ UV Stabilized ¦ RoHS Compliant ¦ REACH Compliant ¦ Halogen Free | Prototype |  | ¦ UV Stabilizers | >PA66+GF-HS-UV< |  |  | PreLaunch | 2
PiCAN™ Unfilled PC/PBT Ivory | 740C0011 | - | 20 | 40 | 1.19 | 1.23 | - | 5 | 0.3 | 55 | 65 | 10 | 14 | 2000 | 4000 | 85 | 95 | 130 | - | - | - | - | - | 65 | 75 | - | - | 10 | 14 | - | Rev. No. 00 | Ivory | 1.5 | 1 | - | - | - | - | - | - | - | - | - | - | 80 - 100 | 2026-04-02 | 220 - 230 | 230 - 240 | 240 - 250 | 250 - 270 | 70 - 90 | 250°C/2.16kg | 1.5 | 5 mm/min | 5 mm/min | 5 mm/min | 2 mm/min | - | - | - | - | - | - | - | 12/19/2023 16:48:31 | - | - | - |  | Yes | Yes | Yes | [19 empty] | 0.5 |  |  |  |  | Climate change panel | Automotive | DSM | K346 | 856 | 0.1 | ¦ RoHS Compliant ¦ REACH Compliant ¦ Halogen Free | Prelaunch | Asia Pacific |  | >PC< |  |  | PreLaunch | 5
PiCAN™ Unfilled PC/ABS White | 760C0091A | - | 10 | 20 | 1.1 | 1.14 | - | 2 | 0.3 | 45 | 55 | 10 | 14 | 1800 | 28000 | 75 | 85 | 800 | - | - | - | 3.2 | 80 | 80 | 90 | - | - | 10 | 14 | - | Rev. No. 00 | White | 0.8 | 1 | - | - | - | - | - | - | - | - | - | - | 80 - 100 | 2026-04-02 | 200 - 210 | 220 - 230 | 235 - 245 | 250 - 260 | 60 - 80 | 260°C/5kg | 0.8 | 5 mm/min | 5 mm/min | 5 mm/min | 2 mm/min | - | - | - | - | - | - | - | 12/20/2023 13:00:41 | - | - | - |  | Yes | Yes | Yes | [19 empty] | 0.5 |  |  |  |  | Climate change panel | Automotive | COSETERO | STARFLAM RF00695 | 857 | 0.1 | ¦ REACH Compliant ¦ Halogen Free | Prelaunch | Asia Pacific |  | >PC< |  |  | PreLaunch | 5
ZiLITE™ 20% GF Halogenated FR PBT Black | 730C2002F | - | 8 | 14 | 1.54 | 1.58 | 18 | 22 | 0.05 | 110 | 130 | 3 | 7 | 6500 | 8500 | 155 | 175 | 70 |  | - | - | - | 3.2 | 200 | 210 | - | - | 3 | 7 | - | Rev. No. 01 | Black | 0.8 | 1 | - | 225 ± 2 | - | - | - | - | - | - | - | - | 80 - 100 | 2026-04-02 | 220 - 230 | 230 - 240 | 240 - 250 | 250 - 260 | 70 - 90 | 250°C/2.16kg | 0.8 | 5 mm/min | 5 mm/min | 5 mm/min | 2 mm/min | - | - | - | - | - | - | - | 12/25/2023 13:08:57 | - | - | - |  | Yes | Yes | Yes | [19 empty] | 0.5 |  |  | 223 | 225 | Hupper Housing Dual, Singel, Antena | Automotive | Ester | ECOMID A D13 B/Y GY 7002/2 A1A1372 | 858 | 0.1 | ¦ Flame Retardant FR(17) ¦ Halogenated ¦ RoHS Compliant ¦ REACH Compliant ¦ Halogen Free | Prototype |  | ¦ Flame Retardant FR(17) ¦ Halogenated | >PBT+GF-FR< |  |  | PreLaunch | 2
ZiLITE™ 20% GF Halogen Free FR PBT Black | 730C2003F | - | 8 | 14 | 1.44 | 1.48 | 18 | 22 | 0.05 | 90 | 110 | 2 | 6 | 5000 | 8000 | 140 | 160 | 60 | - | - | - | - | - | 195 | 205 | - | - | 2 | 6 | - | Rev. No. 01 | Black | 0.8 | 1 | - | 225 ± 2 | - | - | - | - | - | - | - | - | 80 - 100 | 2026-04-02 | 220 - 230 | 230 - 240 | 240 - 250 | 250 - 260 | 70 - 90 | 250°C/2.16kg | 0.8 | 5 mm/min | 5 mm/min | 5 mm/min | 2 mm/min | - | - | - | - | - | - | - | 12/25/2023 13:25:59 | - | - | - |  | Yes | Yes | Yes | [19 empty] | 0.5 |  |  | 223 | 225 | Hupper Housing Dual, Singel, Antena | Automotive | Kingfa | M28RC | 859 | 0.1 | ¦ Flame Retardant FR(52) ¦ Halogen Free ¦ RoHS Compliant ¦ REACH Compliant ¦ Halogen Free | Prototype |  | ¦ Flame Retardant FR(52) ¦ Halogen Free | >PBT+GF-FR< |  |  | PreLaunch | 2
PiCAN™ 15% GF PC Natural | 750C1032 | - | 10 | 20 | 1.28 | 1.32 | 13 | 17 | 0.2 | 80 | 100 | 6 | 10 | 2000 | 4000 | 130 | 150 | 80 | - | - | - | V2 | 3.2 | 135 | 145 | - | - | 6 | 10 | - | Rev. No. 00 | Natural | 0.3 | 0.5 | 0.5 | - | 145 ± 5 | - | - | - | - | - | 1000000000000000 | 1000000000000000 | 80 - 120 | 2026-04-02 | 230 - 240 | 240 - 250 | 250 - 260 | 270 - 280 | 70 - 100 | 300°C/1.2kg | 0.5 | 5 mm/min | 5 mm/min | 5 mm/min | 2 mm/min | - | - | - | - | - | - | - | 12/27/2023 17:28:53 | - | -- | - |  | Yes | Yes | Yes | [19 empty] | 0.5 |  |  |  |  | ELECTRICAL PARTS | Electrical | DSM | DPNYL GF NG 312 NATURAL | 860 | 0.1 | ¦ RoHS Compliant ¦ REACH Compliant ¦ Halogen Free | Prelaunch | Asia Pacific |  | >PC+GF< |  |  | PreLaunch | 2
HiLENE™ 10% GF PP Natural | 500C1032 | - | 5 | 15 | 0.96 | 1 | 8 | 12 | 0.05 | 35 | 45 | 6 | 10 | 1000 | 2000 | 60 | 80 | 50 | - | - | - | - | - | 90 | 100 | - | - | 6 | 10 | - | Rev. No. 01 | Natural | 1 | 1 | - | 160 ± 3 | - | - | - | - | - | - | - | - | 80 - 90 | 2026-04-02 | 160 - 170 | 170 - 180 | 180 - 190 | 190 - 200 | 60 - 80 | 230°C/2.16kg | 1.2 | 5 mm/min | 5 mm/min | 5 mm/min | 2 mm/min | - | - | - | - | - | - | - | 2024-02-01 17:11 | - | - | - |  | Yes | Yes | Yes | [19 empty] | 0.5 |  |  | 157 | 160 |  |  | COSETERO | N6GF30 iBlack | 861 | 0.1 | ¦ RoHS Compliant ¦ REACH Compliant ¦ Halogen Free | Prelaunch | Asia Pacific |  | >PP+GF< |  |  | PreLaunch | 2
CiLON™ 15% GF PA6 Golden Yellow | 710C1042G | - | 10 | 30 | 1.18 | 1.22 | 13 | 17 | 0.1 | 70 | 90 | 6 | 10 | 4000 | 6000 | 120 | 140 | 50 | - | - | - | - | - | 160 | 170 | - | - | 6 | 10 | - | Rev. No. 01 | Golden Yellow | 0.6 | 3 | - | 222 ± 2 | - | - | - | - | - | - | - | - | 80 - 100 | 2026-04-02 | 220 - 230 | 230 - 240 | 240 - 250 | 260 - 280 | 60 - 90 | 275°C/2.16kg | 0.6 | 5 mm/min | 5 mm/min | 5 mm/min | 2 mm/min | - | - | - | - | - | - | - | 2024-02-01 17:19 | - | - | - |  | Yes | Yes | Yes | [19 empty] | 0.5 |  |  | 220 | 222 | New Gen cell | Automotive | Ester | KMV128 | 862 | 0.1 | ¦ RoHS Compliant ¦ REACH Compliant ¦ Halogen Free | Prototype |  |  | >PA6+GF< |  |  | PreLaunch | 5
HiLENE™ 25% GF PP Black | 510C2002 | - | 5 | 15 | 1.05 | 1.09 | 23 | 27 | 0.05 | 55 | 65 | 6 | 10 | 2500 | 4500 | 85 | 95 | 100 | - | - | - | - | - | 135 | 145 | - | - | 6 | 10 | - | Rev. No. 01 | Black | 1.3 | 0.25 | - | 160 ± 3 | - | - | - | - | - | - | - | - | 80 - 90 | 2026-04-02 | 160 - 170 | 170 - 180 | 180 - 190 | 190 - 200 | 60 - 80 | 230°C/2.16kg | 1.5 | 5 mm/min | 5 mm/min | 5 mm/min | 2 mm/min | - | - | - | - | - | - | - | 1/13/2024 11:49:59 | - | - | - |  | Yes | Yes | Yes | [19 empty] | 0.5 |  |  | 157 | 160 | ENGINE FAN | Automotive | Kingfa | K347 | 863 | 0.1 | ¦ RoHS Compliant ¦ REACH Compliant ¦ Halogen Free | Prelaunch | Asia Pacific |  | >PP+GF< |  |  | PreLaunch | 2
HiLENE™ 25% GF PP Natural | 510C2032 | - | 5 | 15 | 1.05 | 1.09 | 23 | 27 | 0.05 | 55 | 65 | 6 | 10 | 2500 | 4500 | 85 | 95 | 100 | - | - | - | - | - | 135 | 145 | - | - | 6 | 10 | - | Rev. No. 01 | Natural | 1.3 | 0.25 | - | 160 ± 3 | - | - | - | - | - | - | - | - | 80 - 90 | 2026-04-02 | 160 - 170 | 170 - 180 | 180 - 190 | 190 - 200 | 60 - 80 | 230°C/2.16kg | 1.5 | 5 mm/min | 5 mm/min | 5 mm/min | 2 mm/min | - | - | - | - | - | - | - | 1/13/2024 11:58:10 | - | - | - |  | Yes | Yes | Yes | [19 empty] | 0.5 |  |  | 157 | 160 | ENGINE PARTS | Automotive | DSM | STARFLAM RF00696 | 864 | 0.1 | ¦ RoHS Compliant ¦ REACH Compliant ¦ Halogen Free | Prelaunch | Asia Pacific |  | >PP+GF< |  |  | PreLaunch | 2
CiLON™ UF PA6 Dark Grey | 710C0082 | - | 30 | 50 | 1.1 | 1.14 | - | 1 | 0.1 | 50 | 60 | 6 | 10 | 2000 | 4000 | 90 | 110 | 50 | - | - | - | - | - | 60 | 70 | - | - | 6 | 10 | - | Rev. No. 01 | Dark Grey | 1.3 | 3 | - | 220 ± 2 | - | - | - | - | - | - | - | - | 80 - 100 | 2026-04-02 | 220 - 230 | 230 - 240 | 240 - 250 | 260 - 280 | 60 - 90 | 275°C/2.16kg | 1.5 | 5 mm/min | 5 mm/min | 5 mm/min | 2 mm/min | - | - | - | - | - | - | - | 1/13/2024 12:50:35 | - | - | - |  | Yes | Yes | Yes | [19 empty] | 0.5 |  |  | 218 | 220 | AUTOMOTIVE | Automotive | COSETERO | ECOMID A D13 B/Y GY 7002/2 A1A1373 | 865 | 0.1 | ¦ REACH Compliant ¦ Halogen Free | Prelaunch | Asia Pacific |  | >PA6< |  |  | PreLaunch | 5
HiLENE™ 60% GF PP Natural | 510C6031 | - | 2 | 8 | 1.4 | 1.44 | 58 | 62 | 0.05 | 120 | 140 | 3 | 7 | 1200 | 3200 | 200 | 240 | 300 | - | - | - | - | - | 158 | 168 | - | - | 3 | 7 | - | Rev. No. 01 | Natural | 0.6 | 1 | - | 160 ± 3 | - | - | - | - | - | - | - | - | 80 - 90 | 2026-04-02 | 160 - 170 | 170 - 180 | 180 - 190 | 190 - 200 | 60 - 80 | 230°C/2.16kg | 0.6 | 5 mm/min | 5 mm/min | 5 mm/min | 2 mm/min | - | - | - | - | - | - | - | 1/13/2024 12:58:05 | - | - | - |  |  | Yes | Yes | [19 empty] | 0.5 |  |  | 157 | 160 | PIPE FITINGS | Industrial | Ester | M28RC | 866 | 0.1 | ¦ RoHS Compliant ¦ REACH Compliant ¦ Halogen Free | Prototype |  |  | >PP+GF< |  |  | PreLaunch | 5
ZiLITE™ 20% GF FR CFL White PBT | 730C2094F2 | - | 10 | 30 | 1.4 | 1.44 | 18 | 22 | 0.05 | 90 | 110 | 6 | 10 | 2500 | 4500 | 150 | 170 | 60 | - | - | - | - | - | 175 | 185 | 960 | 3.2 | - | - | - | Rev. No. 01 | White | 0.5 | 1 | - | 225 ± 2 | - | - | - | - | - | - | - | - | 80-100 | 2026-04-02 | 220-230 | 230-240 | 240-250 | 250-260 | 70-90 | 250°C/2.16kg | 0.6 | 5 mm/min | 5 mm/min | 5 mm/min | 2 mm/min | - | - | 960 | 960 | - | - | - | 2024-07-02 14:57 | - | - | - |  | Yes | Yes | Yes | [19 empty] | 0.5 |  |  | 223 | 225 | NA | Appliance | Kingfa | DPNYL GF NG 312 NATURAL | 867 | 0.1 | ¦ Flame Retardant FR(17) ¦ RoHS Compliant ¦ REACH Compliant ¦ Halogen Free | Prelaunch | Asia Pacific | ¦ Flame Retardant FR(17) | >PBT+GF-FR< |  |  | PreLaunch | 5
CiLON™ UF FR PA6 Red | 710C0022F | - | 30 | 50 | 1.12 | 1.16 | 1 | 3 | 0.1 | 50 | 60 | 6 | 10 | 1800 | 2800 | 80 | 100 | 50 | NO | NO | NO | V2 | 3.2 | 60 | 70 | 750 | 3.2 | NO | NO |  | Rev. No. 01 | NO | 1.2 | 1 | NO | 220 ± 2 | NO | NO | NO | NO | NO | NO | NO | NO | 80 - 100 | 2026-04-02 | 220 - 230 | 230 - 240 | 240 - 250 | 260 - 280 | 70 - 90 | 275°C/2.16kg | 1.6 | 5 mm/min | 5 mm/min | 5 mm/min | 2 mm/min | V2 | V2 | 960 | 960 | 48.61 | 41.7 | 15.05 | 2024-09-09 12:31 | 48.71 | 41.8 | 15.15 |  | TRUE | Yes | Yes |  |  |  | NA |  |  | TRUE | TRUE | TRUE | TRUE | TRUE | TRUE | TRUE | TRUE | TRUE | TRUE | TRUE | TRUE | TRUE | 0.5 |  |  | 218 | 220 |  |  | DSM | N6GF30 iBlack | 868 | 0.1 | ¦ Flame Retardant FR(40) ¦ REACH Compliant ¦ Halogen Free | Prelaunch | Asia Pacific | ¦ Flame Retardant FR(40) | >PA6-FR< |  |  | PreLaunch | 5
CiLON 40% GMF PA6 FR White | 710D4391F4 | - | 5 | 15 | 1.48 | 1.52 | 40 | 42 | 0.14 | 55 | 100 | 2 | 5 | 6000 | 9000 | 100 | 120 | 35 |  |  | 55 |  | 3.2 | 175 | 185 | - | - | 2 | 5 |  | Rev. No. 01 | White | 0.2 | - | NB | 220 | - | - | - | - | - | - |  |  | 80-100 | 2026-04-02 | 220-230 | 230-240 | 240-250 | 260-280 | 70-90 | 275 degC /2.16Kg | 0.3 | 5 mm/min | 5 mm/min | 5 mm/min | 2 mm/min | - | - | - | - | 91.52 | -1.18 | 3.35 | 2025-02-12 03:42 | 91.95 | -1.1 | 3.65 | [7 empty] | NA | [5 empty] | TRUE | [9 empty] | 0.5 |  |  | #VALUE! | #VALUE! |  |  | COSETERO | KMV129 | 869 | 0-.005 | ¦ Flame Retardant FR(62) ¦ RoHS Compliant | Prototype |  | ¦ Flame Retardant FR(62) | PA6 FR | 7800 | 8200 | PreLaunch | 5
ZiLITE™ 30% GF PBT White | 730C3092 | N/A | 10 | 30 | 1.5 | 1.54 | 28 | 32 | 0.05 | 120 | 140 | 5 | 9 | 5000 | 7000 | 180 | 200 | 70 | N/A | N/A | N/A | N/A | N/A | 195 | 205 | N/A | N/A | 5 | 9 | N/A | Rev. No. 02 | White | 0.4 | 1 | N/A | 225 ± 2 | N/A | N/A | N/A | N/A | N/A | N/A | N/A | N/A | 80 - 100 | 2026-04-02 | 220 - 230 | 230 - 240 | 240 - 250 | 250 - 270 | 70 - 90 | 250°C/2.16kg | 0.7 | 5mm/min | 5mm/min | 5mm/min | 5mm/min | N/A | N/A | N/A | N/A | - | - | - | 2023-12-23 | - | N/A | N/A |  | Yes | Yes | Yes | [19 empty] | 0.5 |  |  | 223 | 225 | Bus bar clip | E&E | Ester | K348 | 870 | 0.1 | ¦ RoHS Compliant ¦ REACH Compliant ¦ Halogen Free | Commercial | Asia Pacific ¦ Europe ¦ South America ¦ Africa & Middle East |  | >PBT+GF< |  |  | Production | 5
ZiLITE™ Unfilled FR PBT Natural | 730C0031F1 |  | 20 | 40 | 1.38 | 1.42 | - | 3 | 0.05 | 40 | 50 | 6 | 10 | 1500 | 2500 | 70 | 90 | 50 | - | - | - | V0 | 3.2 | 60 | 70 | 960 | 3.2 | 6 | 10 | - | Rev. No. 01 | Natural | 2 | 0.25 | - | 225 ± 2 | 135 ± 5 | - | > 1.10E-04 | 600 | > 3 | > 135 | > 1.00E+15 | > 1.00E+12 | 80 - 100 | 2026-04-02 | 220 - 230 | 230 - 240 | 240 - 250 | 250 - 260 | 70 - 90 | 250°C/2.16kg | 2.5 | 5mm/min | 5mm/min | 5mm/min | 5mm/min | V0 | V0 | 960 | 960 | - | - | - | 2023-12-23 | - | - | - |  | Yes | Yes | Yes | [19 empty] | 0.5 |  |  | 223 | 225 | appliances | Appliance | Kingfa | STARFLAM RF00697 | 871 | 0.1 | ¦ Flame Retardant FR(17) ¦ RoHS Compliant ¦ REACH Compliant ¦ Halogen Free | Prelaunch | Asia Pacific | ¦ Flame Retardant FR(17) | >PBT+FR< |  |  | PreLaunch | 2
ZiLITE™ 30% GF PBT UVHSHD Black | 730C3001UVHSHD | - | 15 | 25 | 1.48 | 1.52 | 28 | 32 | 0.05 | 100 | 120 | 4 | 8 | 5000 | 7000 | 180 | 200 | 80 | - | - | - | - | 3.2 | 195 | 205 | - | - | 4 | 8 | - | Rev. No. 01 | Black | 0.5 | 0.25 | - | 225 ± 2 | - | - | - | - | - | - | - | - | 80 - 100 | 2026-04-02 | 220 - 230 | 230 - 240 | 240 - 250 | 250 - 260 | 70 - 90 | 250°C/2.16kg | 0.6 | 5mm/min | 5mm/min | 5mm/min | 5mm/min | - | - | - | - | - | - | - | 2023-12-23 | - | - | - |  | Yes | Yes | Yes | [19 empty] | 0.5 |  |  | 223 | 225 | Connector | Industrial | DSM | ECOMID A D13 B/Y GY 7002/2 A1A1374 | 872 | 0.1 | ¦ Hydrolysis Resistant ¦ UV Stabilized ¦ RoHS Compliant ¦ REACH Compliant ¦ Halogen Free | Prelaunch | Asia Pacific | ¦ Hydrolysis Additive ¦ UV Stabilizers | >PBT+GF-UV< |  |  | PreLaunch | 2
CiLON™ 20% GF PA6 High Flow, Heat Stabilized Natural | 710C2031HFHS | - | 60 | 80 | 1.22 | 1.26 | 18 | 22 | 0.1 | 100 | 120 | 5 | 9 | 4000 | 6000 | 180 | 200 | 60 | - | - | - | - | 3.2 | 190 | 200 | - | - | 3 | 9 | - | Rev. No. 01 | Natural | 0.8 | 1 | - | 220 ± 2 | - | - | - | - | - | - | - | - | 80 - 100 | 2026-04-02 | 220 - 230 | 230 - 240 | 240 - 250 | 260 - 280 | 60 - 90 | 275°C/5 kg | 1 | 5mm/min | 5mm/min | 5mm/min | 5mm/min | - | - | - | - | - | - | - | 2023-12-23 | - | - | - |  | Yes | Yes | Yes | [19 empty] | 0.5 | 0.5 | 3 | 218 | 220 | NA | Automotive | COSETERO | M28RC | 873 | 0.1 | ¦ High Flow ¦ Heat Stabilized ¦ RoHS Compliant ¦ REACH Compliant ¦ Halogen Free | Prelaunch | Asia Pacific | ¦ Heat Stabilizer | >PA6+GF-HS< |  |  | PreLaunch | 2
ABSiL™ 30% GF SAN Blue | 910C3061 | - | 15 | 25 | 1.24 | 1.28 | 28 | 32 | 0.2 | 100 | 120 | 3 | 7 | 4000 | 6000 | 140 | 160 | 45 | - | - | - | - | 3.2 | 100 | 110 | - | - | 3 | 7 | - | Rev. No. 00 | Blue | 0.2 | 0.25 | - | - | - | - | - | - | - | - | - | - | 70 - 90 | 2026-04-02 | 180 - 190 | 190 - 200 | 200 -210 | 220 - 230 | 60 - 80 | 220°C/10kg | 0.3 | 5 mm/min | 5 mm/min | 5 mm/min | 2 mm/min | - | - | - | - | - | - | - | 2024-01-06 | - | - | - |  | Yes | Yes | Yes | [19 empty] | 0.5 |  | 3 |  |  | Air conditions Indoor fan middle / Top/ Bottom | Air conditions indoor surface | Ester | DPNYL GF NG 312 NATURAL | 874 | 0.1 | ¦ RoHS Compliant ¦ REACH Compliant ¦ Halogen Free | Prelaunch | Asia Pacific |  | >ABS+SAN+GF< |  |  | PreLaunch | 5
ZiLITE™ UF POM Natural | 790C0031 | - | 8 | 14 | 1.38 | 1.42 | - | 0.5 | 0.2 | 50 | 65 | 8 | 12 | 1500 | 3500 | 65 | 85 | 80 | - | - | - | - | - | 95 | 100 | - | - | 8 | 12 | - | Rev. No. 00 | Natural | 1.9 | 1 | - | 165 ± 3 | - | - | - | - | - | - | - | - | 70 - 90 | 2026-04-02 | 180 - 190 | 180 - 200 | 180 - 200 | 200 - 220 | 60 - 80 | 190°C/2.16kg | 2 | 5 mm/min | 5 mm/min | 5 mm/min | 2 mm/min | - | - | - | - | - | - | - | 2024-01-09 | - | - | - |  | Yes | Yes | Yes | [19 empty] | 0.5 |  |  | 162 | 165 | NA | Automotive | Kingfa | N6GF30 iBlack | 875 | 0.1 | ¦ RoHS Compliant ¦ REACH Compliant ¦ Halogen Free | Prelaunch | Asia Pacific |  | >POM< |  |  | PreLaunch | 2
eCiLON™ 20% GF PA66 Black | 721C2001A | - | 30 | 50 | 1.26 | 1.3 | 18 | 22 | 0.1 | 70 | 90 | 6 | 10 | 3000 | 5000 | 110 | 130 | 30 | - | - | - | - | - | 210 | 220 | - | - | 6 | 10 | - | Rev. No. 00 | Black | 0.5 | 1 | - | 250 ± 5 | - | - | - | - | - | - | - | - | 80 - 100 | 2026-04-02 | 250 - 260 | 270 - 280 | 280 - 290 | 290 - 310 | 80 - 110 | 275°C/2.16kg | 0.6 | 5 mm/min | 5 mm/min | 5 mm/min | 2 mm/min | - | - | - | - | - | - | - | 2024-01-10 | - | - | - |  | Yes | Yes | Yes |  |  |  | PIR/PCR | [15 empty] | 0.5 |  | 3 | 245 | 250 | RADIATOR PARTS (TOP-BOTTOM) | Automotive | DSM | KMV130 | 876 | 0.1 | ¦ PIR/PCR | Prototype |  |  | >PA66+GF< |  |  | PreLaunch | 2
eCiLON™ 30% GF PA66 Black | 721C3001A | - | 20 | 40 | 1.34 | 1.38 | 28 | 32 | 0.1 | 100 | 120 | 6 | 10 | 5000 | 7000 | 150 | 170 | 40 | - | - | - | - | - | 220 | 230 | - | - | 6 | 10 | - | Rev. No. 00 | Black | 0.3 | 1 | - | 250 ± 5 | - | - | - | - | - | - | - | - | 80 - 100 | 2026-04-02 | 250 - 260 | 270 - 280 | 280 - 290 | 290 - 310 | 80 - 110 | 275°C/2.16kg | 0.5 | 5 mm/min | 5 mm/min | 5 mm/min | 2 mm/min | - | - | - | - | - | - | - | 2024-01-10 | - | - | - |  | Yes | Yes | Yes |  |  |  | PIR/PCR | [15 empty] | 0.5 |  |  | 245 | 250 | RADIATOR PARTS (TOP-BOTTOM) | Automotive | COSETERO | K349 | 877 | 0.1 | ¦ PIR/PCR | Prototype |  |  | >PA66+GF< |  |  | PreLaunch | 2
PiCAN™ 11% GF PC/PBT Alloy Natural | 760C1032 | - | 10 | 20 | 1.28 | 1.32 | 9 | 13 | 0.2 | 70 | 90 | 3 | 7 | 3000 | 5000 | 120 | 140 | 100 | - | - | - | - | 3.2 | 95 | 105 | - | - | 3 | 7 | - | Rev. No. 00 | Natural | 0.5 | 1 | - | - | 115 ± 5 | 130 ± 5 | - | - | - | - | - | - | 100 - 120 | 2026-06-04 | 250 - 270 | 250 - 280 | 260 - 280 | 250 - 270 | 60 - 100 | 250°C/5kg | 0.6 | 5 mm/min | 5 mm/min | 5 mm/min | 2 mm/min | - | - | - | - | - | - | - | 2024-01-15 | - | - | - |  | Yes | Yes | Yes | [19 empty] | 0.5 | [6 empty] | Ester | STARFLAM RF00698 | 878 | 0.1 | ¦ RoHS Compliant ¦ REACH Compliant ¦ Halogen Free | Prototype |  |  | >PC+PBT+GF< |  |  | PreLaunch | 2
CiLON™ 15% PTFE Filled Natural | 720C1531 |  | 20 | 40 | 1.13 | 1.15 | 0 | 1 | 0.1 | 65 | 75 | 6 | 10 | 2500 | 4500 | 110 | 130 | 60 | - | - | - | - | - | 70 | 80 | - | - | 6 | 10 | - | Rev. No. 01 | Natural | 1.5 | 1 | - | 255 ± 5 | - | - | - | - | - | - | - | - | 80 - 100 | 2026-05-03 | 250 - 260 | 270 - 280 | 280 - 290 | 290 - 310 | 80 - 110 | 275°C/2.16kg | 1.8 | 5 mm/min | 5 mm/min | 5 mm/min | 2 mm/min | - | - | - | - | - | - | - | 2024-01-18 | - | - | - |  | Yes | Yes | Yes | [19 empty] | 0.5 |  |  | 250 | 255 | NA | Automotive | Kingfa | ECOMID A D13 B/Y GY 7002/2 A1A1375 | 879 | 0.1 | ¦ PTFE Filled ¦ RoHS Compliant ¦ REACH Compliant ¦ Halogen Free | Prototype |  | ¦ PTFE Filled | >PA6+PTFE< |  |  | PreLaunch | 2
CiLON™ UF PA66 UV Stabilized Natural | 720C0031UVS |  | 30 | 40 | 1.13 | 1.15 | 0 | 1 | 0.1 | 65 | 75 | 6 | 10 | 2500 | 4500 | 110 | 130 | 60 | - | - | - | - | - | 70 | 80 | - | - | 6 | 10 | - | Rev. No. 01 | natural | 1.5 | 1 | - | 255 ± 5 | - | - | - | - | - | - | - | - | 80 - 100 | 2026-05-03 | 250 - 260 | 270 - 280 | 280 - 290 | 290 - 310 | 80 - 110 | 275°C/2.16kg | 1.8 | 5 mm/min | 5 mm/min | 5 mm/min | 2 mm/min | - | - | - | - | - | - | - | 2024-01-18 | - | - | - |  | Yes | Yes | Yes | [19 empty] | 0.5 |  |  | 250 | 255 | cable tie | Industrial | DSM | M28RC | 880 | 0.1 | ¦ UV Stabilized ¦ RoHS Compliant ¦ REACH Compliant ¦ Halogen Free | Prototype |  | ¦ UV Stabilizers | >PA66-UV< |  |  | PreLaunch | 2
PiCAN™ 11% GF PC/PBT Alloy Black | 760C1003 | - | 10 | 20 | 1.28 | 1.32 | 9 | 13 | 0.2 | 70 | 90 | 3 | 7 | 3000 | 5000 | 120 | 140 | 100 | - | - | - | - | 3.2 | 95 | 105 | - | - | 3 | 7 | - | Rev. No. 00 | Black | 0.5 | 1 | - | - | 115 ± 5 | 130 ± 5 | - | - | - | - | - | - | 100 - 120 | 2026-06-04 | 250 - 270 | 250 - 280 | 260 - 280 | 250 - 270 | 60 - 100 | 250°C/5kg | 0.6 | 5 mm/min | 5 mm/min | 5 mm/min | 2 mm/min | - | - | - | - | - | - | - | 2024-01-19 | - | - | - |  | Yes | Yes | Yes | [19 empty] | 0.5 |  |  |  |  | Auto Components | Automotive | COSETERO | DPNYL GF NG 312 NATURAL | 881 | 0.1 | ¦ RoHS Compliant ¦ REACH Compliant ¦ Halogen Free | Prelaunch | Asia Pacific |  | >PC+PBT+GF< |  |  | PreLaunch | 2
HiLENE™ 20% GF PP HFHS Natural | 510C2031HFHS |  | 15 | 25 | 1.03 | 1.07 | 18 | 22 | 0.05 | 50 | 60 | 4 | 8 | 2500 | 4500 | 85 | 105 | 90 | - | - | - | - | 3.2 | 130 | 140 | - | - | 4 | 8 | - | Rev. No. 01 | Natural | 1.5 | 1 | - | 160 ± 3 | - | - | - | [5 empty] | 80 - 90 | 2026-04-02 | 160 - 170 | 170 - 180 | 180 - 190 | 190 - 200 | 60 - 80 | 230°C/2.16kg | 1.5 | 5 mm/min | 5 mm/min | 5 mm/min | 2 mm/min | - | - | - | - | - | - | - | 2024-01-19 | - | - | - |  | Yes | Yes | Yes | [19 empty] | 0.5 |  |  | 157 | 160 | NA | Industrial | Ester | N6GF30 iBlack | 882 | 0.1 | ¦ High Flow ¦ Heat Stabilized ¦ RoHS Compliant ¦ REACH Compliant ¦ Halogen Free | Prototype |  | ¦ Heat Stabilizer | >PP+GF< |  |  | PreLaunch | 2
HiLENE™ 30% GF PP HFHS Natural | 510C3031HFHS |  | 20 | 30 | 1.06 | 1.1 | 28 | 32 | 0.05 | 60 | 70 | 4 | 8 | 3000 | 4000 | 90 | 110 | 90 | - | - | - | - | - | 140 | 150 | - | - | 4 | 8 | - | Rev. No. 01 | Natural | 0.6 | 0.25 | - | 160 ± 3 | 155 ± 5 | - | - | - | - | - | - | - | 80 - 90 | 2026-04-02 | 160 - 170 | 170 - 180 | 180 - 190 | 190 - 210 | 60 - 80 | 230°C/2.16 | 1 | 5 mm/min | 5 mm/min | 5 mm/min | 2 mm/min | - | - | - | - | - | - | - | 2024-01-19 | - | - | - |  | Yes | Yes | Yes | [19 empty] | 0.5 |  |  | 157 | 160 | NA | Industrial | Kingfa | KMV131 | 883 | 0.1 | ¦ High Flow ¦ Heat Stabilized ¦ RoHS Compliant ¦ REACH Compliant ¦ Halogen Free | Prototype |  | ¦ Heat Stabilizer | >PP+GF< |  |  | PreLaunch | 2
HiLENE™ 20% TF PP White | 510C2231HFHS |  | 15 | 25 | 1.03 | 1.07 | 18 | 22 | 0.05 | 24 | 28 | 6 | 10 | 1500 | 2500 | 40 | 50 | 40 | - | - | - | - | - | 70 | 80 | - | - | 6 | 10 | - | Rev. No. 01 | White | 1.5 | 0.25 | - | 160 ± 3 | - | - | - | - | - | - | - | - | 80 - 90 | 2026-04-02 | 160 - 170 | 170 - 180 | 180 - 190 | 190 - 200 | 60 - 80 | 230°C/2.16kg | 1.5 | 5 mm/min | 5 mm/min | 5 mm/min | 2 mm/min | - | - | - | - | 60.19 | -32.03 | -24.18 | 2024-01-19 | - | - | - |  | Yes | Yes | Yes | [19 empty] | 0.5 |  |  | 157 | 160 |  |  | DSM | K350 | 884 | 0.1 | ¦ High Flow ¦ Heat Stabilized ¦ RoHS Compliant ¦ REACH Compliant ¦ Halogen Free | Prototype |  | ¦ High Flow ¦ Heat Stabilized | >PP+MF< |  |  | PreLaunch | 5
CiLON™ 33% GF PA66 HFHS Natural | 720C3031HFHS | Developmental | 20 | 30 | 1.35 | 1.39 | 31 | 35 | 0.1 | 160 | 210 | 3 | 9 | 6500 | 10000 | 260 | 290 | 125 | - | - | - | HB | 3.2 | 230 | 240 | - | - | 6 | 10 | - | DD01 | Natural | 0.3 | 1 | - | 260 ± 3 | 240 | - | > 3.0E-05 | PLC0 | >30 | - | > 1.00E+15 | > 1.00E+15 | 80 - 100 | 2026-04-02 | 250 - 260 | 270 - 280 | 280 - 290 | 290 - 310 | 80 - 110 | 275°C/2.16kg | 0.8 | 5 mm/min | 5 mm/min | 5 mm/min | 2 mm/min | - | - | - | - | - | - | - | 2026-07-21 | - | - | - |  | Yes | Yes | Yes | [19 empty] | 0.5 |  |  | 257 | 260 | NA | Industrial | COSETERO | STARFLAM RF00699 | 885 | 0.1 | ¦ High Flow ¦ Heat Stabilized ¦ RoHS Compliant ¦ REACH Compliant ¦ Halogen Free | Prototype |  | ¦ Heat Stabilizer | >PA66+6+GF-HS< | 7100 | 10500 | PreLaunch | 2
CiLON™ 30% GF+12% PTFE Filled PA6 White | 710C3092P |  | 8 | 18 | 1.36 | 1.4 | 28 | 32 | 0.1 | 90 | 110 | 4 | 8 | 5500 | 7500 | 160 | 180 | 80 | - | - | - | - | - | 195 | 205 | - | - | 4 | 8 | - | Rev. No. 01 | White | 0.4 | 1 | - | 220 ± 5 | - | - | - | - | - | - | - | - | 80 - 100 | 2026-04-02 | 220 - 230 | 230 - 240 | 240 - 250 | 260 - 280 | 80 - 100 | 275°C/2.16kg | 0.6 | 5 mm/min | 5 mm/min | 5 mm/min | 2 mm/min | - | - | - | - | - | - | - | 2024-01-20 | - | - | - |  | Yes | Yes | Yes | [19 empty] | 0.5 |  |  | 215 | 220 | Electrical switch slider | Electrical | Ester | ECOMID A D13 B/Y GY 7002/2 A1A1376 | 886 | 0.1 | ¦ PTFE Filled ¦ RoHS Compliant ¦ REACH Compliant ¦ Halogen Free | Prelaunch | Asia Pacific | ¦ PTFE Filled | >PA6+GF+PTFE< |  |  | PreLaunch | 5
CiLON™ 20%MF+5%GF FR PA6 Grey | 710C2383F2A |  | 25 | 35 | 1.34 | 1.38 | 23 | 27 | 0.1 | 60 | 70 | 4 | 8 | 5000 | 6500 | 110 | 130 | 40 | - | - | - | V2 | 3.2 | 150 | - | 960 | 3.2 | - | - | - | Rev. No. 02 | Grey | 0.7 | 1 | - | 220 ± 2 | 195 | - | - | - | - | - | - | - | 80 - 100 | 2026-04-02 | 220 - 230 | 230 - 240 | 240 - 250 | 260 - 280 | 80 - 100 | 275°C/2.16kg | 1 | 5 mm/min | 5 mm/min | 5 mm/min | 2 mm/min | - | V2 | 960 | 960 | 74.42 | -2.1 | -0.41 | 2024-01-20 | 74.62 | -1.6 | -0.05 |  | Yes | Yes | Yes | [19 empty] | 0.5 |  |  | 218 | 220 | na | Automotive | Kingfa | M28RC | 887 | 0.1 | ¦ Flame Retardant FR(30) ¦ REACH Compliant ¦ Halogen Free | Commercial | Asia Pacific ¦ Europe ¦ South America ¦ Africa & Middle East | ¦ Flame Retardant FR(30) | >PA6+GF+MF-FR< |  |  | Production | 5
ZiLITE™ 30% GF PBT RAL6001 Green | 730C3051 |  | 10 | 30 | 1.5 | 1.54 | 28 | 32 | 0.05 | 100 | 130 | 4 | 8 | 4000 | 6000 | 150 | 170 | 60 | - | - | - | - | 3.2 | 200 | 210 | - | - | - | - | - | Rev. No. 01 | RAL6001 Green | 0.4 | 0.25 | - | 225 ± 2 | - | - | - | - | - | - | - | - | 80 - 100 | 2026-04-02 | 220 - 230 | 230 - 240 | 240 - 250 | 250 - 260 | 70 - 90 | 250°C/2.16kg | 0.4 | 5 mm/min | 5 mm/min | 5 mm/min | 2 mm/min | - | - | - | - | - | - | - | 2024-01-24 | - | - | - |  | Yes | Yes | Yes | [19 empty] | 0.5 |  |  | 223 | 225 | NA | Electrical | DSM | DPNYL GF NG 312 NATURAL | 888 | 0.1 | ¦ RoHS Compliant ¦ REACH Compliant ¦ Halogen Free | Prototype |  |  | >PBT+GF< |  |  | PreLaunch | 5
CiLON™ 33% GF PA66 Heat Stabilized Black | 720C3001HS |  | 5 | 15 | 1.36 | 1.4 | 31 | 35 | 0.1 | 160 | 190 | 4 | 8 | 4800 | 5200 | 245 | 275 | 100 | - | - | - | - | 3.2 | 225 | 235 | - | - | 4 | 8 | - | Rev. No. 01 | Black | 0.3 | 1 | - | 260 ± 3 | 245 ± 5 |  |  | >250 | - | - | - | - | 80 - 100 | 2026-04-02 | 250 - 260 | 270 - 280 | 280 - 290 | 290 - 310 | 80 - 110 | 275°C/2.16kg | 0.3 | 5 mm/min | 5 mm/min | 5 mm/min | 2 mm/min | - | - | - | - | - | - | - | 2024-01-25 | - | - | - |  | Yes | Yes | Yes | [19 empty] | 0.5 |  |  | 257 | 260 |  |  | COSETERO | N6GF30 iBlack | 889 | 0.1 | ¦ Heat Stabilized ¦ RoHS Compliant ¦ REACH Compliant ¦ Halogen Free | Prototype |  | ¦ Heat Stabilizer | >PA66+GF-HS< |  |  | PreLaunch | 2
PiCAN™ UF PC Blue | 750C0061 |  | 7 | 13 | 1.18 | 1.22 | 0 | 1 | 0.15 | 50 | 60 | 6 | 10 | 1500 | 2500 | 80 | 100 | 100 | - | - | - | - | 3.2 | 120 | 130 | - | - | 6 | 10 | - | Rev. No. 00 | Blue | 0.6 | - | - | - | 140 ± 5 | - | - | - | - | - | - | - | 80 - 120 | 2026-04-02 | 230 - 240 | 240 - 250 | 250 - 260 | 270 - 280 | 70 - 100 | 300°C/1.2kg | 0.8 | 5 mm/min | 5 mm/min | 5 mm/min | 2 mm/min | - | - | - | - | - | - | - | 2024-01-25 | - | - | - |  | Yes | Yes | Yes | [19 empty] | 0.5 |  |  |  |  | MOBILE BODY PART | Appliance | Ester | KMV132 | 890 | 0.1 | ¦ RoHS Compliant ¦ REACH Compliant ¦ Halogen Free | Prototype |  |  | >PC< |  |  | PreLaunch | 5
PiCAN™ UF PC Charcoal Black | 750C0002 |  | 7 | 13 | 1.18 | 1.22 | 0 | 1 | 0.15 | 50 | 60 | 6 | 10 | 1500 | 2500 | 80 | 100 | 100 | - | - | - | - | 3.2 | 120 | 130 | - | - | 6 | 10 | - | Rev. No. 00 | Blue | 0.6 | - | - | - | 140 ± 5 | - | - | - | - | - | - | - | 80 - 120 | 2026-04-02 | 230 - 240 | 240 - 250 | 250 - 260 | 270 - 280 | 70 - 100 | 300°C/1.2kg | 0.8 | 5 mm/min | 5 mm/min | 5 mm/min | 2 mm/min | - | - | - | - | - | - | - | 2024-01-25 | - | - | - |  | Yes | Yes | Yes | [19 empty] | 0.5 |  |  |  |  | MOBILE PART | Appliance | Kingfa | K351 | 891 | 0.1 | ¦ RoHS Compliant ¦ REACH Compliant ¦ Halogen Free | Prototype |  |  | >PC< |  |  | PreLaunch | 5
HiLENE™ 40% TF PP Black | 510C4101 |  | 10 | 20 | 1.22 | 1.26 | 38 | 42 | 0.05 | 20 | 26 | 4 | 8 | 2000 | 4000 | 35 | 45 | 60 | - | - | - | - | 3.2 | 70 | 80 | - | - | 4 | 8 | - | Rev. No. 01 | Black | 1.6 | 0.25 | - | 160 ± 3 | - | - | - | - | - | - | - | - | 80 - 100 | 2026-04-02 | 160 - 170 | 170 - 180 | 180 - 190 | 190 - 200 | 60 - 80 | 230°C/2.16kg | 1.7 | 5 mm/min | 5 mm/min | 5 mm/min | 2 mm/min | - | - | - | - | - | - | - | 2024-01-25 | - | - | - |  | Yes | Yes | Yes | [19 empty] | 0.5 |  |  | 157 | 160 | Automotive | Automotive | DSM | STARFLAM RF00700 | 892 | 0.1 | ¦ TALC Filled ¦ RoHS Compliant ¦ REACH Compliant ¦ Halogen Free | Prototype |  | ¦ TALC Filled | >PP+MF< |  |  | PreLaunch | 5
HiLENE™ 50% TF PP Black | 510C5101 |  | 5 | 15 | 1.3 | 1.34 | 48 | 52 | 0.05 | 22 | 28 | 4 | 8 | 2500 | 4500 | 38 | 48 | 60 | - | - | - | - | 3.2 | 70 | 80 | - | - | 4 | 8 | - | Rev. No. 01 | Black | 1.5 | 0.25 | - | 160 ± 3 | - | - | - | - | - | - | - | - | 80 - 100 | 2026-04-02 | 160 - 170 | 170 - 180 | 180 - 190 | 190 - 200 | 60 - 80 | 230°C/2.16kg | 1.6 | 5 mm/min | 5 mm/min | 5 mm/min | 2 mm/min | - | - | - | - | - | - | - | 2024-01-25 | - | - | - |  | Yes | Yes | Yes | [19 empty] | 0.5 |  |  | 157 | 160 | automotive | Automotive | COSETERO | ECOMID A D13 B/Y GY 7002/2 A1A1377 | 893 | 0.1 | ¦ TALC Filled ¦ RoHS Compliant ¦ REACH Compliant ¦ Halogen Free | Prototype |  | ¦ TALC Filled | >PP+MF< |  |  | PreLaunch | 5
eCiLON™ Unfilled PA 6 Black | 712C0001 |  | 35 | 65 | 1.1 | 1.14 |  | 1 | 0.2 | 60 | 70 | 4 | 10 | 2000 | 3000 | 90 | 110 | 60 |  |  |  | - | 3.2 | 60 | 70 | [5 empty] | Rev. No. 00 | Black | 2 | 1 |  | 220 ± 2 | [6 empty] | - | - | 80 - 100 | 2026-04-02 | 220 - 230 | 230 - 240 | 240 - 250 | 260 - 280 | 60 - 90 | 275°C/2.16kg | 2.5 | 5 mm/min | 5 mm/min | 5 mm/min | 2 mm/min | [7 empty] | 1/26/2024 12:58:05 | [10 empty] | PIR | 30 | [14 empty] | 0.5 |  |  | 218 | 220 |  |  | Ester | M28RC | 894 | 0.1 | ¦ PIR ¦ RoHS Compliant | Prototype |  |  | >PA6< |  |  | PreLaunch | 2
eCiLON™ UF PA6 Black | 712C0001HT |  | 20 | 40 | 1.1 | 1.14 | 0 | 0.5 | 0.2 | 70 | 80 | 4 | 10 | 2000 | 4000 | 110 | 120 | 40 | N/A | N/A | N/A | N/A | N/A | 60 | 70 | N/A | N/A | N/A | N/A | N/A | Rev. No. 00 | Black | 2 | 1 | N/A | 220 ± 2 | N/A | N/A | N/A | N/A | N/A | N/A | N/A | N/A | 80 - 100 | 2026-04-02 | 220 - 230 | 230 - 240 | 240 - 250 | 260 - 280 | 60 - 90 | 275°C/2.16kg | 2 | 5 mm/min | 5 mm/min | 5 mm/min | 2 mm/min | V2 | N/A | N/A | N/A | N/A | N/A | N/A | 1/26/2024 12:58:05 | N/A | N/A | N/A |  | Yes | Yes | Yes |  |  |  | PIR | 30 | [14 empty] | 0.5 |  |  | 218 | 220 |  |  | Kingfa | DPNYL GF NG 312 NATURAL | 895 | 0.1 | ¦ PIR ¦ RoHS Compliant ¦ REACH Compliant ¦ Halogen Free | Prototype |  |  | >PA6< |  |  | PreLaunch | 2
eCiLON™ UF PA6 Black | 712C0001LS |  | 50 |  | 1.1 | 1.14 |  | 1 | 0.15 | 70 | 80 | 7 | 11 | 2400 | 2800 | 100 | 120 | 40 |  |  |  |  | 3.2 | 60 | 70 | [5 empty] | Rev. No. 00 | Black |  | 1 |  | 220 ± 2 | [8 empty] | 80 - 100 | 2026-04-02 | 220 - 230 | 230 - 240 | 240 - 250 | 260 - 280 | 60 - 90 | 275°C/2.16kg | - | 5 mm/min | 5 mm/min | 5 mm/min | 2 mm/min | [7 empty] | 1/26/2024 12:58:05 | [10 empty] | PIR | 30 | [14 empty] | 0.5 |  |  | 218 | 220 |  |  | DSM | N6GF30 iBlack | 896 | 0.1 | ¦ Laser Markable ¦ RoHS Compliant | Prototype |  | ¦ Laser Marking Additive | >PA6< |  |  | PreLaunch | 2
eCiLON™ UF PA6 Black | 712C0001M | [7 empty] | 0.15 | [21 empty] | Rev. No. 00 | Black |  |  |  | 220 ± 2 | [8 empty] | 80 - 100 | 2026-04-02 | 220 - 230 | 230 - 240 | 240 - 250 | 260 - 280 | 70 - 90 | 275°C/2.16kg | - | 5 mm/min | 5 mm/min | 5 mm/min | 2 mm/min | [7 empty] | 1/26/2024 12:58:05 | [10 empty] | PIR | 30 | [14 empty] | 0.5 |  | 3 | 218 | 220 |  |  | COSETERO | KMV133 | 897 | 0.1 | ¦ PIR ¦ RoHS Compliant | Prototype |  |  | >PA6< |  |  | PreLaunch | 2
eCiLON™ Unfilled PA6 Satic Black | 712C0001S |  | 30 | 60 | 1.1 | 1.14 |  | 1 | 0.2 | 55 | 65 | 4 | 10 | 2000 | 4000 | 85 | 105 | 50 |  |  |  | - | 3.2 | 60 | 70 | [5 empty] | Rev. No. 00 | Black | 2 | 1 |  | 220 ± 2 | [6 empty] | - | - | 80 - 100 | 2026-04-02 | 220 - 230 | 230 - 240 | 240 - 250 | 260 - 280 | 60 - 90 | 275°C/2.16kg | 2 | 5 mm/min | 5 mm/min | 5 mm/min | 2 mm/min | [7 empty] | 1/26/2024 12:58:05 | [10 empty] | PIR | 30 | [14 empty] | 0.5 |  |  | 218 | 220 |  |  | Ester | K352 | 898 | 0.1 | ¦ PIR ¦ RoHS Compliant | Prototype |  |  | >PA6< |  |  | PreLaunch | 2
eCiLON™ UF PA6 Super Tough Black | 712C0001ST |  | 5 | 15 | 1.08 | 1.12 | 1 |  | 0.2 | 45 | 55 | 6 | 10 | 1700 | 2300 | 70 | 90 | 700 |  |  |  | - | 3.2 | 55 | 65 | [5 empty] | Rev. No. 00 | Black | 2.2 | 0.4 | - | 220 ± 2 | [7 empty] | - | 80 - 100 | 2026-04-02 | 220 - 230 | 230 - 240 | 240 - 250 | 250 - 270 | 60 - 70 | 275°C/2.16kg | 2.8 | 5 mm/min | 5 mm/min | 5 mm/min | 2 mm/min | [7 empty] | 1/26/2024 12:58:05 | [10 empty] | PIR | 30 | [14 empty] | 0.5 |  |  | 218 | 220 |  |  | Kingfa | STARFLAM RF00701 | 899 | 0.1 | ¦ Super Tough ¦ RoHS Compliant | Prototype |  | ¦ Impact Modifier | >PA6< |  |  | PreLaunch | 2
eCiLON™ UF PA6 UV Stabilized Black | 712C0001UVS |  | 50 |  | 1.1 | 1.14 |  | 1 | 0.15 | 65 | 75 | 6 | 10 | 1900 | 2500 | 100 | 120 | 60 |  |  |  | - | 3.2 | 60 | 70 | [5 empty] | Rev. No. 00 | Black | 1.7 | 1 |  | 220 ± 2 | [7 empty] | - | 80 - 100 | 2026-04-02 | 220 - 230 | 230 - 240 | 240 - 250 | 260 - 280 | 60 - 90 | 275°C/2.16kg | - | 5 mm/min | 5 mm/min | 5 mm/min | 2 mm/min | [7 empty] | 1/26/2024 12:58:05 | [10 empty] | PIR | 30 | [14 empty] | 0.5 |  |  | 218 | 220 |  |  | DSM | ECOMID A D13 B/Y GY 7002/2 A1A1378 | 900 | 0.1 | ¦ UV Stabilized ¦ RoHS Compliant | Prototype |  | ¦ UV Stabilizers | >PA6< |  |  | PreLaunch | 2
eCiLON™ UF PA6 Black | 712C0002 |  | 50 |  | 1.1 | 1.14 |  | 5 | 0.15 | 60 | 80 | 6 | 10 | 1900 | 2500 | 100 | 120 | 60 |  |  |  |  | 3.2 | 60 | 70 | [5 empty] | Rev. No. 00 | Black | 1.6 | 1 |  | 220 ± 2 | [8 empty] | 80 - 100 | 2026-04-02 | 220 - 230 | 230 - 240 | 240 - 250 | 260 - 280 | 60 - 90 | 275°C/2.16kg | 2.3 | 5 mm/min | 5 mm/min | 5 mm/min | 2 mm/min | [7 empty] | 1/26/2024 12:58:05 | [10 empty] | PIR | 30 | [14 empty] | 0.5 |  |  | 218 | 220 |  |  | COSETERO | M28RC | 901 | 0.1 | ¦ PIR ¦ RoHS Compliant | Prototype |  |  | >PA6< |  |  | PreLaunch | 2
eCiLON™ IM UF PA6 Black | 712C0003 |  | 10 | 20 | 1.08 | 1.12 |  | 1 | 0.15 | 50 | 60 |  |  | 1600 | 2200 | 70 | 80 | 300 |  |  |  | - | 3.2 | 60 | 70 |  |  | 20 |  |  | Rev. No. 00 | Black | 2 | 1 |  | 220 ± 2 | [8 empty] | 80 - 100 | 2026-04-02 | 220 - 230 | 230 - 240 | 240 - 250 | 260 - 280 | 60 - 90 | 275°C/2.16kg | - | 5 mm/min | 5 mm/min | 5 mm/min | 2 mm/min | [7 empty] | 1/26/2024 12:58:05 | [10 empty] | PIR | 30 | [14 empty] | 0.5 |  |  | 218 | 220 |  |  | Ester | DPNYL GF NG 312 NATURAL | 902 | 0.1 | ¦ Impact Modified ¦ RoHS Compliant | Prototype |  | ¦ Impact Modifier | >PA6< |  |  | PreLaunch | 2
eCiLON™ UF PA6 BLACK | 712C0004 | [7 empty] | 0.15 | [21 empty] | Rev. No. 00 | Black |  |  |  | 220 ± 2 | [8 empty] | 80 - 100 | 2026-04-02 | 220 - 230 | 230 - 240 | 240 - 250 | 260 - 280 | 70 - 90 | 275°C/2.16kg | - | 5 mm/min | 5 mm/min | 5 mm/min | 2 mm/min | [7 empty] | 1/26/2024 12:58:05 | [10 empty] | PIR | 30 | [14 empty] | 0.5 |  |  | 218 | 220 |  |  | Kingfa | N6GF30 iBlack | 903 | 0.1 | ¦ PIR ¦ RoHS Compliant | Prototype |  |  | >PA6< |  |  | PreLaunch | 2
CiLON™ 15 % GF PA6 Black | 712C1001 |  | 20 | 40 | 1.18 | 1.22 | 13 | 17 | 0.15 | 110 | 130 | 4 | 8 | 2900 | 3300 | 160 | 190 | 75 |  |  |  |  | 3.2 | 175 | 185 | [5 empty] | Rev. No. 00 | Black | 0.6 | 1 |  | 220 ± 2 | [6 empty] | - | - | 80 - 100 | 2026-04-02 | 220 - 230 | 230 - 240 | 240 - 250 | 260 - 280 | 60 - 90 | 275°C/2.16kg | 0.6 | 5 mm/min | 5 mm/min | 5 mm/min | 2 mm/min | [7 empty] | 1/26/2024 12:58:05 | [10 empty] | PIR | 30 | [14 empty] | 0.5 |  |  | 218 | 220 |  |  | DSM | KMV134 | 904 | 0.1 | ¦ PIR ¦ RoHS Compliant | Prototype |  |  | >PA6+GF< |  |  | PreLaunch | 2
eCiLON™ 15% GF PA6 Heat Stabilized Black | 712C1001HS |  | 10 | 30 | 1.19 | 1.23 | 13 | 17 | 0.2 | 105 | 125 | 4 | 8 | 3000 | 5000 | 160 | 190 | 70 |  |  |  |  | 3.2 | 175 | 185 | [5 empty] | Rev. No. 00 | Black | 0.6 | 1 |  | 220 ± 2 | [6 empty] | - | - | 80 - 100 | 2026-04-02 | 220 - 230 | 230 - 240 | 240 - 250 | 260 - 280 | 60 - 90 | 275°C/2.16kg | - | 5 mm/min | 5 mm/min | 5 mm/min | 2 mm/min | [7 empty] | 1/26/2024 12:58:05 | [10 empty] | PIR | 30 | [14 empty] | 0.5 |  | 3 | 218 | 220 |  |  | COSETERO | K353 | 905 | 0.1 | ¦ Heat Stabilized ¦ RoHS Compliant | Prototype |  | ¦ Heat Stabilizer | >PA6+GF-HS< |  |  | PreLaunch | 2
eCiLON™ 15% GF PA6 IM Black | 712C1001IM |  | 20 | 40 | 1.18 | 1.12 | 13 | 17 | 0.2 | 50 | 70 | 6 | 10 | 3000 | 5000 | 130 | 150 | 180 |  |  |  | - | 3.2 | 160 | 170 | [5 empty] | Rev. No. 00 | Black | 0.9 | 0.4 |  | 220 ± 5 |  |  | - | - | - | - | - | - | 80 - 100 | 2026-04-02 | 220 - 230 | 230 - 240 | 240 - 250 | 260 - 280 | 70 - 90 | 275°C/2.16kg | 0.9 | 5 mm/min | 5 mm/min | 5 mm/min | 2 mm/min | [7 empty] | 1/26/2024 12:58:05 | [10 empty] | PIR | 30 | [14 empty] | 0.5 |  |  | 215 | 220 |  |  | Ester | STARFLAM RF00702 | 906 | 0.1 | ¦ Impact Modified ¦ RoHS Compliant | Prototype |  | ¦ Impact Modifier | >PA6+GF< |  |  | PreLaunch | 2
eCiLON™ 10% GF PA6 UV Stabilized Black | 712C1001UVS |  | 10 | 30 | 1.18 | 1.22 | 8 | 12 | 0.2 | 90 | 110 | 4 | 8 | 3000 | 5000 | 150 | 170 | 50 |  |  |  |  | 3.2 | 165 | 175 | [5 empty] | Rev. No. 00 | Black | 0.7 | 1 |  | 220 ± 2 | [6 empty] | - | - | 80 - 100 | 2026-04-02 | 220 - 230 | 230 - 240 | 240 - 250 | 260 - 280 | 60 - 90 | 275°C/2.16kg | 0.7 | 5 mm/min | 5 mm/min | 5 mm/min | 2 mm/min | [7 empty] | 1/26/2024 12:58:05 | [10 empty] | PIR | 30 | [14 empty] | 0.5 |  |  | 218 | 220 |  |  | Kingfa | ECOMID A D13 B/Y GY 7002/2 A1A1379 | 907 | 0.1 | ¦ UV Stabilized ¦ RoHS Compliant | Prototype |  | ¦ UV Stabilizers | >PA6+GF-UV< |  |  | PreLaunch | 2
eCiLON™ 15% GF PA6 Black | 712C1002 |  | 20 | 40 | 1.18 | 1.22 | 13 | 17 | 0.15 | 100 | 120 | 4 | 8 | 3000 | 3600 | 165 | 195 | 70 |  |  |  |  | 3.2 | 175 | 185 | [5 empty] | Rev. No. 00 | Black | 0.6 | 1 |  | 220 ± 2 | [8 empty] | 80 - 100 | 2026-04-02 | 220 - 230 | 230 - 240 | 240 - 250 | 260 - 280 | 60 - 90 | 275°C/2.16kg | 0.8 | 5 mm/min | 5 mm/min | 5 mm/min | 2 mm/min | [7 empty] | 1/26/2024 12:58:05 | [10 empty] | PIR | 30 | [14 empty] | 0.5 |  |  | 218 | 220 |  |  | DSM | M28RC | 908 | 0.1 | ¦ PIR ¦ RoHS Compliant | Prototype |  |  | >PA6+GF< |  |  | PreLaunch | 2
eCiLON™ 15% GF PA6 UV Stabilized Black | 712C1002UVS |  | 10 | 30 | 1.2 | 1.24 | 13 | 17 | 0.2 | 95 | 110 | 4 | 8 | 3000 | 5000 | 150 | 170 | 50 |  |  |  |  | 3.2 | 165 | 175 | [5 empty] | Rev. No. 00 | Black | 0.7 | 1 |  | 220 ± 2 | [6 empty] | - | - | 80 - 100 | 2026-04-02 | 220 - 230 | 230 - 240 | 240 - 250 | 260 - 280 | 60 - 90 | 275°C/2.16kg | 0.7 | 5 mm/min | 5 mm/min | 5 mm/min | 2 mm/min | [7 empty] | 1/26/2024 12:58:05 | [10 empty] | PIR | 30 | [14 empty] | 0.5 |  |  | 218 | 220 |  |  | COSETERO | DPNYL GF NG 312 NATURAL | 909 | 0.1 | ¦ UV Stabilized ¦ RoHS Compliant | Prototype |  | ¦ UV Stabilizers | >PA6+GF-UV< |  |  | PreLaunch | 2
eCiLON™ 20% GF PA6 Black | 712C2001 |  | 10 | 20 | 1.24 | 1.28 | 18 | 22 | 0.2 | 120 | 140 | 8 | 12 | 3000 | 5000 | 185 | 205 | 70 |  |  |  | - | - | 170 | 180 | [5 empty] | Rev. No. 00 | Black | 0.7 | 1 |  | 220 ± 2 | [8 empty] | 80 - 100 | 2026-04-02 | 220 - 230 | 230 - 240 | 240 - 250 | 260 - 280 | 60 - 90 | 275°C/2.16kg | - | 5 mm/min | 5 mm/min | 5 mm/min | 2 mm/min | [7 empty] | 1/26/2024 12:58:05 | [10 empty] | PIR | 30 | [14 empty] | 0.5 |  |  | 218 | 220 |  |  | Ester | N6GF30 iBlack | 910 | 0.1 | ¦ PIR ¦ RoHS Compliant | Prototype |  |  | >PA6+GF< |  |  | PreLaunch | 2
eCiLON™ PA6 30% GF Pre colored Black | 712C3001 |  | 10 | 40 | 1.31 | 1.35 | 28 | 32 | 0.15 | 110 | 130 | 4 | 8 | 4500 | 5500 | 180 | 220 | 100 |  |  |  | - | 3.2 | 200 | 210 | - | - | - | - |  | Rev. No. 00 | Black | 0.3 | 1 | - | 220 ± 2 | - | - | - | - | - | - | - | - | 80 - 100 | 2026-04-02 | 220 - 230 | 230 - 240 | 240 - 250 | 260 - 280 | 70 - 90 | 275°C/2.16kg | 0.8 | 5 mm/min | 5 mm/min | 5 mm/min | 2 mm/min | [7 empty] | 1/26/2024 12:58:05 | [10 empty] | PIR | 30 | [14 empty] | 0.5 |  |  | 218 | 220 |  |  | Kingfa | KMV135 | 911 | 0.1 | ¦ PIR ¦ RoHS Compliant | Prototype |  |  | >PA6+GF< |  |  | PreLaunch | 2
eCiLON™ 30% GF PA6 Black | 712C3001A |  | 15 | 35 | 1.32 | 1.36 | 28 | 32 | 0.2 | 145 | 175 | 5 | 9 | 5000 | 8000 | 220 | 240 | 100 |  |  |  | - | - | 195 | 205 | - |  |  |  |  | Rev. No. 00 | Black | 0.3 | 1 | - | 220 ± 2 | [8 empty] | 80 - 100 | 2026-04-02 | 230 - 240 | 240 - 250 | 250 - 260 | 260 - 280 | 60 - 80 | 275°C/2.16kg | 0.3 | 5 mm/min | 5 mm/min | 5 mm/min | 2 mm/min | [7 empty] | 1/26/2024 12:58:05 | [10 empty] | PIR | 30 | [14 empty] | 0.5 |  |  | 218 | 220 |  |  | DSM | K354 | 912 | 0.1 | ¦ PIR ¦ RoHS Compliant | Prototype |  |  | >PA6+GF< |  |  | PreLaunch | 2
eCiLON™ 30% GF PA6 Ebony Black | 712C3001E |  | 15 | 25 | 1.31 | 1.35 | 28 | 32 | 0.15 | 150 | 170 | 6 | 10 | 4500 | 5500 | 235 | 265 | 150 |  |  |  | - | 3.2 | 195 | 205 | [5 empty] | Rev. No. 00 | Black | 0.3 | 1 |  | 220 ± 2 | - | [5 empty] | - | - | 80 - 120 | 2026-04-02 | 225 - 235 | 235 - 245 | 250 - 260 | 260 - 280 | 70 - 90 | 275°C/2.16kg | 0.8 | 5 mm/min | 5 mm/min | 5 mm/min | 2 mm/min | [7 empty] | 1/26/2024 12:58:05 | [10 empty] | PIR | 30 | [14 empty] | 0.5 |  |  | 218 | 220 |  |  | COSETERO | STARFLAM RF00703 | 913 | 0.1 | ¦ PIR ¦ RoHS Compliant | Prototype |  |  | >PA6+GF< |  |  | PreLaunch | 2
eCiLON™ 30% GF PA6 Black | 712C3001E2 |  | 25 | 35 | 1.31 | 1.35 | 28 | 32 | 0.15 | 150 | 170 | 6 | 10 | 4300 | 5300 | 235 | 265 | 150 |  |  |  |  | 3.2 | 195 | 205 | [5 empty] | Rev. No. 00 | Black | 0.3 | 1 |  | 220 ± 2 | [8 empty] | 80 - 100 | 2026-04-02 | 220 - 230 | 230 - 240 | 240 - 250 | 260 - 280 | 70 - 90 | 275°C/2.16kg | 0.8 | 5 mm/min | 5 mm/min | 5 mm/min | 2 mm/min | [7 empty] | 1/26/2024 12:58:05 | [10 empty] | PIR | 30 | [14 empty] | 0.5 |  |  | 218 | 220 |  |  | Ester | ECOMID A D13 B/Y GY 7002/2 A1A1380 | 914 | 0.1 | ¦ PIR ¦ RoHS Compliant | Prototype |  |  | >PA6+GF< |  |  | PreLaunch | 2
eCiLON™ 30% GF PA6 Black | 712C3001EL | [7 empty] | 0.15 | [21 empty] | Rev. No. 00 | Black | 0.3 | 1 |  | 220 ± 2 | [8 empty] | 80 - 100 | 2026-04-02 | 220 - 230 | 230 - 240 | 240 - 250 | 260 - 280 | 70 - 90 | 275°C/2.16kg | 0.8 | 5 mm/min | 5 mm/min | 5 mm/min | 2 mm/min | [7 empty] | 1/26/2024 12:58:05 | [10 empty] | PIR | 30 | [14 empty] | 0.5 |  |  | 218 | 220 |  |  | Kingfa | M28RC | 915 | 0.1 | ¦ PIR ¦ RoHS Compliant | Prototype |  |  | >PA6+GF< |  |  | PreLaunch | 2
eCiLON™ 30% GF PA6 Hydrolysis & UV stabilized Black | 712C3001HDUV |  | 10 | 30 | 1.34 | 1.38 | 28 | 32 | 0.2 | 140 | 160 | 4 | 8 | 5000 | 8000 | 220 | 240 | 100 | N/A | N/A | N/A | N/A | N/A | 195 | 205 | N/A | N/A | 4 | 8 | N/A | Rev. No. 00 | Black | 0.3 | 1 | N/A | 220 ± 2 | N/A | N/A | N/A | N/A | N/A | N/A | N/A | N/A | 80-100 | 2026-04-02 | 220-240 | 240-250 | 250-260 | 260-280 | 60-80 | 275°C/2.16kg | 0.3 | 5 mm/min | 5 mm/min | 5 mm/min | 2 mm/min | N/A | N/A | N/A | N/A | N/A | N/A | N/A | 1/26/2024 12:58:05 | N/A | N/A | N/A |  | Yes | Yes | Yes |  |  |  | PIR | 30 | [14 empty] | 0.5 |  |  | 218 | 220 |  |  | DSM | DPNYL GF NG 312 NATURAL | 916 | 0.1 | ¦ Hydrolysis Resistant ¦ UV Stabilized ¦ RoHS Compliant ¦ REACH Compliant ¦ Halogen Free | Prototype |  | ¦ Hydrolysis Additive ¦ UV Stabilizers | >PA6+GF-UV< |  |  | PreLaunch | 2
eCiLON™ 30% GF PA6 Impact Modifier Black | 712C3001IM |  | 5 | 25 | 1.27 | 1.31 | 28 | 32 | 0.2 | 130 | 150 | 4 | 8 | 4000 | 6000 | 160 | 180 | 200 | [5 empty] | 185 | 195 | - | - | - | - | - | Rev. No. 00 | Black | 0.5 | 1 |  | 215 ± 5 |  | - | - | - | - | - | - | - | 80 - 100 | 2026-04-02 | 220 - 240 | 240 - 250 | 250 - 260 | 260 - 280 | 60 - 80 | 275°C/2.16kg | 0.5 | 5 mm/min | 5 mm/min | 5 mm/min | 2 mm/min | [7 empty] | 1/26/2024 12:58:05 | [10 empty] | PIR | 30 | [14 empty] | 0.5 |  |  | 210 | 215 |  |  | COSETERO | N6GF30 iBlack | 917 | 0.1 | ¦ Impact Modified ¦ RoHS Compliant | Prototype |  | ¦ Impact Modifier | >PA6+GF< |  |  | PreLaunch | 2
eCiLON™ 30% GF PA6 Black | 712C3001N |  | 10 | 20 | 1.34 | 1.38 | 28 | 32 | 0.2 | 145 | 165 | 6 | 10 | 4500 | 6500 | 225 | 250 | 150 | [5 empty] | 195 | 205 | - | - | - | - | - | Rev. No. 00 | Black | 0.3 | 1 |  | 220 ± 2 |  | - | - | - | - | - | - | - | 80 - 100 | 2026-04-02 | 220 - 240 | 240 - 250 | 250 - 260 | 260 - 280 | 60 - 80 | 275°C/2.16kg | 0.3 | 5 mm/min | 5 mm/min | 5 mm/min | 2 mm/min | - | - | - | - | - | - | - | 1/26/2024 12:58:05 | [10 empty] | PIR | 30 | [14 empty] | 0.5 |  |  | 218 | 220 |  |  | Ester | KMV136 | 918 | 0.1 | ¦ PIR ¦ RoHS Compliant | Prototype |  |  | >PA6+GF< |  |  | PreLaunch | 2
eCiLON™ 30% GF PA6 Black | 712C3001N Trial |  | 30 | 40 | 1.34 | 1.38 | 28 | 32 | 0.2 | 140 | 160 | 4 | 8 | 4500 | 6500 | 220 | 240 | 90 |  |  |  | - | - | 195 | 205 | - | - | - | - | - | Rev. No. 00 | Black | 0.3 | 1 |  | 220 ± 2 |  | - | - | - | - | - | - | - | 80 - 100 | 2026-04-02 | 220 - 240 | 240 - 250 | 250 - 260 | 260 - 280 | 60 - 80 | 275°C/2.16kg | 0.3 | 5 mm/min | 5 mm/min | 5 mm/min | 2 mm/min | [7 empty] | 1/26/2024 12:58:05 | [10 empty] | PIR | 30 | [14 empty] | 0.5 |  |  | 218 | 220 |  |  | Kingfa | K355 | 919 | 0.1 | ¦ PIR ¦ RoHS Compliant | Prototype |  |  | >PA6+GF< |  |  | PreLaunch | 2
eCiLON™ 30% GF PA6 Super Tough Black | 712C3001ST |  | 2 | 10 | 1.25 | 1.29 | 28 | 32 | 0.2 | 115 | 135 | 4 | 8 | 3000 | 5000 | 140 | 170 | 280 | [5 empty] | 170 | 180 | - | - | - | - | - | Rev. No. 00 | Black | 0.8 | 1 |  | 220 ± 5 |  | - | - | - | - | - | - | - | 80 - 100 | 2026-04-02 | 220 - 240 | 240 - 250 | 250 - 260 | 260 - 280 | 60 - 80 | 275°C/2.16kg | 0.8 | 5 mm/min | 5 mm/min | 5 mm/min | 2 mm/min | [7 empty] | 1/26/2024 12:58:05 | [10 empty] | PIR | 30 | [14 empty] | 0.5 |  |  | 215 | 220 |  |  | DSM | STARFLAM RF00704 | 920 | 0.1 | ¦ Super Tough ¦ RoHS Compliant | Prototype |  | ¦ Impact Modifier | >PA6+GF< |  |  | PreLaunch | 2
eCiLON™ 30% GF PA6 UV Black | 712C3001UV |  | 10 | 30 | 1.34 | 1.38 | 28 | 32 | 0.2 | 140 | 160 | 4 | 8 | 5000 | 8000 | 220 | 240 | 100 |  |  |  | - | - | 195 | 205 | - | - | - | - | - | Rev. No. 00 | Black | 0.5 | 1 |  | 220 ± 2 |  | - | - | - | - | - | - | - | 80 - 100 | 2026-04-02 | 220 - 240 | 240 - 250 | 250 - 260 | 260 - 280 | 60 - 80 | 275°C/2.16kg | 0.5 | 5 mm/min | 5 mm/min | 5 mm/min | 2 mm/min | [7 empty] | 1/26/2024 12:58:05 | [10 empty] | PIR | 30 | [14 empty] | 0.5 |  |  | 218 | 220 |  |  | COSETERO | ECOMID A D13 B/Y GY 7002/2 A1A1381 | 921 | 0.1 | ¦ UV Stabilized ¦ RoHS Compliant | Prototype |  | ¦ UV Stabilizers | >PA6+GF-UV< |  |  | PreLaunch | 2
eCiLON™ 30% GF PA6 Black UV Stabilized | 712C3001UVS |  | 10 | 20 | 1.34 | 1.38 | 28 | 32 | 0.2 | 145 | 165 | 6 | 10 | 4500 | 6500 | 225 | 250 | 150 |  |  |  | - | - | 195 | 205 | - | - | - | - | - | Rev. No. 00 | Black | 0.3 | 1 |  | 220 ± 2 |  | - | - | - | - | - | - | - | 80 - 100 | 2026-04-02 | 220 - 240 | 240 - 250 | 250 - 260 | 260 - 280 | 60 - 80 | 275°C/2.16kg | 0.3 | 5 mm/min | 5 mm/min | 5 mm/min | 2 mm/min | - | - | - | - | - | - | - | 1/26/2024 12:58:05 | [10 empty] | PIR | 30 | [14 empty] | 0.5 |  |  | 218 | 220 |  |  | Ester | M28RC | 922 | 0.1 | ¦ UV Stabilized ¦ RoHS Compliant | Prototype |  | ¦ UV Stabilizers | >PA6+GF< |  |  | PreLaunch | 2
eCiLON™ PA6 30% GF PA6 Black | 712C3002 | [7 empty] | 0.15 | [21 empty] | Rev. No. 00 | Black | 0.3 | 1 |  | 220 ± 2 | [8 empty] | 80 - 100 | 2026-04-02 | 220 - 230 | 230 - 240 | 240 - 250 | 260 - 280 | 70 - 90 | 275°C/2.16kg | 0.8 | 5 mm/min | 5 mm/min | 5 mm/min | 2 mm/min | [7 empty] | 1/26/2024 12:58:05 | [10 empty] | PIR | 30 | [14 empty] | 0.5 |  |  | 218 | 220 |  |  | Kingfa | DPNYL GF NG 312 NATURAL | 923 | 0.1 | ¦ PIR ¦ RoHS Compliant | Prototype |  |  | >PA6+GF< |  |  | PreLaunch | 2
eCiLON™ 30% GF PA6 Super Tough Black | 712C3002ST |  | 2 | 10 | 1.25 | 1.29 | 28 | 32 | 0.3 | 110 | 130 | 6 | 10 | 3000 | 5000 | 140 | 170 | 400 | N/A | N/A | N/A | N/A | N/A | 170 | 180 | N/A | N/A | N/A | N/A | N/A | Rev. No. 00 | Black | 0.8 | 1 | N/A | 220 ± 5 | N/A | N/A | N/A | N/A | N/A | N/A | N/A | N/A | 80 - 100 | 2026-04-02 | 220 - 230 | 230 - 240 | 240 - 250 | 260 - 280 | 60 - 80 | 275°C/2.16kg | 0.8 | 5 mm/min | 5 mm/min | 5 mm/min | 2 mm/min | N/A | N/A | N/A | N/A | N/A | N/A | N/A | 1/26/2024 12:58:05 | N/A | N/A | N/A |  | Yes | Yes | Yes |  |  |  | PIR | 30 | [14 empty] | 0.5 |  |  | 215 | 220 |  |  | DSM | N6GF30 iBlack | 924 | 0.1 | ¦ Super Tough ¦ RoHS Compliant ¦ REACH Compliant ¦ Halogen Free | Prototype |  | ¦ Impact Modifier | >PA6+GF< |  |  | PreLaunch | 2
eCiLON™ 35% GF PA6 Black | 712C3003 |  | 10 | 20 | 1.36 | 1.4 | 33 | 37 | 0.15 | 150 | 190 | 7 | 9 | 7000 | 11000 | 240 | 270 | 150 |  |  |  | - | 3.2 | 200 | 210 | [5 empty] | Rev. No. 00 | Black | 0.3 | 1 |  | 220 ± 2 |  |  |  |  | - | - | - | - | 80 - 100 | 2026-04-02 | 225 - 235 | 235 - 245 | 250 - 260 | 260 - 280 | 60 - 80 | 275°C/2.16kg | 0.8 | 5 mm/min | 5 mm/min | 5 mm/min | 2 mm/min | [7 empty] | 1/26/2024 12:58:05 | [10 empty] | PIR | 30 | [14 empty] | 0.5 |  |  | 218 | 220 |  |  | COSETERO | KMV137 | 925 | 0.1 | ¦ PIR ¦ RoHS Compliant | Prototype |  |  | >PA6+GF< |  |  | PreLaunch | 2
eCiLON™ 30% GF PA6 UV Stabilized Black | 712C3003UV |  | 15 | 25 | 1.32 | 1.36 | 28 | 32 | 0.2 | 140 | 160 | 6 | 10 | 4500 | 5500 | 250 | 270 | 150 |  |  |  | - | 3.2 | 200 | 210 | [5 empty] | Rev. No. 00 | Black | 0.3 | 1 |  | 220 ± 2 | [6 empty] | - | - | 80 - 100 | 2026-04-02 | 225 - 235 | 235 - 245 | 250 - 260 | 260 - 280 | 60 - 80 | 275°C/2.16kg | 0.8 | 5 mm/min | 5 mm/min | 5 mm/min | 2 mm/min | [7 empty] | 1/26/2024 12:58:05 | [10 empty] | PIR | 30 | [14 empty] | 0.5 |  |  | 218 | 220 |  |  | Ester | K356 | 926 | 0.1 | ¦ UV Stabilized ¦ RoHS Compliant | Prototype |  | ¦ UV Stabilizers | >PA6+GF-UV< |  |  | PreLaunch | 2
eCiLON™ 10%GF + 20% GB PA6 Black | 712C3301 |  | 20 | 40 | 1.34 | 1.38 | 28 | 32 | 0.2 | 80 | 100 | 6 | 10 | 4000 | 6000 | 150 | 170 | 40 |  |  |  | - | - | 180 | 190 | - | - |  |  |  | Rev. No. 00 | Black | 0.6 | 1 |  | 220 ± 2 | [8 empty] | 80 - 100 | 2026-04-02 | 220 - 230 | 240 - 250 | 245 - 255 | 260 - 280 | 70 - 90 | 275°C/2.16kg | 0.6 | 5 mm/min | 5 mm/min | 5 mm/min | 2 mm/min | [7 empty] | 1/26/2024 12:58:05 | [10 empty] | PIR | 30 | [14 empty] | 0.5 |  |  | 218 | 220 |  |  | Kingfa | STARFLAM RF00705 | 927 | 0.1 | ¦ Glass Fiber + Glass Bead Filled ¦ RoHS Compliant | Prototype |  | ¦ Glass Fiber + Glass Bead | >PA6+GF+GB< |  |  | PreLaunch | 2
eCiLON™ 15%MF + 15%GF PA6 Black | 712C3301A |  | 20 | 40 | 1.34 | 1.38 | 28 | 32 | 0.2 | 110 | 130 | 6 | 10 | 4000 | 6000 | 180 | 200 | 40 |  |  |  | - | - | 180 | 190 | - | - |  |  |  | Rev. No. 00 | Black | 0.5 | 1 |  | 220 ± 2 | [8 empty] | 80 - 100 | 2026-04-02 | 220 - 230 | 240 - 250 | 245 - 255 | 260 - 280 | 70 - 90 | 275°C/2.16kg | 0.8 | 5 mm/min | 5 mm/min | 5 mm/min | 2 mm/min | [7 empty] | 1/26/2024 12:58:05 | [10 empty] | PIR | 30 | [14 empty] | 0.5 |  |  | 218 | 220 |  |  | DSM | ECOMID A D13 B/Y GY 7002/2 A1A1382 | 928 | 0.1 | ¦ Glass Fiber + Mineral Filled ¦ RoHS Compliant | Prototype |  | ¦ Glass Fiber + Calcium Carbonate | >PA6+GF+MF< |  |  | PreLaunch | 2
eCiLON™ 40% GF PA6 Black | 712C4001 |  | 20 | 40 | 1.41 | 1.45 | 38 | 42 | 0.15 | 140 | 160 | 5 | 9 | 5500 | 7500 | 225 | 255 | 140 | [5 empty] | 205 | 215 | [5 empty] | Rev. No. 00 | Black | 0.3 | 1 |  | 220 ± 2 | [8 empty] | 80 - 100 | 2026-04-02 | 220 - 230 | 230 - 240 | 240 - 250 | 260 - 280 | 70 - 90 | 275°C/2.16kg | 0.5 | 5 mm/min | 5 mm/min | 5 mm/min | 2 mm/min | [7 empty] | 1/26/2024 12:58:05 | [10 empty] | PIR | 30 | [14 empty] | 0.5 |  |  | 218 | 220 |  |  | COSETERO | M28RC | 929 | 0.1 | ¦ PIR ¦ RoHS Compliant | Prototype |  |  | >PA6+GF< |  |  | PreLaunch | 5
eCiLON™ 40% MF PA6 Black | 712C4101 |  | 20 | 30 | 1.46 | 1.5 | 38 | 42 | 0.15 | 75 | 95 | 5 | 9 | 4000 | 4600 | 120 | 140 | 50 |  |  |  |  | 3.2 | 120 | 130 | [5 empty] | Rev. No. 00 | Black | 1 | 1 |  | 220 ± 2 |  |  | - | - | - | - | - | - | 80 - 100 | 2026-04-02 | 220 - 230 | 230 - 240 | 240 - 250 | 260 - 280 | 70 - 90 | 275°C/2.16kg | 1 | 5 mm/min | 5 mm/min | 5 mm/min | 2 mm/min | [7 empty] | 1/26/2024 12:58:05 | [10 empty] | PIR | 30 | [14 empty] | 0.5 |  |  | 218 | 220 |  |  | Ester | DPNYL GF NG 312 NATURAL | 930 | 0.1 | ¦ PIR ¦ RoHS Compliant | Prototype |  |  | >PA6+MF< |  |  | PreLaunch | 5
eCiLON™ 40% GF+MF PA6 Black | 712C4301 |  | 10 | 20 | 1.43 | 1.47 | 38 | 42 | 0.15 | 100 | 130 | 4 | 8 | 4000 | 4800 | 175 | 225 | 100 |  |  |  | - | 3.2 | 195 | 205 | [5 empty] | Rev. No. 00 | Black | 0.6 | 1 |  | 220 ± 2 | [6 empty] | - | - | 80 - 100 | 2026-04-02 | 220 - 230 | 230 - 240 | 240 - 250 | 260 - 280 | 70 - 90 | 275°C/2.16kg | 1 | 5 mm/min | 5 mm/min | 5 mm/min | 2 mm/min | [7 empty] | 1/26/2024 12:58:05 | [10 empty] | PIR | 30 | [14 empty] | 0.5 |  |  | 218 | 220 |  |  | Kingfa | N6GF30 iBlack | 931 | 0.1 | ¦ Glass Fiber + Mineral Filled ¦ RoHS Compliant | Prototype |  | ¦ Glass Fiber + Mineral Filled | >PA6+GF+MF< |  |  | PreLaunch | 5
eCiLON™ 50% GF PA6 Black | 712C5001 |  | 10 | 20 | 1.5 | 1.54 | 48 | 52 | 0.2 | 150 | 180 | 6 | 10 | 8000 | 12000 | 260 | 300 | 150 |  |  |  |  | 3.2 | 210 | 220 | [5 empty] | Rev. No. 00 | Black | 0.2 | 1 |  | 220 ± 2 |  | - | - | - | - | - | - | - | 80 - 100 | 2026-04-02 | 220 - 230 | 240 - 250 | 250 - 260 | 270 - 290 | 70 - 90 | 275°C/2.16kg | 0.2 | 5 mm/min | 5 mm/min | 5 mm/min | 2 mm/min | [7 empty] | 1/26/2024 12:58:05 | [10 empty] | PIR | 30 | [14 empty] | 0.5 |  |  | 218 | 220 |  |  | DSM | KMV138 | 932 | 0.1 | ¦ PIR ¦ RoHS Compliant | Prototype |  |  | >PA6+GF< |  |  | PreLaunch | 5
eCiLON™ 50% GF PA6 Satic Black | 712C5001S |  | 10 | 20 | 1.5 | 1.54 | 48 | 52 | 0.2 | 150 | 180 | 6 | 10 | 8000 | 12000 | 250 | 300 | 140 |  |  |  |  | 3.2 | 210 | 220 | [5 empty] | Rev. No. 00 | Black | 0.2 | 1 |  | 220 ± 2 |  | - | - | - | - | - | - | - | 80 - 100 | 2026-04-02 | 220 - 230 | 240 - 250 | 250 - 260 | 270 - 290 | 70 - 90 | 275°C/2.16kg | 0.2 | 5 mm/min | 5 mm/min | 5 mm/min | 2 mm/min | [7 empty] | 1/26/2024 12:58:05 | [10 empty] | PIR | 30 | [14 empty] | 0.5 |  |  | 218 | 220 |  |  | COSETERO | K357 | 933 | 0.1 | ¦ PIR ¦ RoHS Compliant | Prototype |  |  | >PA6+GF< |  |  | PreLaunch | 5
eCiLON™ 50% GF PA6 UV Stabilized Black | 712C5001UV |  | 10 | 20 | 1.48 | 1.52 | 48 | 52 | 0.2 | 140 | 160 | 6 | 10 | 8000 | 12000 | 240 | 280 | 80 |  |  |  |  | 3.2 | 210 | 220 | [5 empty] | Rev. No. 00 | Black | 0.2 | 1 |  | 220 ± 2 |  | - | - | - | - | - | - | - | 80 - 100 | 2026-04-02 | 220 - 230 | 240 - 250 | 250 - 260 | 270 - 290 | 70 - 90 | 275°C/2.16kg | - | 5 mm/min | 5 mm/min | 5 mm/min | 2 mm/min | [7 empty] | 1/26/2024 12:58:05 | [10 empty] | PIR | 30 | [14 empty] | 0.5 |  |  | 218 | 220 |  |  | Ester | STARFLAM RF00706 | 934 | 0.1 | ¦ UV Stabilized ¦ RoHS Compliant | Prototype |  | ¦ UV Stabilizers | >PA6+GF-UV< |  |  | PreLaunch | 5
eCiLON™ 60% GF PA6 Black | 712C6001 |  | 3 | 7 | 1.62 | 1.66 | 58 | 62 | 0.3 | 160 | 190 | 4 | 8 | 7500 | 8500 | 280 | 320 | 200 | n/a | n/a | n/a | n/a | n/a | 215 | 220 | n/a | n/a | 4 | 8 | n/a | Rev. No. 00 | Black | 0.2 | 1 | n/a | 220 ± 3 | n/a | n/a | n/a | n/a | n/a | n/a | n/a | n/a | 80 - 100 | 2026-04-02 | 220 - 230 | 230 - 240 | 240 - 250 | 260 - 280 | 70 - 90 | 275°C/2.16kg | 0.4 | 5 mm/min | 5 mm/min | 5 mm/min | 2 mm/min | n/a | n/a | n/a | n/a | n/a | n/a | n/a | 1/26/2024 12:58:05 | n/a | n/a | n/a |  | Yes | Yes | Yes |  |  |  | PIR | 30 | [14 empty] | 0.5 |  |  | 217 | 220 |  |  | Kingfa | ECOMID A D13 B/Y GY 7002/2 A1A1383 | 935 | 0.1 | ¦ PIR ¦ RoHS Compliant ¦ REACH Compliant ¦ Halogen Free | Prototype |  |  | >PA6+GF< |  |  | PreLaunch | 5
eCiLON™ 20% GF FR PA 6 Black | 712C2001F |  | 15 | 25 | 1.34 | 1.38 | 18 | 22 | 0.15 | 100 | 120 | 5 | 9 | 3600 | 4000 | 170 | 190 | 70 |  |  |  | V2 | 1.5 | 180 | 200 | [5 empty] | Rev. No. 00 | Black | 0.6 | 1 |  | 220 ± 2 | [6 empty] | - | - | 80 - 100 | 2026-04-02 | 220 - 230 | 230 - 240 | 240 - 250 | 260 - 280 | 60 - 90 | 275°C/2.16kg | - | 5 mm/min | 5 mm/min | 5 mm/min | 2 mm/min | [7 empty] | 1/26/2024 12:58:05 | [10 empty] | PIR | 50 | [14 empty] | 0.5 |  |  | 218 | 220 |  |  | DSM | M28RC | 936 | 0.1 | ¦ Flame Retardant ¦ RoHS Compliant | Prototype |  | ¦ Flame Retardant | >PA6+MF-FR< |  |  | PreLaunch | 2
eCiLON™ 25% GF FR PA6 Black | 712C2002F |  | 10 | 30 | 1.32 | 1.36 | 23 | 27 | 0.2 | 80 | 100 | 5 | 9 | 3500 | 4500 | 160 | 180 | 70 |  |  |  | V0 | 3.2 | 190 | 200 | 960 | 3.2 |  |  |  | Rev. No. 01 | Jet Black | 0.5 | 1 |  | 220 ± 2 |  |  |  | > 550 |  |  | 10000000000000 | 1000000000000 | 80 - 100 | 2026-04-02 | 220 - 230 | 230 - 240 | 240 - 250 | 260 - 280 | 60 - 90 | 275°C/2.16kg | 0.7 | 5 mm/min | 5 mm/min | 5 mm/min | 2 mm/min | V0 | V0 | [5 empty] | 1/26/2024 12:58:05 | [10 empty] | PIR | 50 | [14 empty] | 0.5 |  |  | 218 | 220 |  |  | COSETERO | DPNYL GF NG 312 NATURAL | 937 | 0.1 | ¦ Flame Retardant ¦ RoHS Compliant | Prototype |  | ¦ Flame Retardant | >PA6+MF-FR< |  |  | PreLaunch | 2
eCiLON™ UF FR PA6 Black | 712C0001F |  | 30 | 60 | 1.13 | 1.17 |  | 5 | 0.2 | 55 | 65 | 6 | 10 | 1800 | 2200 | 90 | 110 | 45 |  |  |  | V0 | 3.2 | 60 | 70 | [5 empty] | Rev. No. 01 | Black | 1.12 | 1 |  | 220 ± 5 | [8 empty] | 80 - 100 | 2026-04-02 | 220 - 230 | 230 - 240 | 240 - 250 | 260 - 280 | 60 - 80 | 275°C/2.16kg | 1.05 | 5 mm/min | 5 mm/min | 5 mm/min | 2 mm/min | [7 empty] | 1/26/2024 12:58:05 | [10 empty] | PIR | 50 | [14 empty] | 0.5 |  |  | 215 | 220 |  |  | Ester | N6GF30 iBlack | 938 | 0.1 | ¦ Flame Retardant ¦ RoHS Compliant | Prototype |  | ¦ Flame Retardant | >PA6-FR< |  |  | PreLaunch | 2
eCiLON™ 30 % GF FR PA 6 Black | 712C3001F |  | 15 | 25 | 1.42 | 1.46 | 28 | 32 | 0.2 | 120 | 140 | 6 | 10 | 5000 | 7000 | 240 | 260 | 100 |  |  |  | V0 | 3.2 | 195 | 205 | 960 | 3.2 |  |  |  | Rev. No. 02 | Black | 0.3 | 1 | - | 220 ± 5 |  |  |  | > 200 |  |  | 10000000000000 | 1000000000000 | 80 - 100 | 2026-04-02 | 220 - 230 | 230 - 240 | 240 - 250 | 260 - 280 | 70 - 90 | 275°C/2.16kg | 0.8 | 5 mm/min | 5 mm/min | 5 mm/min | 2 mm/min | V2 | V0 | 750 | 960 | 27.61 | 0.44 | 0.1 | 1/26/2024 12:58:05 | [10 empty] | PIR | 50 | [14 empty] | 0.5 |  |  | 215 | 220 |  |  | Kingfa | KMV139 | 939 | 0.1 | ¦ Flame Retardant ¦ RoHS Compliant | Prototype |  | ¦ Flame Retardant | >PA6+MF-FR< |  |  | PreLaunch | 2
eCiLON™ 5% GF FR PA6 Black | 712C1001F |  | 15 | 35 | 1.22 | 1.26 | 3 | 7 | 0.2 | 70 | 90 | 6 | 10 | 2500 | 4500 | 115 | 145 | 50 |  |  |  | V1 | 3.2 | 150 | 160 | 960 | 3.2 |  |  |  | Rev. No. 00 | Black | 0.5 | 1 |  | 220 ± 5 | [8 empty] | 80 - 100 | 2026-04-02 | 220 - 230 | 230 - 240 | 240 - 250 | 260 - 280 | 70 - 90 | 275°C/2.16kg | 0.8 | 5 mm/min | 5 mm/min | 5 mm/min | 2 mm/min | [7 empty] | 1/26/2024 12:58:05 | [10 empty] | PIR | 50 | [14 empty] | 0.5 |  |  | 215 | 220 |  |  | DSM | K358 | 940 | 0.1 | ¦ Flame Retardant ¦ RoHS Compliant | Prototype |  | ¦ Flame Retardant | >PA6+MF-FR< |  |  | PreLaunch | 2
eCiLON™ 20% GF FR PA6 BLACK | 712C2003F |  | 14 | 30 | 1.38 | 1.42 | 18 | 22 | 0.15 | 100 | 120 | 6 | 10 | 3800 | 4800 | 170 | 190 | 100 |  |  | 150 | V0 | 3.2 | 180 | 190 | 960 | 3.2 |  |  |  | Rev. No. 00 | BLACK | 0.4 | 1 |  | 220 ± 2 | [8 empty] | 80 - 100 | 2026-04-02 | 220 - 230 | 230 - 240 | 240 - 250 | 260 - 280 | 70 - 90 | 275°C/2.16kg | 0.8 | 5 mm/min | 5 mm/min | 5 mm/min | 2 mm/min | [7 empty] | 1/26/2024 12:58:05 | [10 empty] | PIR | 50 | [14 empty] | 0.5 |  |  | 218 | 220 |  |  | COSETERO | STARFLAM RF00707 | 941 | 0.1 | ¦ Flame Retardant ¦ RoHS Compliant | Prototype |  | ¦ Flame Retardant | >PA6+MF-FR< |  |  | PreLaunch | 2
eCiLON™ UF FR PA6 Black | 712C0002F |  | 20 | 50 | 1.13 | 1.17 |  | 5 | 0.2 | 50 | 60 | 6 | 10 | 1800 | 2200 | 85 | 105 | 45 |  |  |  | V2 | 3.2 | 60 | 70 | [5 empty] | Rev. No. 00 | Black | 1.7 | 1 |  | 220 ± 5 | [8 empty] | 80 - 100 | 2026-04-02 | 220 - 230 | 230 - 240 | 240 - 250 | 260 - 280 | 60 - 80 | 275°C/2.16kg | 1.7 | 5 mm/min | 5 mm/min | 5 mm/min | 2 mm/min | [7 empty] | 1/26/2024 12:58:05 | [10 empty] | PIR | 50 | [14 empty] | 0.5 |  |  | 215 | 220 |  |  | Ester | ECOMID A D13 B/Y GY 7002/2 A1A1384 | 942 | 0.1 | ¦ Flame Retardant ¦ RoHS Compliant | Prototype |  | ¦ Flame Retardant | >PA6-FR< |  |  | PreLaunch | 2
eCiLON™ 20% MF FR PA6 Black | 712C2201F |  | 20 | 40 | 1.34 | 1.38 | 18 | 22 | 0.2 | 50 | 70 | 4 | 8 | 3000 | 5000 | 100 | 120 | 30 | N/A | N/A | N/A | V2 | 3.2 | 135 | 145 | V2 | 3.2 | 4 | 8 | N/A | Rev. No. 00 | Black | < 1.00 | < 1.00 | N/A | 220 ± 2 | N/A | N/A | N/A | N/A | N/A | N/A | N/A | N/A | 80 - 100 | 2026-04-02 | 220 - 230 | 230 - 240 | 240 - 250 | 260 - 280 | 60 - 90 | 275°C/2.16kg | < 1.00 | 5 mm/min | 5 mm/min | 5 mm/min | 2 mm/min | V2 | V2 | 960 | 960 | N/A | N/A | N/A | 1/26/2024 12:58:05 | N/A | N/A | N/A |  | Yes | Yes | Yes |  |  |  | PIR | 50 | [14 empty] | 0.5 |  |  | 218 | 220 |  |  | Kingfa | M28RC | 943 | 0.1 | ¦ Flame Retardant ¦ RoHS Compliant ¦ REACH Compliant ¦ Halogen Free | Prototype |  | ¦ Flame Retardant | >PA6+MF-FR< |  |  | PreLaunch | 2
eCiLON™ 20% GF FR PA6 Black | 712C2003FA |  | 10 | 40 | 1.34 | 1.38 | 18 | 22 | 0.2 | 50 | 70 | 5 | 9 | 2000 | 4000 | 100 | 130 | 60 | N/A | N/A | N/A | V0 | 3.8 | 140 | 150 | 960 | 0.8 | 5 | 9 | N/A | Rev. No. 00 | Black | 0.8 | 1 | N/A | 220 ± 2 | N/A | N/A | N/A | N/A | N/A | N/A | N/A | N/A | 80-100 | 2026-04-02 | 220-230 | 230-240 | 240-250 | 260-280 | 60-90 | 275°C/2.16kg | 0.8 | 5 mm/min | 5 mm/min | 5 mm/min | 2 mm/min | V0 | V0 | 960 | 960 | N/A | N/A | N/A | 1/26/2024 12:58:05 | N/A | N/A | N/A |  | Yes | Yes | Yes |  |  |  | PIR | 50 | [14 empty] | 0.5 |  |  | 218 | 220 |  |  | DSM | DPNYL GF NG 312 NATURAL | 944 | 0.1 | ¦ Flame Retardant ¦ RoHS Compliant ¦ REACH Compliant ¦ Halogen Free | Prototype |  | ¦ Flame Retardant | >PA6+MF-FR< |  |  | PreLaunch | 2
eCiLON™ UF FR PA6 Black | 712C0001HTF |  | 20 | 40 | 1.1 | 1.14 | 0 | 0.5 | 0.2 | 70 | 80 | 4 | 10 | 2000 | 4000 | 110 | 120 | 40 | N/A | N/A | N/A | N/A | N/A | 60 | 70 | N/A | N/A | N/A | N/A | N/A | Rev. No. 00 | Black | 2 | 1 | N/A | 220 ± 2 | N/A | N/A | N/A | N/A | N/A | N/A | N/A | N/A | 80 - 100 | 2026-04-02 | 220 - 230 | 230 - 240 | 240 - 250 | 260 - 280 | 60 - 90 | 275°C/2.16kg | 2 | 5 mm/min | 5 mm/min | 5 mm/min | 2 mm/min | V2 | N/A | N/A | N/A | N/A | N/A | N/A | 1/26/2024 12:58:05 | N/A | N/A | N/A |  | Yes | Yes | Yes |  |  |  | PIR | 50 | [14 empty] | 0.5 |  |  | 218 | 220 |  |  | COSETERO | N6GF30 iBlack | 945 | 0.1 | ¦ Flame Retardant ¦ RoHS Compliant ¦ REACH Compliant ¦ Halogen Free | Prototype |  | ¦ Flame Retardant | >PA6-FR< |  |  | PreLaunch | 2
CiLON™ 15% MF PA66 Grey | 720C1281 |  | 10 | 30 | 1.21 | 1.24 | 13 | 17 | 0.1 | 60 | 70 | 4 | 8 | 2500 | 4500 | 90 | 110 | 50 | - | - | - | - | - | 150 | 160 | - | - | 4 | 8 | - | Rev. No. 01 | Grey | 1 | 1 | - | 255 ± 5 | - | - | - | - | - | - | - | - | 80 - 100 | 2026-04-02 | 250 - 260 | 270 - 280 | 280 - 290 | 290 - 310 | 80 - 110 | 275°C/2.16kg | 1.2 | 5 mm/min | 5 mm/min | 5 mm/min | 2 mm/min | - | - | - | - | - | - | - | 1/27/2024 12:32:05 | - | - | - |  | Yes | Yes | Yes |  |  |  | - | - | - | - | - | - | - | - | - | - | - | - | - | - | - | - | 0.5 |  |  | 250 | 255 | Wheel covers | Automotive | Ester | KMV140 | 946 | 0.1 | ¦ REACH Compliant ¦ Halogen Free | Prototype |  |  | >PA66+MF< |  |  | PreLaunch | 5
ZiLITE™ 30% GF FR PBT, Black Impact Modified | 730C3003FIM |  | 15 |  | 1.62 | 1.66 | 33 | 37 | 0.05 | 100 | 120 | 5 | 9 | 5000 | 5600 | 160 | 190 | 100 |  |  |  | V0 | 3.2 | 200 | 210 | [5 empty] | Rev. No. 01 | Black | 0.4 | 0.25 |  | 225 ± 2 | - | - | - | - | - | - | - | - | 80 - 100 | 2026-04-02 | 220 - 230 | 230 - 240 | 240 - 250 | 250 - 260 | 70 - 90 | 250°C/2.16kg | - | 5 mm/min | 5 mm/min | 5 mm/min | 2 mm/min | - | - | - | - | - | - | - | 2024-07-02 12:32 | - | - | - |  | Yes | Yes | Yes |  |  |  | - | - | - | - | - | - | - | - | - | - | - | - | - | - | - | - | 0.5 |  | 3 | 223 | 225 | CONNECTOR CAP | Electrical | Kingfa | K359 | 947 | 0.1 | ¦ Flame Retardant FR(52) ¦ RoHS Compliant ¦ REACH Compliant ¦ Halogen Free | Prelaunch | Asia Pacific | ¦ Flame Retardant FR(52) | >PBT+GF-FR-IM< |  |  | PreLaunch | 2
PiCAN™ UF PC/ASA White | 761C0091 |  | 10 | 20 | 1.16 | 1.2 | 0 | 1 | 0.2 | 50 | 60 | 6 | 10 | 2000 | 4000 | 90 | 100 | 80 | - | - | - | - | - | 90 | 100 | - | - | 6 | 10 | - | Rev. No. 00 | White | 0.8 | 1 | - | - | - | - | - | - | - | - | - | - | 80 - 100 | 2026-04-02 | 200 - 210 | 210 - 230 | 220 - 240 | 240 - 260 | 60 - 80 | 260 °C/5kg | 1 | 5 mm/min | 5 mm/min | 5 mm/min | 2 mm/min | - | - | - | - | - | - | - | 2/16/2024 11:30:08 | - | - | - |  | Yes | Yes | Yes |  |  |  | - | - | - | - | - | - | - | - | - | - | - | - | - | - | - | - | 0.5 | [6 empty] | DSM | STARFLAM RF00708 | 948 | 0.1 | ¦ PIR ¦ RoHS Compliant ¦ REACH Compliant ¦ Halogen Free | Prototype |  |  | >PC< |  |  | PreLaunch | 5
CiLON™ 15% GF + 10% PTFE Filled PA66 Natural | 720C1532 |  | 10 | 30 | 1.2 | 1.24 | 13 | 17 | 0.1 | 100 | 120 | 4 | 8 | 3000 | 5000 | 180 | 200 | 60 | - | - | - | - | - | 190 | 200 | - | - | 4 | 8 | - | Rev. No. 01 | Natural | 0.6 | - | - | - | - | - | - | - | - | - | - | - | 80 - 100 | 2026-04-02 | 250 - 260 | 270 - 280 | 280 - 290 | 290 - 310 | 80 - 110 | 275°C/2.16kg | 0.8 | 5 mm/min | 5 mm/min | 5 mm/min | 2 mm/min | - | - | - | - | - | - | - | 2/16/2024 11:30:08 | - | - | - |  | No | No | No |  |  |  | No | 0 | [14 empty] | 0.5 |  | 3 |  |  | automotive | Automotive | COSETERO | ECOMID A D13 B/Y GY 7002/2 A1A1385 | 949 | 0.1 | ¦ Glass Fiber + PTFE Filled ¦ RoHS Compliant | Prototype |  | ¦ Glass Fiber + PTFE | >PA66+GF+PTFE< |  |  | PreLaunch | 2
PiCAN™ 10% GF PC UV Stabilized Olive Green | 750C1051UVS |  | 10 | 20 | 1.24 | 1.28 | 8 | 12 | 0.15 | 70 | 90 | 6 | 10 | 2000 | 3000 | 120 | 140 | 80 |  |  | 120 | V2 | 3.2 | 130 | 140 | - | - | - | - | - | Rev. No. 00 | Natural | 0.3 | 0.5 | - |  | 140 ± 5 | - | - | - | - | - | - | - | 80 - 120 | 2026-04-02 | 230 - 240 | 240 - 250 | 250 - 260 | 270 - 280 | 70 - 100 | 300°C/1.2kg | 0.6 | 5 mm/min | 5 mm/min | 5 mm/min | 2 mm/min | - | - | - | - | - | - | - | 2/16/2024 15:30:08 | - | - | - |  | Yes | Yes | Yes |  |  |  | - | - | - | - | - | - | - | - | - | - | - | - | - | - | - | - | 0.5 |  | 3 |  |  | E&E, AUTOMOTIVE PARTS | Electrical | Ester | M28RC | 950 | 0.1 | ¦ UV Stabilized ¦ RoHS Compliant ¦ REACH Compliant ¦ Halogen Free | Prelaunch | Asia Pacific | ¦ UV Stabilizers | >PC+GF-UV< |  |  | PreLaunch | 2
eCiLON™ 30% GF PA6 Dark Black | 711C3002M |  | 30 | 50 | 1.3 | 1.34 | 28 | 32 | 0.1 | 90 | 110 | 5 | 9 | 3600 | 5600 | 145 | 165 | 60 | - | - | - | - | 3.2 | 200 | 210 | - | - | 5 | 9 |  | Rev. No. 00 | Dark Black | 0.5 | 1 | - | 220 ± 5 | - | - | - | - | - | - | - | - | 100 - 120 | 2026-04-03 | 220 - 230 | 230 - 240 | 240 - 250 | 250 - 270 | 70 - 90 | 275°C/2.16kg | 0.8 | 5 mm/min | 5 mm/min | 5 mm/min | 2 mm/min | - | - | - | - | - | - | - | 2/16/2024 15:53:02 | - | - | - |  | Yes | Yes | Yes |  |  |  | PIR/PCR | - | - | - | - | - | - | - | - | - | - | - | - | - | - | - | 0.5 |  | 3 | 215 | 220 | NA | Electrical | Kingfa | DPNYL GF NG 312 NATURAL | 951 | 0.1 | ¦ PIR/PCR | Commercial | Asia Pacific ¦ Europe ¦ South America ¦ Africa & Middle East |  | >PA6+GF< |  |  | Production | 2
HiLENE™ UF PP Tough White | 510C0091T |  | 3 | 5 | 0.89 | 0.91 | - | 1 | 0.05 | 25 | 28 | 8 | 12 | 900 | 1100 | 35 | 45 | 140 | - | - | - | - | - | 55 | 65 | - | - | 8 | 12 | - | Rev. No. 01 | White | 2 | 0.25 | - | 160 ± 3 | 95 ± 5 | - | - | - | - | - | - | - | 60 - 90 | 2026-04-02 | 160 - 170 | 170 - 180 | 180 - 190 | 190 - 200 | 60 - 80 | 230°C/2.16kg | 2.2 | 5 mm/min | 5 mm/min | 5 mm/min | 2 mm/min | - | - | - | - | - | - | - | 2/17/2024 12:00:02 | - | - | - |  | Yes | Yes | Yes |  |  |  | - | - | - | - | - | - | - | - | - | - | - | - | - | - | - | - | 0.5 |  |  | 157 | 160 | Industrial Buckets | Industrial | DSM | N6GF30 iBlack | 952 | 0.1 | ¦ Tough ¦ RoHS Compliant ¦ REACH Compliant ¦ Halogen Free | Prototype |  | ¦ Impact Modifier | >PP< |  |  | PreLaunch | 5
HiLENE™ UF PP Tough White | 510C0092T |  | 2.5 | 4.5 | 0.89 | 0.91 | - | 1 | 0.05 | 25 | 28 | 9 | 13 | 1000 | 1200 | 35 | 45 | 110 | - | - | - | - | - | 55 | 65 | - | - | 9 | 13 | - | Rev. No. 01 | White | 2 | 0.25 | - | 160 ± 3 | 95 ± 5 | - | - | - | - | - | - | - | 60 - 90 | 2026-04-02 | 160 - 170 | 170 - 180 | 180 - 190 | 190 - 200 | 60 - 80 | 230°C/2.16kg | 2.2 | 5 mm/min | 5 mm/min | 5 mm/min | 2 mm/min | - | - | - | - | - | - | - | 2/17/2024 12:00:03 | - | - | - |  | Yes | Yes | Yes |  |  |  | - | - | - | - | - | - | - | - | - | - | - | - | - | - | - | - | 0.5 |  |  | 157 | 160 | Industrial Buckets | Industrial | COSETERO | KMV141 | 953 | 0.1 | ¦ Tough ¦ RoHS Compliant ¦ REACH Compliant ¦ Halogen Free | Prototype |  | ¦ Impact Modifier | >PP< |  |  | PreLaunch | 5
ZiLITE™ 20% GF FR PBT Black | 730C2001F2 |  | 10 | 30 | 1.4 | 1.44 | 18 | 22 | 0.05 | 90 | 110 | 6 | 10 | 2500 | 4500 | 150 | 170 | 60 | - | - | - | - | - | 175 | 185 | 960 | 3.2 | - | - | - | Rev. No. 01 | Black | 0.5 | 1 | - | 225 ± 2 | - | - | - | - | - | - | - | - | 80-100 | 2026-04-02 | 220-230 | 230-240 | 240-250 | 250-260 | 70-90 | 250°C/2.16kg | 0.6 | 5 mm/min | 5 mm/min | 5 mm/min | 2 mm/min | - | - | 960 | 960 |  |  |  | 2/20/2024 14:57:08 | [10 empty] | - | - | - | - | - | - | - | - | - | - | - | - | - | - | - | - | 0.5 |  | 3 | 223 | 225 | PBT 20GF CFL Black , equivalent to 730C2094F2 | Electrical | Ester | K360 | 954 | 0.1 | ¦ Flame Retardant FR(17) ¦ RoHS Compliant | Prelaunch | Asia Pacific | ¦ Flame Retardant FR(17) | >PBT+GF-FR< |  |  | PreLaunch | 2
CiLON™ 30% GF+GB UV and Heat Stabilized Black | 710C3301UVHS |  | 15 | 35 | 1.34 | 1.38 | 28 | 32 | 0.1 | 100 | 120 | 3 | 7 | 4000 | 6000 | 150 | 170 | 60 | - | - | - | - | - | 180 | 190 | - | - | 3 | 7 | - | Rev. No. 01 | Black | 0.5 | 1 | - | 220 ± 2 | - | - | - | - | - | - | - | - | 80 - 100 | 2026-04-02 | 220 - 230 | 240 - 250 | 245 - 255 | 260 - 280 | 70 - 90 | 275°C/2.16kg | 0.8 | 5 mm/min | 5 mm/min | 5 mm/min | 2 mm/min | - | - | - | - | - | - | - | 2/23/2024 11:24:08 | - | - | - |  | Yes | Yes | Yes |  |  |  | - | - | - | - | - | - | - | - | - | - | - | - | - | - | - | - | 0.5 |  | 3 | 218 | 220 | N/A | Industrial | Kingfa | STARFLAM RF00709 | 955 | 0.1 | ¦ Glass + Glass Bead Filled ¦ Heat Stabilied ¦ RoHS Compliant ¦ REACH Compliant ¦ Halogen Free | Prototype |  | ¦ Glass Fiber + Glass Bead ¦ Heat Stabilier | >PA6+GF+GB-HS< |  |  | PreLaunch | 2
HiLENE™ 30% GF PP UV Stabilized RAL9003 White | 500C3091UV |  | 5 | 11 | 1.1 | 1.14 | 28 | 32 | 0.05 | 80 | 100 | 3 | 7 | 4000 | 6000 | 110 | 130 | 80 | - | - | - | - | 3.2 | 145 | 155 | - | - | - | - | - | Rev. No. 01 | RAL9003 White | 0.7 | 0.25 | - | 160 ± 3 | 155 ± 5 | - | - | 500 | - | - | - | - | 80 - 90 | 2026-04-02 | 160 - 170 | 170 - 180 | 180 - 190 | 190 - 210 | 60 - 80 | 230°C/2.16 | 1 | 5 mm/min | 5 mm/min | 5 mm/min | 2 mm/min | - | - | - | - | - | - | - | 2/23/2024 11:27:02 | - | - | - |  | Yes | Yes | Yes |  |  |  | - | - | - | - | - | - | - | - | - | - | - | - | - | - | - | - | 0.5 |  | 3 | 157 | 160 | WATER TREATMENT PLANT PARTS | Industrial | DSM | ECOMID A D13 B/Y GY 7002/2 A1A1386 | 956 | 0.1 | ¦ UV Stabilized ¦ RoHS Compliant ¦ REACH Compliant ¦ Halogen Free | Prelaunch | Asia Pacific | ¦ UV Stabilizers | >PP-UV< |  |  | PreLaunch | 5
CiLON™ UF PA6 Heat Stabilized Medium Impact Black | 710C0001HSMT |  | 10 | 20 | 1.1 | 1.14 | 0 | 1 | 0.1 | 50 | 60 | 10 | 16 | 1500 | 3500 | 80 | 100 | 200 | - | - | - | - | - | 50 | 60 | - | - | 20 | 30 | - | Rev. No. 01 | Black | 2 | 3 | - | - | - | - | - | - | - | - | - | - | 80 - 100 | 2026-04-02 | 220 - 230 | 230 - 240 | 240 - 250 | 250 - 270 | 60 - 70 | 275°C/2.16kg | 2.5 | 5 mm/min | 5 mm/min | 5 mm/min | 2 mm/min | - | - | - | - | - | - | - | 2/28/2024 12:06:08 | - | - | - |  | Yes | Yes | Yes |  |  |  | - | - | - | - | - | - | - | - | - | - | - | - | - | - | - | - | 0.5 |  |  |  |  | Application behind is part of carbon canister for VW MQB 37/48 - EU6 ver. | Automotive | COSETERO | M28RC | 957 | 0.1 | ¦ Heat Stabilized ¦ Impact Modified ¦ RoHS Compliant ¦ REACH Compliant ¦ Halogen Free | Prototype |  | ¦ Heat Stabilizer ¦ Impact Modifier | >PA6-HS< |  |  | PreLaunch | 2
CiLON™ 30% GF PA6 Heat Stabilized Black | 710C3001HS |  | 10 | 20 | 1.34 | 1.38 | 28 | 32 | 0.1 | 160 | 170 | 4 | 8 | 6000 | 8000 | 230 | 250 | 145 | - | - | - | - | - | 200 | 210 | 650 | 3.2 | 3 | 7 |  | Rev. No. 02 | Black | 0.3 | 3 | 200 | 220 ± 2 | 210 ± 5 | - | - | - | - | - | - | - | 80 - 100 | 2026-04-02 | 220 - 230 | 230 - 240 | 240 - 250 | 250 - 270 | 60 - 70 | 275°C/2.16kg | 0.8 | 5 mm/min | 5 mm/min | 5 mm/min | 2 mm/min | - | - | 600 | 650 | - | - | - | 2/28/2024 12:25:04 | - | - | - |  | Yes | Yes | Yes |  |  |  | - | - | - | - | - | - | - | - | - | - | - | - | - | - | - | - | 0.5 |  |  | 218 | 220 | Connector for wheel shock absorber | Electrical | Ester | DPNYL GF NG 312 NATURAL | 958 | 0.1 | ¦ Heat Stabilized ¦ RoHS Compliant ¦ REACH Compliant ¦ Halogen Free | Prelaunch | Asia Pacific | ¦ Heat Stabilizer | >PA6+GF-HS< |  |  | PreLaunch | 2
HiLENE™ 35% GF PP White | 510C3091 |  | 3 | 8 | 1.14 | 1.18 | 33 | 37 | 0.05 | 75 | 85 | 8 | 12 | 3000 | 5000 | 110 | 130 | 100 | - | - | - | - | - | 142 | 150 | - | - | - | - | - | Rev. No. 01 | White | 0.6 | 0.25 | - | 160 ± 3 | - | - | - | - | - | - | - | - | 80 - 100 | 2026-04-02 | 160 - 170 | 170 - 180 | 180 - 190 | 190 - 210 | 60 - 80 | 230°C/2.16 | 0.7 | 5 mm/min | 5 mm/min | 5 mm/min | 2 mm/min | - | - | - | - | - | - | - | 2/28/2024 12:39:09 | - | - | - |  | Yes | Yes | Yes |  |  |  | - | - | - | - | - | - | - | - | - | - | - | - | - | - | - | - | 0.5 |  |  | 157 | 160 | Chair Parts | Consumer Goods | Kingfa | N6GF30 iBlack | 959 | 0.1 | ¦ RoHS Compliant ¦ REACH Compliant ¦ Halogen Free | Prototype |  |  | >PP+GF< |  |  | PreLaunch | 5
CiLON™ 50% GF PA6 Black | 710C5001P |  | 2 | 10 | 1.5 | 1.54 | 48 | 52 | 0.1 | 185 | 210 | 6 | 10 | 8000 | 12000 | 260 | 300 | 180 | - | - | - | - | - | 210 | 220 | [5 empty] | Rev. No. 01 | Black | 0.2 | 1 |  | 220 ± 2 |  | - | - | - | - | - | - | - | 80 - 100 | 45384 | 220 - 230 | 240 - 250 | 250 - 260 | 270 - 290 | 70 - 90 | 275°C/2.16kg | 0.2 | 5 mm/min | 5 mm/min | 5 mm/min | 2 mm/min | - | - | - | - | - | - | - | 2/28/2024 12:39:09 | - | - | - |  | Yes | Yes | Yes |  |  |  | - | - | - | - | - | - | - | - | - | - | - | - | - | - | - | - | 0.5 |  |  | 218 | 220 |  |  | DSM | KMV142 | 960 | 0.1 | ¦ High Mechanical ¦ RoHS Compliant ¦ REACH Compliant ¦ Halogen Free | Commercial | Asia Pacific ¦ Europe ¦ South America ¦ Africa & Middle East |  | >PA6+GF< |  |  | Production | 5
CiLON™ 30% GF Halogenated FR PA6 Black | 710C3002F |  | 10 | 20 | 1.52 | 1.56 | 28 | 32 | 0.1 | 140 | 160 | 4 | 8 | 5500 | 7500 | 240 | 270 | 100 | - | - | - | V0 | 3.2 | 200 | 210 | 960 | - | 4 | 8 | - | Rev. No. 01 | Black | 0.3 | 3 | - | 220 ± 2 | - | - | - | - | - | - | - | - | 80 - 100 | 2026-04-02 | 220 - 230 | 230 - 240 | 240 - 250 | 250 - 270 | 60 - 70 | 275°C/2.16kg | 0.8 | 5 mm/min | 5 mm/min | 5 mm/min | 2 mm/min | V2 | V0 | 725 | 960 |  |  |  | 2/29/2024 16:31:02 |  |  |  |  | Yes | Yes | Yes |  |  |  | - | - | - | - | - | - | - | - | - | - | - | - | - | - | - | - | 0.5 |  |  | 218 | 220 | ELECTRIC | Electrical | COSETERO | K361 | 961 | 0.1 | ¦ Flame Retardant FR(17) ¦ Halogenated ¦ RoHS Compliant ¦ REACH Compliant ¦ Halogen Free | Prelaunch | Asia Pacific | ¦ Flame Retardant FR(17) ¦ Halogenated | >PA6+GF-FR< |  |  | PreLaunch | 2
PiCAN™ UF PC FR Black | 750C0002F |  | 40 | 60 | 1.18 | 1.2 | 0 | 1 | 0.2 | 55 | 65 | 8 | 12 | 2500 | 3000 | 95 | 105 | 120 | - | - | - | V0 | 3.2 | 120 | 130 | - | - | 8 | 12 | - | Rev. No. 00 | Black | 0.6 | 1 | - | - | - | - | - | - | - | - | - | - | 80 - 120 | 2026-04-02 | 230 - 240 | 240 - 250 | 250 - 260 | 270 - 280 | 70 - 100 | 300°C/1.2kg | 0.8 | 5 mm/min | 5 mm/min | 5 mm/min | 2 mm/min | [7 empty] | 2024-01-03 15:41 |  |  |  |  | Yes | Yes | Yes |  |  |  | - | - | - | - | - | - | - | - | - | - | - | - | - | - | - | - | 0.5 |  |  |  |  | Auto Components | Automotive | Ester | STARFLAM RF00710 | 962 | 0.1 | ¦ Flame Retardant FR(52) ¦ RoHS Compliant ¦ REACH Compliant ¦ Halogen Free | Prelaunch | Asia Pacific | ¦ Flame Retardant FR(52) | >PC-FR< |  |  | PreLaunch | 2
ZiLITE™ 30% GF Hydrolytic Resistance PBT Natural | 730C3031HD |  | 10 | 30 | 1.5 | 1.54 | 28 | 32 | 0.05 | 110 | 130 | 3 | 7 | 5600 | 6000 | 180 | 200 | 90 | - | - | - | - | - | 200 | 210 | 960 | 3.2 | 3 | 7 | - | Rev. No. 01 | Natural | 0.6 | 0.25 | - | 225 ± 2 | 215 ± 5 | - | - | > 500 | - | - | - | - | 80 - 100 | 2026-04-02 | 220 - 230 | 230 - 240 | 240 - 250 | 250 - 260 | 70 - 90 | 250°C/2.16kg | 1 | 5 mm/min | 5 mm/min | 5 mm/min | 2 mm/min | - | - | - | - | - | - | - | 2024-02-03 11:30 | - | - | - |  | Yes | Yes | Yes |  |  |  | - | - | - | - | - | - | - | - | - | - | - | - | - | - | - | - | 0.5 |  |  | 223 | 225 | UWB | Automotive | Kingfa | ECOMID A D13 B/Y GY 7002/2 A1A1387 | 963 | 0.1 | ¦ Hydrolysis Resistant ¦ RoHS Compliant ¦ REACH Compliant ¦ Halogen Free | Commercial | Asia Pacific ¦ Europe ¦ South America ¦ Africa & Middle East | ¦ Hydrolysis Additive | >PBT+GF< |  |  | Production | 2
PiCAN™ 10% GF FR PC/ABS Black | 760C1002F |  | 15 | 35 | 1.23 | 1.27 | 8 | 12 | 0.2 | 70 | 80 | 3 | 7 | 2500 | 4500 | 90 | 120 | 60 | - | - | - | V0 | 3.2 | 85 | 95 | - | - | 3 | 7 | - | Rev. No. 00 | Black | 0.7 | 0.25 | - | - | - | - | - | - | - | - | - | - | 80-100 | 2026-04-02 | 200-220 | 220-240 | 230-250 | 240-260 | 60-80 | 260°C/5kg | 0.9 | 5 mm/min | 5 mm/min | 5 mm/min | 2 mm/min | - | V0 | - | - | - | - | - | 2024-02-03 11:38 | - | - | - |  | Yes | Yes | Yes |  |  |  | - | - | - | - | - | - | - | - | - | - | - | - | - | - | - | - | 0.5 |  |  |  |  | ECU | Automotive | DSM | M28RC | 964 | 0.1 | ¦ Flame Retardant FR(52) ¦ RoHS Compliant ¦ REACH Compliant ¦ Halogen Free | Prelaunch | Asia Pacific | ¦ Flame Retardant FR(52) | >PC+GF-FR< |  |  | PreLaunch | 2
PiCAN™ UF PC White | 751C0093 |  | 8 | 18 | 1.19 | 1.21 |  | 5 | 0.2 | 30 | 40 | 5 | 9 | 2000 | 3000 | 70 | 90 | 80 | - | - | - | V2 | 3.2 | 120 | 130 | 960 | 3.2 | - | - | - | Rev. No. 00 | White | 0.8 | 0.25 | - | - | - | - | - | - | - | - | - | - | 80 - 120 | 2026-04-02 | 240 - 260 | 250 - 270 | 260 - 280 | 270 - 300 | 70 - 100 | 300°C/1.2kg | 1 | 5 mm/min | 5 mm/min | 5 mm/min | 2 mm/min | V2 | V2 | [5 empty] | 2024-04-03 17:08 |  |  |  |  | Yes | Yes | Yes |  |  |  | PIR/PCR | - | - | - | - | - | - | - | - | - | - | - | - | - | - | - | 0.5 |  | 3 |  |  |  |  | COSETERO | DPNYL GF NG 312 NATURAL | 965 | 0.1 | ¦ PIR ¦ RoHS Compliant ¦ REACH Compliant ¦ Halogen Free | Prototype |  |  | >PC< |  |  | PreLaunch | 5
eCiLON™ Unfilled PA 6 Black | 711C0002M |  | 45 | 60 | 1.1 | 1.14 |  | 1 | 0.1 | 60 | 70 | 8 | 14 | 1800 | 2400 | 90 | 100 | 60 |  |  |  | - | - | 60 | 70 | - | - | - | - | - | Rev. No. 00 | Black | 1.1 | 3 |  | 220 ± 2 | [8 empty] | 120-140 | 2026-04-03 | 220 - 230 | 230 - 240 | 240 - 250 | 260 - 280 | 70 - 90 | 275°C/2.16kg | 1.5 | 50 mm/min | 50 mm/min | 5 mm/min | 2 mm/min | [7 empty] | 2024-04-03 17:08 |  |  |  |  | Yes | Yes | Yes |  |  |  | PIR/PCR | - | - | - | - | - | - | - | - | - | - | - | - | - | - | - | 0.5 |  |  | 218 | 220 | Automotive Component | Industrial | Ester | N6GF30 iBlack | 966 | 0.1 | ¦ PIR/PCR | Commercial | Asia Pacific ¦ Europe ¦ South America ¦ Africa & Middle East |  | >PA6< |  |  | Production | 2
CiLON™ 20% GF PA6 Heat Stabilized Black | 710C2001HS |  | 20 | 40 | 1.2 | 1.24 | 18 | 22 | 0.1 | 80 | 100 | 4 | 8 | 4000 | 5000 | 120 | 140 | 200 | - | - | - | - | - | 170 | 180 | - | - | 4 | 8 | - | Rev. No. 01 | Black | 0.6 | 1 | - | 220 ± 2 | - | - | - | - | - | - | - | - | 80 - 100 | 2026-04-02 | 220 - 230 | 230 - 240 | 240 - 250 | 250 - 270 | 60 - 70 | 275°C/2.16kg | 0.8 | 5 mm/min | 5 mm/min | 5 mm/min | 2 mm/min | - | - | - | - | - | - | - | 2024-07-03 14:20 | - | - | - |  | Yes | Yes | Yes |  |  |  | - | - | - | - | - | - | - | - | - | - | - | - | - | - | - | - | 0.5 |  |  | 218 | 220 | AUTOMOTIVE | Automotive | Kingfa | KMV143 | 967 | 0.1 | ¦ Heat Stabilized ¦ RoHS Compliant ¦ REACH Compliant ¦ Halogen Free | Prelaunch | Asia Pacific | ¦ Heat Stabilizer | >PA6+GF-HS< |  |  | PreLaunch | 2
CiLON™ 55% MF PA6 White | 710C5291 |  | 5 | 15 | 1.58 | 1.63 | 42 | 48 | 0.1 | 80 | 100 | 4 | 8 | 4500 | 6500 | 100 | 120 | 45 | - | - |  | - | - | 150 | 160 | 960 | 3.2 | 2 | 6 | - | Rev. No. 01 | White | 0.4 | 1 | - | 220 ± 2 | - | - | - | - | - | - | - | - | 80 - 100 | 2026-04-02 | 220 - 230 | 230 - 240 | 240 - 250 | 250 - 270 | 60 - 70 | 275°C/2.16kg | 0.8 | 5 mm/min | 5 mm/min | 5 mm/min | 2 mm/min | - | - | 960 | 960 | 90.98 | -0.45 | 1.5 | 2024-08-03 13:39 | 91.18 | -0.55 | 1.6 |  | Yes | Yes | Yes |  |  |  | - | - | - | - | - | - | - | - | - | - | - | - | - | - | - | - | 0.5 |  |  | 218 | 220 | Bulb holder | Electrical | DSM | K362 | 968 | 0.1 | ¦ Mineral Filled ¦ RoHS Compliant ¦ REACH Compliant ¦ Halogen Free | Prelaunch | Asia Pacific | ¦ Mineral Filled | >PA6+MF< |  |  | PreLaunch | 5
PiCAN™ UF PC/ABS FR Natural | 760C6031F |  | 22 | 32 | 1.18 | 1.2 |  | 2 | 0.2 | 45 | 55 | 5 | 9 | 2000 | 3000 | 80 | 90 | 450 | - | - | - | V0 | 3.2 | 96 | 104 | - | - | 5 | 9 | - | Rev. No. 00 | Natural | 0.9 | 1 | - | - | - | - | - | - | - | - | - | - | 80 - 100 | 2026-04-02 | 200 - 210 | 220 - 230 | 235 - 245 | 250 - 260 | 60 - 80 | 260°C/5kg | 1 | 5 mm/min | 5 mm/min | 5 mm/min | 2 mm/min | - | - | - | - | - | - | - | 2024-08-03 23:22 | - | [9 empty] | - | - | - | - | - | - | - | - | - | - | - | - | - | - | - | - | 0.5 |  | 3 |  |  | Railway Profile | Automotive | COSETERO | STARFLAM RF00711 | 969 | 0.1 | ¦ Flame Retardant FR(40) ¦ RoHS Compliant | Prototype |  | ¦ Flame Retardant FR(40) | >PC-FR< |  |  | PreLaunch | 2
ABSiL™ UF ASA White | 910C0091 |  | 15 | 25 | 1.04 | 1.08 | 0 | 1 | 0.2 | 35 | 45 | 8 | 12 | 1600 | 2600 | 55 | 65 | 150 | - | - | - | - | - | 75 | 85 | - | - | 10 | 14 | - | Rev. No. 00 | White | 0.9 | 1 | - | - | - | - | - | - | - | - | - | - | 60 - 90 | 2026-04-02 | 200 - 220 | 210 - 230 | 220 - 240 | 230 - 250 | 60 - 80 | 220 °C/10kg | 1.5 | 5 mm/min | 5 mm/min | 5 mm/min | 2 mm/min | - | - | - | - | 80.9 | -1.8 | 1.9 | 3/13/2024 19:24:01 | < 0.5 | [9 empty] | - | - | - | - | - | - | - | - | - | - | - | - | - | - | - | - | 0.5 |  |  |  |  | Electrical box | Electrical | Ester | ECOMID A D13 B/Y GY 7002/2 A1A1388 | 970 | 0.1 | ¦ RoHS Compliant | Prototype |  |  | >ASA< |  |  | PreLaunch | 5
PiCAN™ UF PC/ABS RAL 1013 Ivory | 760C6011F |  | 5 | 15 | 1.18 | 1.2 |  | 2 | 0.2 | 45 | 55 | 5 | 9 | 2000 | 3000 | 80 | 90 | 700 | - | - | - | V0 | 3.2 | 96 | 104 | - | - | 5 | 9 | - | Rev. No. 00 | RAL1013 Ivory | 0.9 | 1 | - | - | - | - | - | - | - | - | - | - | 80 - 100 | 2026-04-02 | 200 - 210 | 220 - 230 | 235 - 245 | 250 - 260 | 60 - 80 | 250°C/2.16kg | 1 | 5 mm/min | 5 mm/min | 5 mm/min | 2 mm/min | - | V0 | - | - | - | - | - | 3/14/2024 9:34:08 | - | - | - | [7 empty] | - | - | - | - | - | - | - | - | - | - | - | - | - | - | - | - | 0.5 |  |  |  |  | E&E component | Electrical | Kingfa | M28RC | 971 | 0.1 | ¦ Flame Retardant FR(40) ¦ RoHS Compliant | Prototype |  | ¦ Flame Retardant | >PC-FR< |  |  | PreLaunch | 5
CiLON™ PA6 MF White | 710C5292 |  | 10 | 20 | 1.62 | 1.67 | 45 | 50 | 0.1 | 70 | 90 | 2 | 5 | 7000 | 10000 | 100 | 120 | 40 | - | - | - | - | - | 150 | 160 | 960 | - | 2 | 6 | - | Rev. No. 02 | White | 0.4 | 1 | - | 220 ± 2 | - | - | - | - | - | - | - | - | 80 - 100 | 2026-04-02 | 220 - 230 | 230 - 240 | 240 - 250 | 250 - 270 | 60 - 70 | 275°C/2.16kg | 0.8 | 5 mm/min | 5 mm/min | 5 mm/min | 2 mm/min | - | - | 960 | 960 | 89 | -1.03 | 2.44 | 2024-08-03 13:39 | 91.35 | -0.13 | 3.44 |  | Yes | Yes | Yes |  |  |  | - | - | - | - | - | - | - | - | - | - | - | - | - | - | - | - | 0.5 |  | 3 | 218 | 220 | Bulb holder | Electrical | DSM | DPNYL GF NG 312 NATURAL | 972 | 0.1 | ¦ RoHS Compliant ¦ REACH Compliant ¦ Halogen Free | Commercial | Asia Pacific ¦ Europe ¦ South America ¦ Africa & Middle East |  | >PA6+MF< |  |  | PreLaunch | 5
CiLON™ 30% GF PA6 Impact Modifier UV Stabilized Black | 710C3001IMUV |  | 10 | 30 | 1.3 | 1.34 | 28 | 32 | 0.1 | 120 | 140 | 3 | 7 | 4000 | 6000 | 160 | 180 | 200 | - | - | - | - | - | 190 | 200 | - | - | - | - | - | Rev. No. 01 | Black | 0.5 | 1 |  | 215 ± 5 |  | - | - | - | - | - | - | - | 80 - 100 | 2026-04-02 | 220 - 240 | 240 - 250 | 250 - 260 | 260 - 280 | 60 - 80 | 275°C/2.16kg | 0.8 | 5 mm/min | 5 mm/min | 5 mm/min | 2 mm/min | - | - | - | - | - | - | - | 3/14/2024 15:23:05 | - | - | - |  | Yes | Yes | Yes |  |  |  | - | - | - | - | - | - | - | - | - | - | - | - | - | - | - | - | 0.5 |  |  | 210 | 215 | FENDER FR/RR | Automotive | COSETERO | N6GF30 iBlack | 973 | 0.1 | ¦ Heat Stabilized ¦ UV Stabilized ¦ RoHS Compliant ¦ REACH Compliant ¦ Halogen Free | Prelaunch | Asia Pacific | ¦ Heat Stabilizer ¦ UV Stabilizers | >PA6+GF< |  |  | PreLaunch | 2
PiCAN™ UF PBT/PC Natural | 760C0033 |  | 10 | 20 | 1.31 | 1.35 | - | 1 | 0.2 | 55 | 65 | 4 | 8 | 2500 | 4500 | 100 | 120 | 45 | - | - | - | - | - | 75 | 85 | - | - | 20 | 30 | - | Rev. No. 00 | Natural | 0.7 | 1 | - | - | - | - | - | - | - | - | - | - | 70-90 | 2026-04-02 | 220-230 | 230-240 | 240-250 | 260-280 | 60-90 | 250°C/5kg | 1 | 5 mm/min | 5 mm/min | 5 mm/min | 2 mm/min | - | - | - | - | - | - | - | 3/14/2024 16:33:09 | - | - | - |  | Yes | Yes | Yes |  |  |  | - | - | - | - | - | - | - | - | - | - | - | - | - | - | - | - | 0.5 |  | 3 |  |  | Automotive logo | Automotive | Ester | KMV144 | 974 | 0.1 | ¦ RoHS Compliant ¦ REACH Compliant ¦ Halogen Free | Prelaunch | Asia Pacific |  | >PBT+PC< |  |  | PreLaunch | 2
HiLENE™ 25% MF PP Natural | 510C2232 |  | 15 | 25 | 1.05 | 1.09 | 23 | 27 | 0.05 | 18 | 24 | 5 | 9 | 1000 | 2000 | 26 | 36 | 80 | - | - | - | - | 3.2 | 65 | 75 | - | - | 5 | 9 | - | Rev. No. 01 | Natural | 1.4 | 0.25 | - | 160 ± 3 | 110 ± 5 | - | - | - | - | - | - | - | 70 - 90 | 2026-04-02 | 160 - 170 | 170 - 180 | 180 - 190 | 190 - 200 | 60 - 80 | 230°C/2.16kg | 1.6 | 5 mm/min | 5 mm/min | 5 mm/min | 2 mm/min | - | - | - | - | - | - | - | 3/14/2024 16:54:01 |  |  |  |  | Yes | Yes | Yes |  |  |  | - | - | - | - | - | - | - | - | - | - | - | - | - | - | - | - | 0.5 |  | 3 | 157 | 160 | Fan Blade | Automotive | Kingfa | K363 | 975 | 0.1 | ¦ Mineral Filled ¦ RoHS Compliant ¦ REACH Compliant ¦ Halogen Free | Prototype |  | ¦ Mineral Filled | >PP+MF< |  |  | PreLaunch | 2
CiLON™ 45% GF PA6 Black | 710C4002 |  | 5 | 15 | 1.46 | 1.55 | 43 | 47 | 0.1 | 180 | 200 | 4 | 8 | 12000 | 16000 | 290 | 310 | 150 | - | - | - | - | - | 210 | 220 | - | - | 4 | 8 | - | Rev. No. 01 | Black | 0.3 | 1 | - | 220 ± 2 | - | - | - | - | - | - | - | - | 80 - 100 | 2026-04-02 | 220 - 230 | 230 - 240 | 240 - 250 | 260 - 280 | 70 - 90 | 275°C/2.16kg | 0.5 | 5 mm/min | 5 mm/min | 5 mm/min | 2 mm/min | [7 empty] | 3/15/2024 15:20:06 |  |  |  |  | Yes | Yes | Yes |  |  |  | - | - | - | - | - | - | - | - | - | - | - | - | - | - | - | - | 0.5 |  | 3 | 218 | 220 | Side Cover | Automotive | DSM | STARFLAM RF00712 | 976 | 0.1 | ¦ RoHS Compliant ¦ REACH Compliant ¦ Halogen Free | Commercial | Asia Pacific ¦ Europe ¦ South America ¦ Africa & Middle East |  | >PA6+GF-UV< |  |  | PreLaunch | 2
CiLON™ 40% GF PA6 RAL9006 Grey | 710C4081 |  | 20 | 40 | 1.41 | 1.45 | 38 | 42 | 0.1 | 140 | 160 | 5 | 9 | 8000 | 12000 | 240 | 260 | 140 | - | - | - | - | - | 205 | 215 | - | - | 5 | 9 |  | Rev. No. 01 | RAL9006 Grey | 0.3 | 1 | - | 220 ± 2 | - | - | - | - | - | - | - | - | 80 - 100 | 2026-04-02 | 220 - 230 | 230 - 240 | 240 - 250 | 260 - 280 | 70 - 90 | 275°C/2.16kg | 0.5 | 5 mm/min | 5 mm/min | 5 mm/min | 2 mm/min | [7 empty] | 3/18/2024 15:46:03 |  |  |  |  | Yes | Yes | Yes |  |  |  | - | - | - | - | - | - | - | - | - | - | - | - | - | - | - | - | 0.5 |  |  | 218 | 220 | Electrical Component | Electrical | COSETERO | ECOMID A D13 B/Y GY 7002/2 A1A1389 | 977 | 0.1 | ¦ RoHS Compliant ¦ REACH Compliant ¦ Halogen Free | Prelaunch | Asia Pacific |  | >PA6+GF< |  |  | PreLaunch | 5
CiLON™ 30% GF PA6 Black | 710C3001B |  | 5 | 15 | 1.33 | 1.37 | 28 | 32 | 0.1 | 180 | 200 | 4 | 8 | 8000 | 12000 | 280 | 310 | 150 | - | - | - | - | - | 200 | 210 | - | - | 4 | 8 | - | Rev. No. 01 | Black | 0.3 | 1 | - | 220 ± 2 | - | - |  | > 500 | > 25 | - | 10000000000000 | 10000000000000 | 80 - 100 | 2026-04-02 | 220 - 230 | 230 - 240 | 240 - 250 | 260 - 280 | 70 - 90 | 275°C/2.16kg | 0.8 | 5 mm/min | 5 mm/min | 5 mm/min | 2 mm/min | - | - | 700 | 700 |  |  |  | 3/18/2024 22:57:08 |  |  |  |  | Yes | Yes | Yes |  |  |  | - | - | - | - | - | - | - | - | - | - | - | - | - | - | - | - | 0.5 |  |  | 218 | 220 | COVER MUFFLER /COVER TAIL CAP | Automotive | Ester | M28RC | 978 | 0.1 | ¦ RoHS Compliant ¦ REACH Compliant ¦ Halogen Free | Prelaunch | Asia Pacific |  | >PA6+GF< |  |  | PreLaunch | 2
PiCAN™ 10% MF FR PC/ABS RAL9003 White | 760C1291F |  | 5 | 15 | 1.21 | 1.25 | 8 | 12 | 0.2 | 55 | 65 | 10 | 14 | 2500 | 4500 | 90 | 110 | 100 | - | - | - | V0 | 3.2 | 85 | 95 | - | - | 20 | 40 | - | Rev. No. 00 | RAL9003 White | 0.5 | 1 | - | - | - | - | - | - | - | - | - | - | 60 - 100 | 2026-04-02 | 200-220 | 220-240 | 230-250 | 240-260 | 60-80 | 260°C/5kg | 0.8 | 5 mm/min | 5 mm/min | 5 mm/min | 2 mm/min | V0 | V0 | - | - | - | - | - | 3/19/2024 18:10:05 | - | - | - |  | Yes | Yes | Yes |  |  |  | - | - | - | - | - | - | - | - | - | - | - | - | - | - | - | - | 0.5 |  |  |  |  | E&E component | Electrical | Kingfa | DPNYL GF NG 312 NATURAL | 979 | 0.1 | ¦ Flame Retardant FR(52) ¦ RoHS Compliant ¦ REACH Compliant ¦ Halogen Free | Prototype |  | ¦ Flame Retardant | >PC+ABS+MF-FR< |  |  | PreLaunch | 5
ABSiL™ 10% GF SAN Natural | 910C1031 |  | 15 | 35 | 1.12 | 1.16 | 8 | 12 | 0.2 | 60 | 70 | 4 | 8 | 2500 | 4500 | 100 | 120 | 30 | - | - | - | - | 3.2 | 85 | 95 | - | - | - | - | - | Rev. No. 00 | Natural | 0.25 | 0.25 | - | - | - | - | - | - | - | - | - | - | 70 - 90 | 2026-04-02 | 180 - 190 | 190 - 200 | 200 -210 | 220 - 230 | 60 - 80 | 220°C/10kg | - | 5 mm/min | 5 mm/min | 5 mm/min | 2 mm/min | - | - | - | - | - | - | - | 3/21/2024 21:58:04 | - | - | - |  | Yes | Yes | Yes |  |  |  | - | - | - | - | - | - | - | - | - | - | - | - | - | - | - | - | 0.5 |  |  |  |  | DISPOSABLE LIGHTER | Industrial | DSM | N6GF30 iBlack | 980 | 0.1 | ¦ RoHS Compliant ¦ REACH Compliant ¦ Halogen Free | Prototype |  |  | >ABS+SAN+GF< |  |  | PreLaunch | 2
CiLON™ 20% GB PA6 Black | 710C2401 |  | 20 | 40 | 1.25 | 1.29 | 18 | 22 | 0.1 | 65 | 85 | 6 | 10 | 2000 | 4000 | 110 | 130 | 50 | - | - | - | - | - | 170 | 180 | - | - | 6 | 10 | - | Rev. No. 01 | Black | 0.8 | 1 | - | 220 ± 2 | - | - | - | - | - | - | - | - | 80 - 100 | 2026-04-02 | 220 - 230 | 230 - 240 | 240 - 250 | 260 - 280 | 70 - 90 | 275°C/2.16kg | 1.2 | 5 mm/min | 5 mm/min | 5 mm/min | 2 mm/min | - | - | - | - | - | - | - | 3/28/2024 17:08:05 | - | - | - |  | Yes | Yes | Yes |  |  |  | - | - | - | - | - | - | - | - | - | - | - | - | - | - | - | - | 0.5 |  | 3 | 218 | 220 |  |  | COSETERO | KMV145 | 981 | 0.1 | ¦ RoHS Compliant ¦ REACH Compliant ¦ Halogen Free | Prelaunch | Asia Pacific |  | >PA6+GB< |  |  | PreLaunch | 2
CiLON™ 20% MF PA66 Grey | 720C2181 |  | 4 | 14 | 1.23 | 1.27 | 18 | 22 | 0.1 | 55 | 65 | 6 | 10 | 2000 | 4000 | 85 | 105 | 70 | - | - | - | - | - | 220 | 230 | - | - | 6 | 10 | - | Rev. No. 01 | Grey | 0.7 | 1 | - | 250 ± 5 | - | - | - | - | - | - | - | - | 80 - 100 | 2026-04-02 | 250 - 260 | 270 - 280 | 280 - 290 | 290 - 310 | 80 - 110 | 275°C/2.16kg | 1 | 5 mm/min | 5 mm/min | 5 mm/min | 2 mm/min | - | - | - | - | 71.71 | -0.9 | -0.46 | 3/28/2024 17:56:01 | - | - | - |  | Yes | Yes | Yes |  |  |  | - | - | - | - | - | - | - | - | - | - | - | - | - | - | - | - | 0.5 |  |  | 245 | 250 | Wheel Cap | Automotive | Ester | K364 | 982 | 0.1 | ¦ REACH Compliant ¦ Halogen Free | Prelaunch | Asia Pacific |  | >PA66+MF< |  |  | PreLaunch | 5
CiLON™ 25% MF PA66 Black | 720C2101 |  | 4 | 10 | 1.26 | 1.3 | 23 | 27 | 0.1 | 60 | 70 | 5 | 9 | 2000 | 4000 | 90 | 110 | 70 | - | - | - | - | - | 225 | 235 | - | - | 5 | 9 | - | Rev. No. 01 | Black | 0.6 | 1 | - | 250 ± 5 | - | - | - | - | - | - | - | - | 80 - 100 | 2026-04-02 | 250 - 260 | 270 - 280 | 280 - 290 | 290 - 310 | 80 - 110 | 275°C/2.16kg | 0.9 | 5 mm/min | 5 mm/min | 5 mm/min | 2 mm/min | [7 empty] | 3/28/2024 17:59:03 | - | - | - |  | Yes | Yes | Yes |  |  |  | - | - | - | - | - | - | - | - | - | - | - | - | - | - | - | - | 0.5 |  | 3 | 245 | 250 |  |  | Kingfa | STARFLAM RF00713 | 983 | 0.1 | ¦ REACH Compliant ¦ Halogen Free | Prototype |  |  | >PA66+MF< |  |  | PreLaunch | 2
PiCAN™ 10% GF FR PC RAL1013 Ivory | 750C1011F |  | 5 | 15 | 1.25 | 1.29 | 8 | 12 | 0.2 | 60 | 70 | 4 | 8 | 2500 | 4500 | 100 | 120 | 200 | - | - | - | V0 | 3.2 | 140 | 150 | - | - | 12 | 16 | - | Rev. No. 00 | RAL1013 Ivory | 0.6 | 1 | - | - | - | - | - | - | - | - | - | - | 80 - 120 | 2026-04-02 | 230 - 240 | 240 - 250 | 250 - 260 | 270 - 280 | 70 - 100 | 300°C/1.2kg | 0.8 | 5 mm/min | 5 mm/min | 5 mm/min | 2 mm/min | - | V0 | - | - | - | - | - | 3/29/2024 15:03:08 | - | - | - |  | Yes | Yes | Yes |  |  |  | - | - | - | - | - | - | - | - | - | - | - | - | - | - | - | - | 0.5 |  |  |  |  | E&E component | Electrical | DSM | ECOMID A D13 B/Y GY 7002/2 A1A1390 | 984 | 0.1 | ¦ Flame Retardant FR(17) ¦ RoHS Compliant ¦ REACH Compliant ¦ Halogen Free | Prototype |  | ¦ Flame Retardant FR(17) | >PC+GF-FR< |  |  | PreLaunch | 5
CiLON™ 10% GF PA6 Grey | 710C1083 |  | 20 | 40 | 1.18 | 1.22 | 8 | 12 | 0.1 | 70 | 90 | 6 | 10 | 2500 | 4500 | 125 | 145 | 50 | - | - | - | - | - | 165 | 175 | - | - | 4 | 8 | - | Rev. No. 01 | Grey | 1.3 | 1 | N/A | 220 ± 2 | - | - | - | - | - | - | - | - | 80-100 | 2026-04-02 | 220-230 | 230-240 | 240-250 | 260-280 | 60-90 | 275°C/2.16kg | 1.3 | 5 mm/min | 5 mm/min | 5 mm/min | 2 mm/min | - | - | - | - | 32.2 | -1.32 | -1.82 | 3/29/2024 15:40:01 | - | - | - |  | Yes | Yes | Yes |  |  |  | - | - | - | - | - | - | - | - | - | - | - | - | - | - | - | - | 0.5 |  |  | 218 | 220 | SWITCH COVER / MCCB COVER | Electrical | COSETERO | M28RC | 985 | 0.1 | ¦ RoHS Compliant ¦ REACH Compliant ¦ Halogen Free | Prelaunch | Asia Pacific |  | >PA6+GF< |  |  | PreLaunch | 5
CiLON™ 25% GF PA6 Black | 710C2004 |  | 15 | 35 | 1.25 | 1.29 | 23 | 27 | 0.1 | 100 | 120 | 6 | 10 | 4000 | 6000 | 150 | 180 | 70 | - | - | - | - | - | 180 | 190 | - | - | 6 | 10 | - | Rev. No. 01 | Black | 0.3 | 1 |  | 220 ± 2 | [6 empty] | - | - | 80 - 100 | 2026-04-02 | 220 - 230 | 230 - 240 | 240 - 250 | 260 - 280 | 60 - 90 | 275°C/2.16kg | - | 5 mm/min | 5 mm/min | 5 mm/min | 2 mm/min | [7 empty] | 3/29/2024 17:54:08 | - | - | - |  | Yes | Yes | Yes |  |  |  | - | - | - | - | - | - | - | - | - | - | - | - | - | - | - | - | 0.5 |  |  | 218 | 220 |  |  | Ester | DPNYL GF NG 312 NATURAL | 986 | 0.1 | ¦ RoHS Compliant ¦ REACH Compliant ¦ Halogen Free | Prelaunch | Asia Pacific |  | >PA6+GF< |  |  | PreLaunch | 2
ZiLITE™15% GF PBT Pink | 730C1022 |  | 15 | 35 | 1.4 | 1.44 | 13 | 17 | 0.05 | 85 | 105 | 4 | 8 | 2500 | 4500 | 140 | 160 | 50 | - | - | - | - | - | 175 | 185 | - | - | 4 | 8 | - | Rev. No. 01 | Pink | 0.4 | 0.25 | - | 225 ± 2 | 195 ± 5 | - | - | - | - | - | - | - | 80 - 100 | 2026-04-02 | 220 - 230 | 230 - 240 | 240 - 250 | 250 - 260 | 70 - 90 | 250°C/2.16kg | 0.8 | 5 mm/min | 5 mm/min | 5 mm/min | 2 mm/min | - | - | - | - | - | - | - | 3/30/2024 10:32:44 | - | - | - |  | Yes | Yes | Yes |  |  |  | - | - | - | - | - | - | - | - | - | - | - | - | - | - | - | - | 0.5 |  |  | 223 | 225 | PBT 15GF PINK | Industrial | Kingfa | N6GF30 iBlack | 987 | 0.1 | ¦ REACH Compliant ¦ Halogen Free | Prototype |  |  | >PBT+GF< |  |  | PreLaunch | 5
ABSiL™ UF ASA Natural | 910C0031 |  | 5 | 15 | 1.06 | 1.08 | 0 | 2 | 0.2 | 45 | 55 | 3 | 5 | 1500 | 2500 | 60 | 80 | 150 | - | - | - | - | - | 75 | 85 | - | - | 8 | 12 | - | Rev. No. 00 | Natural | 0.9 | 1 | - | - | - | - | - | - | - | - | - | - | 60 - 90 | 2026-04-02 | 200 - 220 | 210 - 230 | 220 - 240 | 230 - 250 | 60 - 80 | 220 °C/10kg | 1.5 | 5 mm/min | 5 mm/min | 5 mm/min | 2 mm/min | - | - | - | - | - | - | - | 2024-01-04 09:58 | - | - | - |  | Yes | Yes | Yes |  |  |  | - | - | - | - | - | - | - | - | - | - | - | - | - | - | - | - | 0.5 |  |  |  |  | E&E Component | Electrical | DSM | KMV146 | 988 | 0.1 | ¦ RoHS Compliant ¦ REACH Compliant ¦ Halogen Free | Prototype |  |  | >ASA< |  |  | PreLaunch | 2
CiLON™ UF PA6 Impact Modified Grey | 710C0081IM |  | 25 | 55 | 1.09 | 1.13 | 0 | 1 | 0.1 | 55 | 65 | 6 | 10 | 1500 | 2500 | 75 | 95 | 80 | - | - | - | - | - | 60 | 70 | - | - | 10 | 30 | - | Rev. No. 01 | Grey | 1.2 | 3 | - | 220 ± 2 | - | - | - | - | - | - | - | - | 80 - 100 | 2026-04-02 | 220 - 230 | 230 - 240 | 240 - 250 | 260 - 280 | 60 - 90 | 275°C/2.16kg | 1.4 | 5 mm/min | 5 mm/min | 5 mm/min | 2 mm/min | - | - | - | - | - | - | - | 2024-02-04 11:53 | - | - | - |  | Yes | Yes | Yes |  |  |  | - | - | - | - | - | - | - | - | - | - | - | - | - | - | - | - | 0.5 |  |  | 218 | 220 | dowel | Industrial | COSETERO | K365 | 989 | 0.1 | ¦ Impact Modified ¦ RoHS Compliant ¦ REACH Compliant ¦ Halogen Free | Prototype |  | ¦ Impact Modifier | >PA6< |  |  | PreLaunch | 5
CiLON™ 25% GF + 15% GB PA6 IM Black | 710C4302IM |  | 5 | 15 | 1.41 | 1.45 | 38 | 42 | 0.1 | 100 | 130 | 4 | 8 | 4000 | 4800 | 170 | 200 | 120 | - | - | - | - | - | 195 | 205 | - | - | 4 | 8 | - | Rev. No. 01 | Black | 0.6 | 1 | - | 220 ± 2 | - | - | - | - | - | - | - | - | 80 - 100 | 2026-04-02 | 220 - 230 | 230 - 240 | 240 - 250 | 260 - 280 | 70 - 90 | 275°C/2.16kg | 1 | 5 mm/min | 5 mm/min | 5 mm/min | 2 mm/min | - | - | - | - | - | - | - | 2024-05-04 13:32 | - | - | - |  | Yes | Yes | Yes |  |  |  | - | - | - | - | - | - | - | - | - | - | - | - | - | - | - | - | 0.5 |  | 3 | 218 | 220 | NA | Industrial | Ester | STARFLAM RF00714 | 990 | 0.1 | ¦ Glass Bead ¦ Impact Modified ¦ RoHS Compliant ¦ REACH Compliant ¦ Halogen Free | Prelaunch | Asia Pacific | ¦ Glass Bead ¦ Impact Modifier | >PA6+GF+GB< |  |  | PreLaunch | 2
CiLON™ Unfilled FR PA6 Black | 710C0003F |  | 20 | 40 | 1.15 | 1.19 |  | 6 | 0.1 | 45 | 55 | 6 | 10 | 1800 | 2800 | 80 | 100 | 40 | - | - | - | - | - | 60 | 70 | - | - | 6 | 10 | - | Rev. No. 01 | Black | 1 | 1 | - | 220 ± 2 | - | - | - | - | - | - | - | - | 80 - 100 | 2026-04-02 | 220 - 230 | 230 - 240 | 240 - 250 | 260 - 280 | 60 - 90 | 275°C/2.16kg | 1.2 | 5 mm/min | 5 mm/min | 5 mm/min | 2 mm/min | - | V0 | - | - | - | - | - | 2024-09-04 16:02 | - | - | - |  | Yes | Yes | Yes |  |  |  | - | - | - | - | - | - | - | - | - | - | - | - | - | - | - | - | 0.5 |  | 3 | 218 | 220 | NA | Electrical | Kingfa | ECOMID A D13 B/Y GY 7002/2 A1A1391 | 991 | 0.1 | ¦ Flame Retardant FR(52) ¦ RoHS Compliant ¦ REACH Compliant ¦ Halogen Free | Prelaunch | Asia Pacific | ¦ Flame Retardant FR(52) | >PA6-FR< |  |  | PreLaunch | 2
CiLON™ 35% GF FR PA66 EDS Black | 720C3002EDSF |  | 5 | 15 | 1.42 | 1.46 | 33 | 37 | 0.1 | 160 | 190 | 4 | 8 | 6000 | 10000 | 260 | 290 | 100 |  |  |  | V0 | 3.2 | 240 | 250 | 960 | 3.2 | - | - | - | Rev. No. 01 | Black | 0.3 | 1 |  | 260 ± 5 | - | - | - | - | - | - | - | - | 80 - 100 | 2026-04-02 | 250 - 260 | 270 - 280 | 280 - 290 | 290 - 310 | 80 - 110 | 275°C/2.16kg | 0.5 | 5 mm/min | 5 mm/min | 5 mm/min | 2 mm/min | - | V0 | - | 960 | - | - | - | 2024-10-04 10:01 | - | - | - |  | Yes | Yes | Yes |  |  |  | - | - | - | - | - | - | - | - | - | - | - | - | - | - | - | - | 0.5 |  |  | 255 | 260 | Seal Automotive | Automotive | DSM | M28RC | 992 | 0.1 | ¦ Flame Retardant FR(52) ¦ RoHS Compliant ¦ REACH Compliant ¦ Halogen Free | Prototype |  | ¦ Flame Retardant FR(52) | >PA66+GF-FR< |  |  | PreLaunch | 2
CiLON™ Unfilled PA6 RAL3000 UVS Red | 710C0021UVS |  | 20 | 40 | 1.13 | 1.17 |  | 2 | 0.1 | 45 | 55 | 6 | 10 | 1800 | 2800 | 85 | 105 | 40 | - | - | - | - | - | 60 | 70 | - | - | - | - | - | Rev. No. 01 | RAL3000 Red | 1.2 | 3 | - | 220 ± 2 | - | - | - | - | - | - | - | - | 80 - 100 | 2026-04-02 | 220 - 230 | 230 - 240 | 240 - 250 | 260 - 280 | 60 - 90 | 275°C/2.16kg | 1.5 | 5 mm/min | 5 mm/min | 5 mm/min | 2 mm/min | - | - | - | - | - | - | - | 2024-10-04 11:00 | - | - | - |  | Yes | Yes | Yes |  |  |  | - | - | - | - | - | - | - | - | - | - | - | - | - | - | - | - | 0.5 |  |  | 218 | 220 | Automotive Switches | Automotive | COSETERO | DPNYL GF NG 312 NATURAL | 993 | 0.1 | ¦ UV Stabilized ¦ REACH Compliant ¦ Halogen Free | Prelaunch | Asia Pacific | ¦ UV Stabilizers | >PA6< |  |  | PreLaunch | 5
HiLENE™ 30% GF+MF PP Natural | 500C3331 |  | 8 | 14 | 1.12 | 1.16 | 28 | 32 | 0.05 | 50 | 70 | 4 | 8 | 1900 | 2100 | 70 | 90 | 50 | - | - | - | - | 3.2 | 130 | 140 | - | - | - | - | - | Rev. No. 01 | Natural | 0.5 | 0.25 | - | 160 ± 3 | 150 ± 5 | - | - | - | - | - | - | - | 70 - 90 | 2026-04-02 | 160 - 170 | 170 - 180 | 180 - 190 | 190 - 210 | 60 - 80 | 230°C/2.16kg | 1.5 | 5 mm/min | 5 mm/min | 5 mm/min | 2 mm/min | - | - | - | 650 | - | - | - | 4/22/2024 12:49:10 | - | - | - |  | Yes | Yes | Yes |  |  |  | - | - | - | - | - | - | - | - | - | - | - | - | - | - | - | - | 0.5 |  |  | 157 | 160 |  |  | Ester | N6GF30 iBlack | 994 | 0.1 | ¦ RoHS Compliant ¦ REACH Compliant ¦ Halogen Free | Prelaunch | Asia Pacific |  | >PP+GF+MF< |  |  | PreLaunch | 2
CiLON™ UF FR PA6 Black | 710C0004F |  | 20 | 40 | 1.13 | 1.17 |  | 4 | 0.1 | 40 | 50 | 6 | 10 | 1500 | 2500 | 80 | 100 | 60 |  |  |  | V0 | 3.2 | 60 | 70 | - | - | - | - | - | Rev. No. 01 | Black | 1.12 | 1 |  | 220 ± 5 | - | - | - | - | - | - | - | - | 80 - 100 | 2026-04-02 | 220 - 230 | 230 - 240 | 240 - 250 | 260 - 280 | 60 - 80 | 275°C/2.16kg | 1.05 | 5 mm/min | 5 mm/min | 5 mm/min | 2 mm/min | - | - | - | - | - | - | - | 4/23/2024 14:48:06 | - | - | - |  | Yes | Yes | Yes |  |  |  | - | - | - | - | - | - | - | - | - | - | - | - | - | - | - | - | 0.5 |  |  | 215 | 220 | Flaps with hinges | Health care | Kingfa | KMV147 | 995 | 0.1 | ¦ Flame Retardant ¦ RoHS Compliant ¦ REACH Compliant ¦ Halogen Free | Prelaunch | Asia Pacific | ¦ Flame Retardant | >PA6-FR< |  |  | PreLaunch | 2
CiLON™ 15% MF PA66 Grey | 720C1181 |  | 5 | 15 | 1.2 | 1.24 | 13 | 17 | 0.1 | 50 | 60 | 10 | 14 | 2500 | 4500 | 70 | 80 | 50 | - | - | - | - | - | 200 | 210 | - | - | - | - | - | Rev. No. 01 | Grey | 0.7 | 1 | - | - | - | - | - | - | - | - | - | - | 80 - 100 | 2026-04-02 | 250 - 260 | 270 - 280 | 280 - 290 | 290 - 310 | 80 - 110 | 275°C/2.16kg | 1 | 5 mm/min | 5 mm/min | 5 mm/min | 2 mm/min | - | - | - | - | 60.58 | -1.54 | 1.01 | 4/26/2024 10:35:15 | - | 60.78 | -1.64 |  | Yes | Yes | Yes |  |  |  | - | - | - | - | - | - | - | - | - | - | - | - | - | - | - | - | 0.5 |  | 3 |  |  | Wheel cover | Automotive | DSM | K366 | 996 | 0.1 | ¦ REACH Compliant ¦ Halogen Free | Prelaunch | Asia Pacific |  | >PA66+MF< |  |  | PreLaunch | 5
CiLON™ Unfilled PA6 Grey | 710C0081B | - | 40 | 70 | 1.1 | 1.14 | 0 | 1 | 0.1 | 60 | 70 | 10 | 16 | 1800 | 2800 | 90 | 100 | 55 | N/A | N/A | N/A | N/A | N/A | 60 | 70 | N/A | N/A | 10 | 16 | N/A | Rev. No. 01 | Grey | 2 | 1 | - | 220 ± 2 | - | - | - | - | - | - | - | - | 80 - 100 | 2026-04-02 | 220 - 230 | 230 - 240 | 240 - 250 | 260 - 280 | 60 - 90 | 275°C/2.16kg | 2 | 5 mm/min | 5 mm/min | 5 mm/min | 2 mm/min | - | - | - | - | 77.13 |  |  | 4/30/2024 15:39:10 | < 0.5 | 77.24 |  |  | Yes | Yes | Yes |  |  |  | - | - | - | - | - | - | - | - | - | - | - | - | - | - | - | - | 0.5 |  |  | 218 | 220 |  |  | COSETERO | STARFLAM RF00715 | 997 | 0.1 | ¦ REACH Compliant ¦ Halogen Free | Prelaunch | Asia Pacific |  | >PA6< |  |  | PreLaunch | 5
eCiLON™ 30% GF PA6 IM Black | 711C3002IM |  | 15 | 35 | 1.3 | 1.34 | 28 | 32 | 0.1 | 90 | 110 | 5 | 9 | 4500 | 6500 | 120 | 140 | 80 | - | - | - | - | - | 200 | 210 | - | - | - | - | - | Rev. No. 00 | Black | 0.3 | 1 | - | 220 ± 2 | - | - | - | - | - | - | - | - | 80 - 100 | 2026-04-02 | 220 - 230 | 230 - 240 | 240 - 250 | 260 - 280 | 60 - 90 | 275°C/2.16kg | 0.8 | 5 mm/min | 5 mm/min | 5 mm/min | 2 mm/min | - | - | - | - | - | - | - | 2024-01-05 13:02 | - | - | - |  | Yes | Yes | Yes |  |  |  | PIR/PCR | - | - | - | - | - | - | - | - | - | - | - | - | - | - | - | 0.5 |  |  | 218 | 220 |  |  | Ester | ECOMID A D13 B/Y GY 7002/2 A1A1392 | 998 | 0.1 | ¦ Impact Modified ¦ PIR/PCR | Prelaunch | Asia Pacific | ¦ Impact Modifier | >PA6+GF< |  |  | PreLaunch | 2
ZiLITE™ 30% GF PBT+ABS Black | 770C3002 |  | 10 | 20 | 1.42 | 1.46 | 28 | 32 | 0.2 | 90 | 110 | 5 | 9 | 5000 | 6000 | 170 | 190 | 90 | - | - | - | - |  | 160 | 170 | - | - | - | - | - | Rev. No. 00 | BLK | 0.5 | 1 | - | - | - | - | - | - | - | - | - | - | 70 - 90 | 2026-04-02 | 210 - 220 | 220 - 230 | 230 - 240 | 250 - 270 | 60 - 80 | 250°C/2.16kg | 1 | 5 mm/min | 5 mm/min | 5 mm/min | 2 mm/min | - | - | - | - | - | - | - | 2024-04-05 12:59 | - | - | - |  | Yes | Yes | Yes |  |  |  | - | - | - | - | - | - | - | - | - | - | - | - | - | - | - | - | 0.5 | [6 empty] | Kingfa | M28RC | 999 | 0.1 | ¦ RoHS Compliant ¦ REACH Compliant ¦ Halogen Free | Prelaunch | Asia Pacific |  | >PBT+ABS+GF< |  |  | PreLaunch | 5
ZiLITE™30% GF FR PET Natural | 740C3031F |  | 5 | 15 | 1.62 | 1.66 | 28 | 32 | 0.2 | 125 | 145 | 5 | 9 | 8000 | 12000 | 190 | 220 | 90 | - | - | - | V0 | 0.8 | 200 | 210 | 960 | 0.8 | - | - | - | Rev. No. 00 | Natural | 0.3 | 1 | - | - | 215 ± 5 |  | - | 600 | - | - | > 1.00E+15 | > 1.00E+12 | 100 - 140 | 2026-04-02 | 230 - 240 | 240 - 250 | 250 - 260 | 260 - 280 | 80 - 110 | 260°C/5kg | 0.3 | 5 mm/min | 5 mm/min | 5 mm/min | 2 mm/min | V0 | V0 | 960 | 960 | - | - | - | 2024-06-05 18:10 | - | - | - |  | Yes | Yes | Yes |  |  |  | - | - | - | - | - | - | - | - | - | - | - | - | - | - | - | - | 0.5 | [6 empty] | DSM | DPNYL GF NG 312 NATURAL | 1000 | 0.1 | ¦ Flame Retardant FR(17) ¦ RoHS Compliant ¦ REACH Compliant ¦ Halogen Free | Prototype |  | ¦ Flame Retardant FR(17) | >PET+GF< |  |  | PreLaunch | 2
CiLON™ 30% GF PA6 High Flow, Heat Stabilized Natural | 710C3032HFHS |  | 60 | 75 | 1.32 | 1.38 | 31 | 33 | 0.1 | 160 | 175 | 6.5 | 7.5 | 7500 | 9500 | 240 | 270 | 150 | - | - | - | - | - | 195 | 205 | - | - | - | - | - | Rev. No. 02 | Natural | 0.2 | 1 | - | 220 ± 2 | - | - | - | - | - | - | - | - | 80 - 100 | 2026-04-02 | 230 - 240 | 240 - 250 | 250 - 260 | 260 - 280 | 60 - 80 | 275°C/5kg | 0.8 | 5 mm/min | 5 mm/min | 5 mm/min | 2 mm/min | - | - | - | - | 73.37 | 4.71 | 0.6 | 2024-06-05 12:10 | [10 empty] | - | - | - | - | - | - | - | - | - | - | - | - | - | - | - | - | 0.5 |  |  | 218 | 220 |  |  | COSETERO | N6GF30 iBlack | 1001 | 0.1 | ¦ Flame Retardant ¦ RoHS Compliant | Commercial | Asia Pacific ¦ Europe ¦ South America ¦ Africa & Middle East | ¦ Flame Retardant | >PA6+GF-HS< |  |  | Production | 2
CiLON™ UF FR PA6 Grey | 710C0082F |  | 20 | 40 | 1.12 | 1.16 | - | 2 | 0.1 | 50 | 60 | 6 | 10 | 1800 | 3800 | 90 | 110 | 50 | - | - | - | V0 | 3.2 | 60 | 70 | - | - | - | - | - | Rev. No. 01 | Grey | 1.1 | 1 | - | 220 ± 2 | - | - | - | - | - | - | - | - | 80 - 100 | 2026-04-02 | 220 - 230 | 230 - 240 | 240 - 250 | 260 - 280 | 60 - 80 | 275°C/2.16kg | 150 | 5 mm/min | 5 mm/min | 5 mm/min | 2 mm/min | - | V0 | - | - |  |  |  | 2024-10-05 15:17 | [10 empty] | - | - | - | - | - | - | - | - | - | - | - | - | - | - | - | - | 0.5 |  |  | 218 | 220 |  |  | Ester | KMV148 | 1002 | 0.1 | ¦ Flame Retardant FR(17) | Prelaunch | Asia Pacific | ¦ Flame Retardant FR(17) | >PA6-FR< |  |  | PreLaunch | 5
CiLON™ UF PA6 Natural | 710C0034 |  | 20 | 60 | 1.09 | 1.13 | 0 | 1 | 0.1 | 55 | 65 | 8 | 12 | 1500 | 2500 | 85 | 105 | 50 | - | - | - | - | - | 60 | 70 | - | - | - | - | - | Rev. No. 01 | Opaque Natural | 1.2 | 1 | - | 220 ± 5 | - | - | - | - | - | - | - | - | 80 - 100 | 2026-04-02 | 220 - 230 | 230 - 240 | 240 - 250 | 260 - 280 | 60 - 90 | 275°C/2.16kg | 1.5 | 5 mm/min | 5 mm/min | 5 mm/min | 2 mm/min | - | - | - | - | - | - | - | 5/14/2024 12:34:18 | - | - | - |  | Yes | Yes | Yes |  |  |  | - | - | - | - | - | - | - | - | - | - | - | - | - | - | - | - | 0.5 |  | 3 | 215 | 220 |  |  | Kingfa | K367 | 1003 | 0.1 | ¦ RoHS Compliant ¦ REACH Compliant ¦ Halogen Free | Prelaunch | Asia Pacific |  | >PA6< |  |  | PreLaunch | 2
PiCAN™ 15% GF PC/ABS Black | 760C1004 |  | 40 | 50 | 1.27 | 1.31 | 13 | 17 | 0.2 | 60 | 70 | 5 | 9 | 3500 | 4500 | 95 | 115 | 50 | - | - | - | - | - | 90 | 100 | - | - | - | - | - | Rev. No. 00 | Black | 0.7 | 1 | - | - | - | - | - | [5 empty] | 80-100 | 2026-04-02 | 200-220 | 220-240 | 230-250 | 240-260 | 60-80 | 260°C/5kg | 0.9 | 5 mm/min | 5 mm/min | 5 mm/min | 2 mm/min | - | - | - | - | - | - | - | 5/14/2024 13:07:12 | - | - | - |  | Yes | Yes | Yes |  |  |  | - | - | - | - | - | - | - | - | - | - | - | - | - | - | - | - | 0.5 |  | 3 |  |  | PCABSGF15 BLACK | Automotive | DSM | STARFLAM RF00716 | 1004 | 0.1 | ¦ RoHS Compliant ¦ REACH Compliant ¦ Halogen Free | Prelaunch | Asia Pacific |  | >PC+ABS+GF< |  |  | PreLaunch | 2
CiLON™ UF FR PA66 Black | 720C0001F1 |  | 20 | 40 | 1.14 | 1.16 |  | 2 | 0.1 | 60 | 80 | 7 | 11 | 2000 | 3000 | 105 | 125 | 60 |  |  |  | V0 | 3.2 | 70 | 80 | 960 | 3.2 | - | - | - | Rev. No. 01 | Black | 2 | 1 | - | 260 ± 3 | 200 ± 5 | - | - | > 550 | > 20 | - | 10000000000000 | 1000000000000 | 80 - 100 | 2026-04-02 | 250 - 260 | 270 - 280 | 280 - 290 | 290 - 310 | 80 - 110 | 275°C/2.16kg | 2.5 | 5 mm/min | 5 mm/min | 5 mm/min | 2 mm/min | - | V0 | - | 960 | - | - |  | 5/17/2024 15:30:28 |  |  |  |  | Yes | Yes | Yes |  |  |  | - | - | - | - | - | - | - | - | - | - | - | - | - | - | - | - | 0.5 |  |  | 257 | 260 |  |  | COSETERO | ECOMID A D13 B/Y GY 7002/2 A1A1393 | 1005 | 0.1 | ¦ Flame Retardant FR(52) ¦ RoHS Compliant ¦ REACH Compliant ¦ Halogen Free | Prototype |  | ¦ Flame Retardant FR(52) | >PA66-FR< |  |  | PreLaunch | 2
HiLENE™ 30% GF PP Natural | 500C3032 |  | 5 | 11 | 1.09 | 1.13 | 28 | 32 | 0.05 | 60 | 80 | 6 | 10 | 3500 | 5500 | 110 | 130 | 100 | - | - | - | - | - | 145 | 155 | 650 | 3.2 | - | - | - | Rev. No. 01 | Natural | 0.6 | 0.25 | - | 160 ± 3 | 155 ± 5 | - | - | - | - | - | - | - | 80 - 90 | 2026-04-02 | 160 - 170 | 170 - 180 | 180 - 190 | 190 - 210 | 60 - 80 | 230°C/2.16 | 1 | 5 mm/min | 5 mm/min | 5 mm/min | 2 mm/min | - | - | - | - | - | - | - | 5/21/2024 11:53:18 | - | - | - |  | Yes | Yes | Yes |  |  |  | - | - | - | - | - | - | - | - | - | - | - | - | - | - | - | - | 0.5 |  | 3 | 157 | 160 |  |  | Ester | M28RC | 1006 | 0.1 | ¦ RoHS Compliant ¦ REACH Compliant ¦ Halogen Free | Prelaunch | Asia Pacific |  | >PP+GF< |  |  | PreLaunch | 2
CiLON™ 25%MF + 15%GF PA66 Black | 720C4301 |  | 10 | 30 | 1.46 | 1.5 | 38 | 42 | 0.1 | 80 | 100 | 4 | 8 | 4000 | 6000 | 130 | 150 | 50 | - | - | - | - | - | 235 | 245 | - | - | - | - | - | Rev. No. 01 | Black | 0.25 | 1 | - | 260 ± 3 | - | - | - | - | - | - | - | - | 80 - 100 | 2026-04-02 | 250 - 260 | 270 - 280 | 280 - 290 | 290 - 310 | 80 - 110 | 275°C/2.16kg | 0.3 | 5 mm/min | 5 mm/min | 5 mm/min | 2 mm/min | - | - | - | - | - | - | - | 5/21/2024 17:10:25 |  |  |  |  | Yes | Yes | Yes |  |  |  | - | - | - | - | - | - | - | - | - | - | - | - | - | - | - | - | 0.5 |  |  | 257 | 260 |  |  | Kingfa | DPNYL GF NG 312 NATURAL | 1007 | 0.1 | ¦ RoHS Compliant ¦ REACH Compliant ¦ Halogen Free | Prelaunch | Asia Pacific |  | >PA66+MF+GF< |  |  | PreLaunch | 2
ZiLITE™ 30% GF PET Black | 740C3004 |  | 10 | 20 | 1.6 | 1.64 | 28 | 32 | 0.2 | 120 | 140 | 5 | 9 | 5500 | 6500 | 200 | 220 | 80 |  |  |  | - | 3.2 | 200 | 210 | [5 empty] | Rev. No. 00 | Black | 0.4 | 0.25 |  | 255 ± 3 | [8 empty] | 80 - 100 | 2026-04-02 | 220 - 240 | 240 - 260 | 250 - 270 | 270 - 300 | 70 - 90 | 275 °C/2.16kg | 0.7 | 5 mm/min | 5 mm/min | 5 mm/min | 2 mm/min | [7 empty] | 5/27/2024 18:10:25 |  |  |  |  | Yes | Yes | Yes |  |  |  | - | - | - | - | - | - | - | - | - | - | - | - | - | - | - | - | 0.5 |  |  | 252 | 255 |  |  | DSM | N6GF30 iBlack | 1008 | 0.1 | ¦ RoHS Compliant ¦ REACH Compliant ¦ Halogen Free | Prelaunch | Asia Pacific |  | >PET+GF< |  |  | PreLaunch | 2
PiCAN™ 20% MF PC+PBT Grey | 760C2181 |  | 65 | 85 | 1.47 | 1.51 | 18 | 22 | 0.2 | 45 | 65 | 3 | 7 | 3500 | 5500 | 80 | 100 | 30 | - | - | - | - | - | 140 | 150 | - | - | - | - | - | Rev. No. 00 | Grey | 0.4 | 1 | - | - | - | - | - | - | - | - | - | - | 100 - 120 | 2026-06-04 | 250 - 270 | 250 - 280 | 260 - 280 | 250 - 270 | 60 - 100 | 260°C/5kg | 0.6 | 5 mm/min | 5 mm/min | 5 mm/min | 2 mm/min | - | - | - | - | - | - | - | 2024-01-06 15:08 | - | - | - |  | Yes | Yes | Yes |  |  |  | - | - | - | - | - | - | - | - | - | - | - | - | - | - | - | - | 0.5 | [6 empty] | COSETERO | KMV149 | 1009 | 0.1 | ¦ REACH Compliant ¦ Halogen Free | Prelaunch | Asia Pacific |  | >PC+PBT+MF-FR< |  |  | PreLaunch | 5
CiLON™ 30% GF PA66 Heat Stabilized Green | 720C3051HS |  | 6 | 16 | 1.34 | 1.38 | 28 | 32 | 0.1 | 140 | 160 | 3 | 5 | 4500 | 6500 | 240 | 260 | 80 | [5 empty] | 255 | 265 | - | - | - | - |  | Rev. No. 01 | Green | 0.3 | < 3.00 |  | 260 ± 5 | [8 empty] | 80 - 100 | 2026-04-02 | 250 - 260 | 270 - 280 | 280 - 290 | 290 - 310 | 80 - 110 | 275°C/2.16kg | < 0.4 | 5 mm/min | 5 mm/min | 5 mm/min | 2 mm/min | - | - | - | - | - | - | - | 2024-01-06 15:08 | - | - | - |  | Yes | Yes | Yes |  |  |  | - | - | - | - | - | - | - | - | - | - | - | - | - | - | - | - | 0.5 |  |  | 255 | 260 |  |  | Ester | K368 | 1010 | 0.1 | ¦ Heat Stabilized ¦ RoHS Compliant ¦ REACH Compliant ¦ Halogen Free | Prototype |  | ¦ Heat Stabilizer | >PA66+GF-HS< |  |  | PreLaunch | 5
ZiLITE™ 50% GF PET Black | 740C5002 |  | 2 | 8 | 1.7 | 1.74 | 48 | 52 | 0.2 | 120 | 140 | 5 | 9 | 8000 | 9000 | 210 | 240 | 120 |  |  |  | - |  | 230 | 240 | [5 empty] | Rev. No. 00 | Black | 0.3 | 0.25 |  | 250 ± 5 |  | - | - | - | - | - | - | - | 100 - 140 | 2026-04-02 | 230 - 240 | 240 - 250 | 250 - 260 | 260 - 280 | 80 - 110 | 265°C/2.16kg | 0.8 | 5 mm/min | 5 mm/min | 5 mm/min | 2 mm/min | - | - | - | - | - | - | - | 2024-01-06 15:49 | - | - | - |  | Yes | Yes | Yes |  |  |  | - | - | - | - | - | - | - | - | - | - | - | - | - | - | - | - | 0.5 |  |  | 245 | 250 |  |  | Kingfa | STARFLAM RF00717 | 1011 | 0.1 | ¦ RoHS Compliant ¦ REACH Compliant ¦ Halogen Free | Prototype |  |  | >PET+GF< |  |  | PreLaunch | 5
ZiLITE™ 20% GF PBT White | 730C2095 |  | 10 | 30 | 1.38 | 1.42 | 18 | 22 | 0.05 | 70 | 90 | 6 | 10 | 3000 | 5000 | 140 | 160 | 50 | - | - | - | - | 3.2 | 170 | 180 | - | - | - | - | - | Rev. No. 01 | White | 0.4 | 1 |  | 225 ± 2 | - | - | - | - | - | - | - | - | 80 - 100 | 2026-04-02 | 220 - 230 | 230 - 240 | 240 - 250 | 250 - 260 | 60 - 90 | 250°C/2.16kg | 0.8 | 5 mm/min | 5 mm/min | 5 mm/min | 2 mm/min | [7 empty] | 2024-05-06 12:50 |  |  |  |  | Yes | Yes | Yes |  |  |  | - | - | - | - | - | - | - | - | - | - | - | - | - | - | - | - | 0.5 |  | 3 | 223 | 225 |  |  | DSM | ECOMID A D13 B/Y GY 7002/2 A1A1394 | 1012 | 0.1 | ¦ RoHS Compliant ¦ REACH Compliant ¦ Halogen Free | Prelaunch | Asia Pacific |  | >PBT+GF< |  |  | PreLaunch | 5
CiLON™ 30% GF PA6 Natural | 710C3034 |  | 10 | 20 | 1.32 | 1.36 | 28 | 32 | 0.1 | 150 | 180 | 6 | 10 | 5000 | 7000 | 250 | 280 | 130 | - | - | - |  | 3.2 | 200 | 210 | - | - | - | - | - | Rev. No. 01 | Natural | 0.3 | 1 | - | 220 ± 2 | 215 | - | - | - | - | - | - | - | 80 - 100 | 2026-04-02 | 230 - 240 | 240 - 250 | 250 - 260 | 260 - 280 | 60 - 80 | 275°C/2.16kg | 0.8 | 5 mm/min | 5 mm/min | 5 mm/min | 2 mm/min | [7 empty] | 2024-05-06 18:25 |  |  |  |  | Yes | Yes | Yes |  |  |  | - | - | - | - | - | - | - | - | - | - | - | - | - | - | - | - | 0.5 |  |  | 218 | 220 |  |  | COSETERO | M28RC | 1013 | 0.1 | ¦ RoHS Compliant ¦ REACH Compliant ¦ Halogen Free | Prelaunch | Asia Pacific |  | >PA6+GF< |  |  | PreLaunch | 2
CiLON™ 40% GF PA6 HS Natural | 710C4031HS |  | 10 | 20 | 1.42 | 1.46 | 38 | 42 | 0.1 | 170 | 200 | 6 | 10 | 5000 | 7000 | 280 | 320 | 150 | - | - | - | - | - | 210 | 220 | - | 3.2 | - | - | - | Rev. No. 01 | Natural | 0.3 | 1 | - | 220 ± 2 | - | - | - | - | - | - | - | - | 80 - 100 | 2026-04-02 | 220 - 230 | 230 - 240 | 240 - 250 | 260 - 280 | 70 - 90 | 275 °C/2.16kg | 0.6 | 5 mm/min | 5 mm/min | 5 mm/min | 2 mm/min | [7 empty] | 2024-06-06 17:15 |  |  |  |  | Yes | Yes | Yes |  |  |  | - | - | - | - | - | - | - | - | - | - | - | - | - | - | - | - | 0.5 |  | 3 | 218 | 220 |  |  | Ester | DPNYL GF NG 312 NATURAL | 1014 | 0.1 | ¦ Heat Stabilized ¦ RoHS Compliant ¦ REACH Compliant ¦ Halogen Free | Prototype |  | ¦ Heat Stabilizer | >PA6+GF-HS< |  |  | PreLaunch | 5
PiCAN™ 5% GF PC UV Stabilized RAL7035 Grey | 750C0083 |  | 7 | 11 | 1.22 | 1.26 | 3 | 7 | 0.2 | 60 | 70 | 8 | 12 | 2000 | 4000 | 120 | 140 | 100 | - | - | - | - | 145 | 155 | - | - | - | - | - | - | Rev. No. 00 | RAL7035 Grey | 0.6 | 1 | - | - | - | - | - | - | - | - | - | - | 80 - 120 | 2026-04-02 | 230 - 240 | 240 - 250 | 250 - 260 | 270 - 280 | 70 - 100 | 300°C/1.2kg | 0.8 | 5 mm/min | 5 mm/min | 5 mm/min | 2 mm/min | [7 empty] | 6/24/2024 12:52:18 |  |  |  |  | Yes | Yes | Yes |  |  |  | - | - | - | - | - | - | - | - | - | - | - | - | - | - | - | - | 0.5 | [6 empty] | Kingfa | N6GF30 iBlack | 1015 | 0.1 | ¦ UV Stabilized ¦ RoHS Compliant ¦ REACH Compliant ¦ Halogen Free | Prototype |  | ¦ UV Stabilizers | >PC+GF-FR< |  |  | PreLaunch | 5
CiLON™ 50% GF PA6 HF Black | 710C5001HF |  | 60 | 80 | 1.5 | 1.54 | 48 | 52 | 0.1 | 130 | 150 | 6 | 10 | 7000 | 11000 | 230 | 260 | 80 | - | - | - | - | 3.2 | 210 | 220 | - | - | - | - | - | Rev. No. 01 | Black | 0.2 | 1 | - | 220 ± 2 | - | - | - | - | - | - | - | - | 80 - 100 | 2026-04-02 | 220 - 230 | 240 - 250 | 250 - 260 | 270 - 290 | 70 - 90 | 275°C/2.16kg | 0.2 | 5 mm/min | 5 mm/min | 5 mm/min | 2 mm/min | [7 empty] | 6/25/2024 13:25:26 |  |  |  |  | Yes | Yes | Yes |  |  |  | - | - | - | - | - | - | - | - | - | - | - | - | - | - | - | - | 0.5 |  |  | 218 | 220 |  |  | DSM | KMV150 | 1016 | 0.1 | ¦ Flame Retardant ¦ RoHS Compliant ¦ REACH Compliant ¦ Halogen Free | Prelaunch | Asia Pacific | ¦ Flame Retardant | >PA6+GF< |  |  | PreLaunch | 5
CiLON™ 25% GF Halogen & Phosphorus Free FR PA66 RAL 7035 Grey | 720C2082F1 |  | 15 | 25 | 1.36 | 1.4 | 27 | 31 | 0.1 | 75 | 95 | 3 | 7 | 6000 | 8000 | 95 | 115 | 30 | - | - | - | V0 | 3.2 | 220 | 230 | 960 | 3.2 | - | - | - | Rev. No. 01 | RAL7035 Grey | 0.4 | 1 | - | - | - | - | - | - | - | - | - | - | 80 - 100 | 2026-04-02 | 250 - 260 | 270 - 280 | 280 - 290 | 290 - 310 | 80 - 110 | 275°C/2.16kg | 0.6 | 5 mm/min | 5 mm/min | 5 mm/min | 2 mm/min | V0 | V0 | 960 | 960 | 81.58 | -1.08 | 2.13 | 6/28/2024 13:21:30 | 81.68 | -1.18 | 2.23 |  | Yes | Yes | Yes |  |  |  | - | - | - | - | - | - | - | - | - | - | - | - | - | - | - | - | 0.5 |  | 3 |  |  |  |  | COSETERO | K369 | 1017 | 0.1 | ¦ Flame Retardant FR(40) ¦ Halogen Free ¦ Phosphorous Free ¦ ¦ REACH Compliant ¦ Halogen Free | Prelaunch | Asia Pacific | ¦ Flame Retardant FR(40) ¦ Halogen Free ¦ Phosphorous Free ¦ ¦ REACH Compliant ¦ Halogen Free | >PA66+GF-FR< |  |  | PreLaunch | 5
CiLON™ 25% GF Red Phosphorus FR PA66 RAL 7016 Grey | 720C2082F2 |  | 10 | 20 | 1.36 | 1.4 | 27 | 31 | 0.1 | 100 | 120 | 5 | 9 | 5000 | 7000 | 140 | 160 | 50 | - | - | - | V0 | 3.2 | 220 | 230 | 960 | 3.2 | - | - | - | Rev. No. 01 | RaL7016 Grey | 0.4 | 1 | - | - | - | - | - | - | - | - | - | - | 80 - 100 | 2026-04-02 | 250 - 260 | 270 - 280 | 280 - 290 | 290 - 310 | 80 - 110 | 275°C/2.16kg | 0.6 | 5 mm/min | 5 mm/min | 5 mm/min | 2 mm/min | V2 | V0 | 750 | 960 | 34.5 | -1.46 | -2.46 | 6/28/2024 13:21:38 | 34.6 | -1.56 | -2.56 |  | Yes | Yes | Yes |  |  |  | - | - | - | - | - | - | - | - | - | - | - | - | - | - | - | - | 0.5 |  | 3 |  |  |  |  | Ester | STARFLAM RF00718 | 1018 | 0.1 | ¦ Flame Retardant FR(40) ¦ REACH Compliant ¦ Halogen Free | Prototype |  | ¦ Flame Retardant FR(40) ¦ REACH Compliant ¦ Halogen Free | >PA66+GF-FR< |  |  | PreLaunch | 5
PiCAN™ 20% GF FR PC Natural | 750C2031F |  | 5 | 10 | 1.33 | 1.37 | 18 | 22 | 0.2 | 90 | 110 | 5 | 9 | 4500 | 5500 | 150 | 170 | 100 | - | - | - | V0 | 1.5 | 130 | 140 | - | - | - | - | - | Rev. No. 00 | Natural | 0.4 | 1 | - | - | 150 ± 5 | - | - | - |  | - | - | - | 80 - 120 | 2026-04-02 | 230 - 240 | 240 - 250 | 250 - 260 | 270 - 280 | 70 - 100 | 300°C/1.2kg | 0.6 | 5 mm/min | 5 mm/min | 5 mm/min | 2 mm/min | - | V0 | - | - |  |  |  | 6/28/2024 16:20:16 |  |  |  |  | Yes | Yes | Yes |  |  |  | - | - | - | - | - | - | - | - | - | - | - | - | - | - | - | - | 0.5 | [6 empty] | Kingfa | ECOMID A D13 B/Y GY 7002/2 A1A1395 | 1019 | 0.1 | ¦ Flame Retardant FR(17) ¦ RoHS Compliant ¦ REACH Compliant ¦ Halogen Free | Prototype |  |  | >PC+GF-FR< |  |  | PreLaunch | 2
CiLON™ 25% GF FR PA66 Natural | 720C2032F |  | 15 | 25 | 1.36 | 1.4 | 23 | 27 | 0.1 | 120 | 140 | 6 | 10 | 6000 | 8000 | 220 | 240 | 70 | - | - | - | V0 | 3.2 | 220 | 230 | 825 | 3.2 | - | - | - | Rev. No. 01 | Natural | 0.5 | 1 | - | 260 ± 3 | - | - | - | - | - | - | - | - | 80 - 100 | 2026-04-02 | 250 - 260 | 270 - 280 | 280 - 290 | 290 - 310 | 80 - 110 | 275°C/2.16kg | 0.8 | 5 mm/min | 5 mm/min | 5 mm/min | 2 mm/min | V2 | V0 | 960 | 825 |  |  |  | 6/28/2024 18:04:28 |  |  |  |  | Yes | Yes | Yes |  |  |  | - | - | - | - | - | - | - | - | - | - | - | - | - | - | - | - | 0.5 |  |  | 257 | 260 |  |  | DSM | M28RC | 1020 | 0.1 | ¦ Flame Retardant FR(40) ¦ RoHS Compliant ¦ REACH Compliant ¦ Halogen Free | Prelaunch | Asia Pacific |  | >PA66+GF-FR< |  |  | PreLaunch | 2
CiLON™ 30% GF + 15% PTFE Filled PA66 Natural | 720C3531 |  | 5 | 15 | 1.36 | 1.4 | 28 | 32 | 0.1 | 130 | 150 | 4 | 8 | 6000 | 8000 | 225 | 245 | 70 | - | - | - | - | - | 230 | 240 | - | - | 4 | 8 | - | Rev. No. 01 | Natural | 0.3 | 1 | - | 260 ± 3 | - | - | - | - | - | - | - | - | 80 - 100 | 2026-05-03 | 250 - 260 | 270 - 280 | 280 - 290 | 290 - 310 | 80 - 110 | 275°C/2.16kg | 0.6 | 5 mm/min | 5 mm/min | 5 mm/min | 2 mm/min | - | - | - | - | - | - | - | 6/29/2024 15:34:38 | - | - | - |  | Yes | Yes | Yes |  |  |  | - | - | - | - | - | - | - | - | - | - | - | - | - | - | - | - | 0.5 |  |  | 257 | 260 |  |  | COSETERO | DPNYL GF NG 312 NATURAL | 1021 | 0.1 | ¦ Self Lubrication ¦ RoHS Compliant ¦ REACH Compliant ¦ Halogen Free | Prototype |  | ¦ Glass Fiber + PTFE | >PA66+GF+PTFE< |  |  | PreLaunch | 2
CiLON™ 30% GF FR PA6 Natural | 710C3033F |  | 10 | 20 | 1.46 | 1.5 | 28 | 32 | 0.1 | 130 | 150 | 4 | 8 | 6000 | 10000 | 230 | 260 | 100 | - | - | - | V2 | 3.2 | 195 | 205 | 960 | 3.2 | - | - | - | Rev. No. 01 | Natural | 0.3 | 1 | - | 220 ± 2 | - | - | - | - | - | - | - | - | 80 - 100 | 2026-04-02 | 220 - 230 | 230 - 240 | 245 - 255 | 260 - 280 | 70 - 90 | 275°C/2.16kg | 0.8 | 5 mm/min | 5 mm/min | 5 mm/min | 2 mm/min | [7 empty] | 2024-04-07 13:59 |  |  |  |  | Yes | Yes | Yes |  |  |  | - | - | - | - | - | - | - | - | - | - | - | - | - | - | - | - | 0.5 |  |  | 218 | 220 |  |  | Ester | N6GF30 iBlack | 1022 | 0.1 | ¦ Flame Retardant FR(30) ¦ RoHS Compliant ¦ REACH Compliant ¦ Halogen Free | Prelaunch | Asia Pacific |  | >PA6+GF-FR< |  |  | PreLaunch | 2
ZiLITE™ 30%GF FR PBT RAL7031 Grey | 730C3087F |  | 15 | 25 | 1.62 | 1.66 | 28 | 32 | 0.05 | 100 | 120 | 5 | 9 | 5000 | 7000 | 160 | 180 | 60 | - | - | - | V0 | 3.2 | 190 | 200 | - | - | - | - | - | Rev. No. 01 | RAL7031 Grey | 0.6 | - | - | 225 ± 2 | - | - | - | - | - | - | - | - | 80 - 100 | 2026-04-02 | 220 - 230 | 230 - 240 | 240 - 250 | 250 - 260 | 70 - 90 | 250°C/2.16kg | 0.8 | 5 mm/min | 5 mm/min | 5 mm/min | 2 mm/min | V0 | V0 | 960 | 960 |  |  |  | 2024-04-07 15:38 |  |  |  |  | Yes | Yes | Yes |  |  |  | - | - | - | - | - | - | - | - | - | - | - | - | - | - | - | - | 0.5 |  |  | 223 | 225 |  |  | Kingfa | KMV151 | 1023 | 0.1 | ¦ Flame Retardant FR(17) ¦ REACH Compliant ¦ Halogen Free | Prelaunch | Asia Pacific | ¦ Flame Retardant FR(17) ¦ REACH Compliant ¦ Halogen Free | >PBT+GF-FR< |  |  | PreLaunch | 5
eCiLON™ 33% GF PA66 Heat Stabilized Black | 721C3002HS |  | 10 | 20 | 1.34 | 1.38 | 31 | 35 | 0.1 | 130 | 150 | 6 | 10 | 4800 | 5200 | 215 | 245 | 80 | - | - | - | - | 3.2 | 225 | 235 | - | - | - | - | - | Rev. No. 00 | Black | 0.3 | 1 | - | 260 ± 3 | - | - | - | > 250 | - | - | 1000000000000 | 1000000000000 | 80 - 100 | 2026-04-02 | 250 - 260 | 270 - 280 | 280 - 290 | 290 - 310 | 80 - 110 | 275°C/2.16kg | 0.8 | 5 mm/min | 5 mm/min | 5 mm/min | 2 mm/min | - | - | - | - | - | - | - | 2024-12-07 17:25 | - | - | - |  | Yes | Yes | Yes |  |  |  | PIR/PCR | - | - | - | - | - | - | - | - | - | - | - | - | - | - | - | 0.5 | 0.5 |  | 257 | 260 |  |  | DSM | K370 | 1024 | 0.1 | ¦ Heat Stabilized ¦ PIR/PCR | Prelaunch | Asia Pacific | ¦ Heat Stabilizer | >PA66+GF-HS< |  |  | PreLaunch | 2
CiLON™ 25% MF FR PA6 Grey | 710C2282F |  | 25 | 35 | 1.36 | 1.4 | 23 | 27 | 0.1 | 40 | 50 | 3 | 7 | 3500 | 5500 | 70 | 80 | 35 | - | - | - | V2 | 3.2 | 140 | 150 | 960 | 3.2 | - | - | - | Rev. No. 01 | Grey | 1 | 1 | - | 220 ± 2 | - | - | - | - | - | - | - | - | 80 - 100 | 2026-04-02 | 220-230 | 230-240 | 240-250 | 260-280 | 60-90 | 275°C/2.16kg | 1 | 5 mm/min | 5 mm/min | 5 mm/min | 2 mm/min | V2 | V2 | 960 | 960 | 79.49 | -0.94 | 3.33 | 7/13/2024 14:48:12 | 79.59 | -1.04 | 3.43 |  | Yes | Yes | Yes |  |  |  | - | - | - | - | - | - | - | - | - | - | - | - | - | - | - | - | 0.5 |  |  | 218 | 220 |  |  | COSETERO | STARFLAM RF00719 | 1025 | 0.1 | ¦ Flame Retardant FR(40) ¦ REACH Compliant ¦ Halogen Free | Prelaunch | Asia Pacific | ¦ Flame Retardant FR(40) ¦ REACH Compliant ¦ Halogen Free | >PA6+MF-FR< |  |  | PreLaunch | 5
CiLON™ 25% GF Halogen & Phosphorus Free FR Laser Markable PA66 RAL 7035 Grey | 720C2082F1L |  | 15 | 25 | 1.36 | 1.4 | 27 | 31 | 0.1 | 75 | 95 | 3 | 7 | 6000 | 8000 | 95 | 115 | 30 | - | - | - | V0 | 3.2 | 220 | 230 | 960 | 3.2 | - | - | - | Rev. No. 01 | RAL7035 Grey | 0.4 | 1 | - | - | - | - | - | - | - | - | - | - | 80 - 100 | 2026-04-02 | 250 - 260 | 270 - 280 | 280 - 290 | 290 - 310 | 80 - 110 | 275°C/2.16kg | 0.6 | 5 mm/min | 5 mm/min | 5 mm/min | 2 mm/min | V0 | V0 | 960 | 960 | 81.58 | -1.08 | 2.13 | 7/16/2024 13:29:25 | 81.68 | -1.18 | 2.23 |  | Yes | Yes | Yes |  |  |  | - | - | - | - | - | - | - | - | - | - | - | - | - | - | - | - | 0.5 | [6 empty] | Ester | ECOMID A D13 B/Y GY 7002/2 A1A1396 | 1026 | 0.1 | ¦ Flame Retardant FR(40) ¦ Halogen Free ¦ Phosphorous Free ¦ Laser Markable ¦ REACH Compliant ¦ Halogen Free | Prelaunch | Asia Pacific | ¦ Flame Retardant FR(40) ¦ Halogen Free ¦ Phosphorous Free ¦ Laser Markable ¦ REACH Compliant ¦ Halogen Free | >PA66+GF-FR< |  |  | PreLaunch | 5
CiLON™ UF PA6 RAL9010 White | 710C0092 |  | 30 | 60 | 1.1 | 1.14 |  | 1 | 0.1 | 55 | 65 | 6 | 10 | 1800 | 2800 | 95 | 105 | 50 | - | - | - | - | - | 60 | 70 | - | - | - | - | - | Rev. No. 01 | RAL9010 White | 1.2 | 1 |  | 220 ± 2 | 180 | - | - | - | - | - | - | - | 80 - 100 | 2026-04-02 | 220 - 230 | 230 - 240 | 240 - 250 | 260 - 280 | 60 - 90 | 275°C/2.16kg | 1.5 | 5 mm/min | 5 mm/min | 5 mm/min | 2 mm/min | - | - | - | - | - | - | - | 7/16/2024 16:18:12 | - | - | - |  | Yes | Yes | Yes |  |  |  | - | - | - | - | - | - | - | - | - | - | - | - | - | - | - | - | 0.5 |  |  | 218 | 220 |  |  | Kingfa | M28RC | 1027 | 0.1 | ¦ RoHS Compliant ¦ REACH Compliant ¦ Halogen Free | Prototype |  |  | >PA6< |  |  | PreLaunch | 5
CiLON™ 25% GF PA66 Brown | 720C2013 |  | 15 | 25 | 1.27 | 1.31 | 23 | 27 | 0.1 | 140 | 160 | 5 | 9 | 5000 | 7000 | 230 | 260 | 70 | - | - | - | - | 3.2 | 200 | 210 | - | - | - | - | - | Rev. No. 01 | Brown | 0.5 | 1 | - | 260 ± 3 | - | - | - | 550 | - | - | - | - | 80 - 100 | 2026-04-02 | 250 - 260 | 270 - 280 | 280 - 290 | 290 - 310 | 80 - 110 | 275°C/2.16kg | 0.5 | 5 mm/min | 5 mm/min | 5 mm/min | 2 mm/min | - | - | - | - | 39.8 | 2.24 | 11.22 | 7/16/2024 18:01:32 | 39.9 | 2.34 | 11.32 |  | Yes | Yes | Yes |  |  |  | - | - | - | - | - | - | - | - | - | - | - | - | - | - | - | - | 0.5 |  |  | 257 | 260 |  |  | DSM | DPNYL GF NG 312 NATURAL | 1028 | 0.1 | ¦ REACH Compliant ¦ Halogen Free | Prelaunch | Asia Pacific |  | >PA66+GF< |  |  | PreLaunch | 5
HiLENE™ UF PP IM White | 510C0092 |  | 6 | 10 | 0.89 | 0.91 | - | 1 | 0.05 | 20 | 28 | 6 | 10 | 800 | 1200 | 30 | 38 | 100 | - | - | - | - | - | 55 | 65 | - | - | 6 | 10 | - | Rev. No. 01 | White | 2 | 0.25 | - | 160 ± 3 | 95 ± 5 | - | - | - | - | - | - | - | 60 - 90 | 2026-04-02 | 160 - 170 | 170 - 180 | 180 - 190 | 190 - 200 | 60 - 80 | 230°C/2.16kg | 2.2 | 5 mm/min | 5 mm/min | 5 mm/min | 2 mm/min | [7 empty] | 7/19/2024 10:58:16 |  |  |  |  | Yes | Yes | Yes |  |  |  | - | - | - | - | - | - | - | - | - | - | - | - | - | - | - | - | 0.5 |  | 3 | 157 | 160 |  |  | COSETERO | N6GF30 iBlack | 1029 | 0.1 | ¦ Impact Modified ¦ RoHS Compliant ¦ REACH Compliant ¦ Halogen Free | Prototype |  | ¦ Impact Modifier | >PP< |  |  | PreLaunch | 5
PiCAN™ 20% GF FR PC RAL7035 Grey | 750C2081F |  | 5 | 10 | 1.33 | 1.37 | 18 | 22 | 0.2 | 90 | 110 | 5 | 9 | 4500 | 5500 | 150 | 170 | 100 | - | - | - | V0 | 1.5 | 130 | 140 | - | - | - | - | - | Rev. No. 00 | RAL 7035 Grey | 0.4 | 1 | - | - | 150 ± 5 | - | - | - |  | - | - | - | 80 - 120 | 2026-04-02 | 230 - 240 | 240 - 250 | 250 - 260 | 270 - 280 | 70 - 100 | 300°C/1.2kg | 0.6 | 5 mm/min | 5 mm/min | 5 mm/min | 2 mm/min | - | V0 | - | - | - | - | - | 7/19/2024 14:38:26 |  |  |  |  | Yes | Yes | Yes |  |  |  | - | - | - | - | - | - | - | - | - | - | - | - | - | - | - | - | 0.5 |  | 3 |  |  |  |  | Ester | KMV152 | 1030 | 0.1 | ¦ Flame Retardant FR(17) ¦ REACH Compliant ¦ Halogen Free | Prototype |  | ¦ Flame Retardant FR(17) ¦ REACH Compliant ¦ Halogen Free | >PC+GF-FR< |  |  | PreLaunch | 5
eHiLENE™ UF PP Black | 501C0001 |  | 5 | 15 | 0.89 | 0.93 |  | 2 | 0.05 | 25 | 31 | 8 | 12 | 800 | 1800 | 35 | 40 | 100 | - | - | - | - | - | 50 | 60 | - | - | - | - | - | Rev. No. 01 | Black | 1.8 | 1 | - | 160 ± 3 | - | - | - | - | - | - | - | - | 80 - 100 | 2026-04-02 | 160 - 170 | 170 - 180 | 190 - 190 | 190 - 200 | 60 - 80 | 230°C/2.16 | 2 | 5 mm/min | 5 mm/min | 5 mm/min | 2 mm/min | - | - | - | - | - | - | - | 7/24/2024 15:56:16 | - | - | - | [7 empty] | PIR + PCR | 25 | 25 | - | - | - | - | - | - | - | - | - | - | - | - | - | 0.5 |  | 3 | 157 | 160 |  |  | Kingfa | K371 | 1031 | 0.1 | ¦ RoHS Compliant | Prototype |  |  | >PP< |  |  | PreLaunch | 2
eHiLENE™ UF PP Translucent White | 501C0091T |  | 5 | 15 | 0.89 | 0.93 |  | 2 | 0.05 | 25 | 31 | 8 | 12 | 800 | 1800 | 35 | 40 | 100 | - | - | - | - | - | 50 | 60 | - | - | - | - | - | Rev. No. 01 | White | 1.8 | 1 | - | 160 ± 3 | - | - | - | - | - | - | - | - | 80 - 100 | 2026-04-02 | 160 - 170 | 170 - 180 | 190 - 190 | 190 - 200 | 60 - 80 | 230°C/2.16 | 2 | 5 mm/min | 5 mm/min | 5 mm/min | 2 mm/min | - | - | - | - | - | - | - | 7/29/2024 12:20:32 | - | - | - | [7 empty] | PIR | 55 | - | - | - | - | - | - | - | - | - | - | - | - | - | - | 0.5 |  | 3 | 157 | 160 |  |  | DSM | STARFLAM RF00720 | 1032 | 0.1 | ¦ RoHS Compliant | Prototype |  | ¦ Transparency Agent | >PP< |  |  | PreLaunch | 5
CiLON™ 55% MF PA6 White | 710C5291N |  | 5 | 15 | 1.54 | 1.58 | 53 | 57 | 0.1 | 70 | 80 | 2 | 6 | 4500 | 6500 | 100 | 120 | 40 | - | - | - | - | - | 150 | 160 | - | - | 2 | 6 | - | Rev. No. 01 | White | 0.4 | 1 | - | 220 ± 2 | - | - | - | - | - | - | - | - | 80 - 100 | 2026-04-02 | 220 - 230 | 230 - 240 | 240 - 250 | 250 - 270 | 60 - 70 | 275°C/2.16kg | 0.8 | 5 mm/min | 5 mm/min | 5 mm/min | 2 mm/min | - | - | - | - | 90.98 | -0.45 | 1.5 | 7/29/2024 14:26:58 |  | 91.18 | -0.55 | [7 empty] | - | - | - | - | - | - | - | - | - | - | - | - | - | - | - | - | 0.5 |  |  | 218 | 220 |  |  | COSETERO | ECOMID A D13 B/Y GY 7002/2 A1A1397 | 1033 | 0.1 |  | Prelaunch | Asia Pacific |  | >PA6+GF< |  |  | PreLaunch | 5
CiLON™ UF FR PA6 RAL7035 Grey | 710C0081FB |  | 20 | 40 | 1.14 | 1.18 | 0 | 2 | 0.1 | 50 | 60 | 8 | 12 | 1800 | 2800 | 80 | 100 | 40 | - | - | - | V2 | 3.2 | 55 | 65 | 860 | 3.2 | - | - | N/A | Rev. No. 01 | RAL7035 Grey | 2 | 1 | - | 220 ± 2 | - | - | - | - | - | - | - | - | 80 - 100 | 2026-04-02 | 220 - 230 | 230 - 240 | 240 - 250 | 260 - 280 | 60 - 90 | 275°C/2.16kg | 2 | 5 mm/min | 5 mm/min | 5 mm/min | 2 mm/min | - | V2 | 860 | 860 | 80.4 | -0.76 | 0.86 | 7/30/2024 12:56:59 | < 0.5 | 80.6 | -0.86 | [7 empty] | - | - | - | - | - | - | - | - | - | - | - | - | - | - | - | - | 0.5 |  | 3 | 218 | 220 |  |  | Ester | M28RC | 1034 | 0.1 | ¦ Flame Retardant FR(30) ¦ RoHS Compliant | Prototype |  |  | >PA6-FR< |  |  | PreLaunch | 5
CiLON™ 30% GF PA6 Pure Natural | 710C3035 |  | 7 | 17 | 1.3 | 1.34 | 28 | 32 | 0.1 | 110 | 130 | 6 | 10 | 5000 | 7000 | 180 | 200 | 180 | - | - | - | - | 3.2 | 200 | 210 | - | - | - | - | - | Rev. No. 01 | Natural | 0.3 | 1 | - | 220 ± 2 | 215 | - | - | - | - | - | - | - | 80 - 100 | 2026-04-02 | 230 - 240 | 240 - 250 | 250 - 260 | 260 - 280 | 60 - 80 | 275°C/2.16kg | 0.8 | 5 mm/min | 5 mm/min | 5 mm/min | 2 mm/min | - | - | - | - | - | - | - | 2024-01-08 16:24 | - | - | - | [7 empty] | - | - | - | - | - | - | - | - | - | - | - | - | - | - | - | - | 0.5 |  | 3 | 218 | 220 | Plugs | Industrial | Kingfa | DPNYL GF NG 312 NATURAL | 1035 | 0.1 | ¦ RoHS Compliant | Prelaunch | Asia Pacific |  | >PA6+GF< |  |  | PreLaunch | 2
ZiLITE™ 30% GF PBT Hydrolysis Resistance and Laser Markable Black | 730C3001HDL |  | 15 | 25 | 1.48 | 1.52 | 28 | 32 | 0.05 | 100 | 120 | 4 | 8 | 5000 | 7000 | 180 | 200 | 80 | - | - | - | - | 3.2 | 195 | 205 | - | - | - | - | - | Rev. No. 01 | Black | 0.5 | 0.25 | - | 225 ± 2 | - | - | - | - | - | - | - | - | 80 - 100 | 2026-04-02 | 220 - 230 | 230 - 240 | 240 - 250 | 250 - 260 | 70 - 90 | 250°C/2.16kg | 0.8 | 5 mm/min | 5 mm/min | 5 mm/min | 2 mm/min | - | - | - | - | - | - | - | 2024-05-08 14:05 | - | - | [24 empty] | 0.5 |  |  | 223 | 225 |  |  | DSM | N6GF30 iBlack | 1036 | 0.1 | ¦ Hydrolysis Resistant ¦ Laser Markable ¦ RoHS Compliant | Prelaunch | Asia Pacific | ¦ Hydrolysis Additive ¦ Laser Marking Additive | >PBT+GF< |  |  | PreLaunch | 2
eCiLON™ 20% GF FR PA6 RAL 7035 Grey | 711C2081F1 |  | 15 | 25 | 1.34 | 1.38 | 18 | 22 | 0.1 | 80 | 100 | 6 | 10 | 4000 | 5000 | 130 | 150 | 60 |  |  |  | V2 | 3.2 | 160 | 170 | 960 | 3.2 |  |  |  | Rev. No. 00 | RAL7035 Grey | 0.4 | 0.4 |  | 220 ± 2 |  |  |  | 600 |  | - | - | - | 80 - 100 | 2026-04-02 | 220 - 230 | 230 - 240 | 240 - 250 | 260 - 280 | 70 - 90 | 275°C/2.16kg | 1 | 5 mm/min | 5 mm/min | 5 mm/min | 2 mm/min | V2 | V2 | 960 | 960 |  |  |  | 2024-05-08 14:05 | [10 empty] | PIR/PCR |  | 20 | [13 empty] | 0.5 |  | 3 | 218 | 220 |  |  | COSETERO | KMV153 | 1037 | 0.1 | ¦ Flame Retardant ¦ PIR/PCR | Prelaunch | Asia Pacific | ¦ Flame Retardant | >PA6+MF-FR< |  |  | PreLaunch | 5
ZiLITE™ 30% GF FR PBT White | 730C3095F |  | 10 | 30 | 1.6 | 1.64 | 28 | 32 | 0.05 | 90 | 110 | 6 | 10 | 5500 | 7500 | 150 | 170 | 50 | - | - | - | - | - | 190 | 200 | - | - | - | - | - | Rev. No. 01 | White | 0.3 | 0.25 | - | 225 ± 2 | - | - | - | - | - | - | - | - | 80 - 100 | 2026-04-02 | 220 - 230 | 230 - 240 | 240 - 250 | 250 - 260 | 70 - 90 | 250°C/2.16kg | 0.3 | 5 mm/min | 5 mm/min | 5 mm/min | 2 mm/min | - | V2 | - | - | - | - | - | 2024-06-08 10:27 | - | - | - | [23 empty] | 0.5 |  | 3 | 223 | 225 |  |  | Ester | K372 | 1038 | 0.1 | ¦ Flame Retardant FR(17) ¦ RoHS Compliant | Prelaunch | Asia Pacific |  | >PBT+GF-FR< |  |  | PreLaunch | 5
CiLON™ 20% GF FR PA6 RAL 7047 White | 710C2091MF |  | 8 | 18 | 1.34 | 1.38 | 18 | 22 | 0.1 | 80 | 100 | 6 | 10 | 4000 | 5000 | 130 | 150 | 50 |  |  |  | V2 | 3.2 | 160 | 170 | [5 empty] | Rev. No. 01 | RAL7047 White | 0.4 | 0.4 |  | 220 ± 2 | [5 empty] | - | - | - | 80 - 100 | 2026-04-02 | 220 - 230 | 230 - 240 | 240 - 250 | 260 - 280 | 70 - 90 | 275°C/2.16kg | 1 | 5 mm/min | 5 mm/min | 5 mm/min | 2 mm/min | - | V2 | - | - | - | - | - | 2024-06-08 13:20 | - | - | - | [23 empty] | 0.5 |  |  | 218 | 220 |  |  | Kingfa | STARFLAM RF00721 | 1039 | 0.1 | ¦ Flame Retardant FR(30) ¦ RoHS Compliant | Commercial | Asia Pacific ¦ Europe ¦ South America ¦ Africa & Middle East |  | >PA6+GF-FR< |  |  | PreLaunch | 5
CiLON™ 20% GF FR PA6 RAL 9003 White | 710C2092MF |  | 8 | 18 | 1.34 | 1.38 | 18 | 22 | 0.1 | 80 | 100 | 6 | 10 | 4000 | 5000 | 130 | 150 | 50 |  |  |  | V2 | 3.2 | 160 | 170 | 960 | 3.2 |  |  |  | Rev. No. 01 | RAL9003 White | 0.4 | 0.4 |  | 220 ± 2 | [5 empty] | - | - | - | 80 - 100 | 2026-04-02 | 220 - 230 | 230 - 240 | 240 - 250 | 260 - 280 | 70 - 90 | 275°C/2.16kg | 1 | 5 mm/min | 5 mm/min | 5 mm/min | 2 mm/min | - | V2 | 960 | 960 | - | - | - | 2024-06-08 13:20 | - | - | - | [23 empty] | 0.5 |  |  | 218 | 220 |  |  | DSM | ECOMID A D13 B/Y GY 7002/2 A1A1398 | 1040 | 0.1 | ¦ Flame Retardant FR(30) ¦ RoHS Compliant | Prelaunch | Asia Pacific |  | >PA6+GF-FR< |  |  | PreLaunch | 5
eCiLON™ 20% GF FR PA6 RAL 9003 White | 711C2092F |  | 15 | 25 | 1.34 | 1.38 | 18 | 22 | 0.1 | 80 | 100 | 6 | 10 | 4000 | 5000 | 130 | 150 | 60 |  |  |  | V2 | 3.2 | 160 | 170 | 960 |  |  |  |  | Rev. No. 00 | RAL9003 White | 0.4 | 0.4 |  | 220 ± 2 |  |  |  | 600 |  | - | - | - | 80 - 100 | 2026-04-02 | 220 - 230 | 230 - 240 | 240 - 250 | 260 - 280 | 70 - 90 | 275°C/2.16kg | 1 | 5 mm/min | 5 mm/min | 5 mm/min | 2 mm/min | V2 | V2 | 960 | 960 | - | - | - | 2024-06-08 13:21 | - | - | - | [7 empty] | PIR/PCR |  | 20 | [13 empty] | 0.5 |  |  | 218 | 220 |  |  | COSETERO | M28RC | 1041 | 0.1 | ¦ Flame Retardant FR(30) | Prelaunch | Asia Pacific |  | >PA6+MF-FR< |  |  | PreLaunch | 5
ZiLITE™ 40% GF FR PBT Black | 730C4001F |  | 10 | 20 | 1.72 | 1.76 | 38 | 42 | 0.05 | 120 | 140 | 5 | 9 | 5500 | 7500 | 220 | 240 | 100 |  |  |  | V0 | 3.2 | 205 | 215 | 960 |  |  |  |  | Rev. No. 01 | Black | 0.3 | 0.25 | - | 225 ± 2 |  | - | [6 empty] | 80 - 100 | 2026-04-02 | 220 - 230 | 230 - 240 | 240 - 250 | 250 - 260 | 70 - 90 | 250°C/2.16kg | 0.6 | 5 mm/min | 5 mm/min | 5 mm/min | 2 mm/min | - | V0 | - | 960 |  |  |  | 2024-12-08 15:22 | [26 empty] | 0.5 |  | 3 | 223 | 225 |  |  | Ester | DPNYL GF NG 312 NATURAL | 1042 | 0.1 | ¦ Flame Retardant FR(17) ¦ RoHS Compliant | Prelaunch | Asia Pacific |  | >PBT+GF-FR< |  |  | PreLaunch | 5
ZiLITE™ 30% GF PBT Orange | 730C3021 |  | 10 | 30 | 1.48 | 1.52 | 28 | 32 | 0.05 | 90 | 110 | 5 | 9 | 4000 | 6000 | 140 | 160 | 60 | - | - | - | - | - | 195 | 205 | - | - | - | - | - | Rev. No. 01 | Orange | 0.4 | 1 | - | 225 ± 2 | - | - | - | - | - | - | - | - | 80 - 100 | 2026-04-02 | 220 - 230 | 230 - 240 | 240 - 250 | 250 - 270 | 70 - 90 | 250°C/2.16kg | 0.4 | 5 mm/min | 5 mm/min | 5 mm/min | 2 mm/min | - | - | - | - | 67.8 | 40.63 | 65.51 | 8/13/2024 16:10:21 | < 1 | 67.9 | 40.73 | [23 empty] | 0.5 |  |  | 223 | 225 |  |  | Kingfa | N6GF30 iBlack | 1043 | 0.1 | ¦ RoHS Compliant | Prototype |  |  | >PBT+GF< |  |  | PreLaunch | 5
ZiLITE™ 30% GF PBT Grey | 730C3082 |  | 10 | 30 | 1.48 | 1.52 | 28 | 32 | 0.05 | 90 | 110 | 5 | 9 | 4000 | 6000 | 140 | 160 | 60 | - | - | - | - | - | 195 | 205 | - | - | - | - | - | Rev. No. 01 | Grey | 0.4 | 1 | - | 225 ± 2 | - | - | - | - | - | - | - | - | 80 - 100 | 2026-04-02 | 220 - 230 | 230 - 240 | 240 - 250 | 250 - 270 | 70 - 90 | 250°C/2.16kg | 0.4 | 5 mm/min | 5 mm/min | 5 mm/min | 2 mm/min | - | - | - | - | 69.9 | -1.57 | -3.48 | 8/13/2024 16:13:28 | < 1 | 70 | -1.67 | [23 empty] | 0.5 |  |  | 223 | 225 |  |  | DSM | KMV154 | 1044 | 0.1 | ¦ RoHS Compliant | Prototype |  |  | >PBT+GF< |  |  | PreLaunch | 5
ZiLITE™ 30% GF PBT White | 730C3093 |  | 10 | 20 | 1.48 | 1.52 | 28 | 32 | 0.05 | 110 | 130 | 4 | 8 | 4500 | 6500 | 160 | 180 | 100 |  |  |  | - | 3.2 | 200 | 210 | [5 empty] | Rev. No. 01 | White | 0.4 | 0.25 | - | 225 ± 2 | - | - | - | - | - | - | - | - | 80 - 100 | 2026-04-02 | 220 - 230 | 230 - 240 | 240 - 250 | 250 - 260 | 70 - 90 | 250°C/2.16kg | 0.8 | 5 mm/min | 5 mm/min | 5 mm/min | 2 mm/min | [7 empty] | 8/29/2024 1:07:06 | [26 empty] | 0.5 |  |  | 223 | 225 |  |  | COSETERO | K373 | 1045 | 0.1 | ¦ RoHS Compliant | Commercial | Asia Pacific ¦ Europe ¦ South America ¦ Africa & Middle East |  | >PBT+GF< |  |  | Production | 5
ZiLITE™ 20% GF FR PBT White | 730C2095F |  | 10 | 30 | 1.5 | 1.54 | 18 | 22 | 0.05 | 65 | 85 | 6 | 10 | 3000 | 5000 | 130 | 150 | 50 | - | - | - | V0 | 3.2 | 170 | 180 | 960 | 3.2 | - | - | - | Rev. No. 01 | White | 0.4 | 1 | - | 225 ± 2 | - | - | - | - | - | - | - | - | 80 - 100 | 2026-04-02 | 220 - 230 | 230 - 240 | 240 - 250 | 250 - 260 | 60 - 90 | 250°C/2.16kg | 0.8 | 5 mm/min | 5 mm/min | 5 mm/min | 2 mm/min | V2 | V0 | 960 | 960 |  |  |  | 8/29/2024 16:17:21 | [26 empty] | 0.5 |  | 3 | 223 | 225 |  |  | Ester | STARFLAM RF00722 | 1046 | 0.1 | ¦ Flame Retardant FR(17) ¦ RoHS Compliant | Prelaunch | Asia Pacific |  | >PBT+GF-FR< |  |  | PreLaunch | 5
CiLON™ 37% GF FR PA6 Grey | 710C3087F |  | 5 | 15 | 1.38 | 1.42 | 35 | 39 | 0.1 | 130 | 150 | 5 | 9 | 5000 | 7000 | 220 | 240 | 100 | - | - | - | V0 | 3.2 | 205 | 215 | 825 | 3.2 |  |  |  | Rev. No. 01 | Grey | 0.3 | 1 | - | 225 ± 2 | - | - | - | - | - | - | - | - | 80 - 100 | 2026-04-02 | 220 - 230 | 230 - 240 | 240 - 250 | 260 - 280 | 70 - 90 | 275°C/2.16kg | 0.8 | 5 mm/min | 5 mm/min | 5 mm/min | 2 mm/min | V2 | V0 | 960 | 825 |  |  |  | 8/30/2024 10:56:17 | [26 empty] | 0.5 |  |  | 223 | 225 |  |  | Kingfa | ECOMID A D13 B/Y GY 7002/2 A1A1399 | 1047 | 0.1 | ¦ Flame Retardant FR(40) ¦ RoHS Compliant | Prelaunch | Asia Pacific |  | >PA6+GF-FR< |  |  | PreLaunch | 5
CiLON™ 50% GF FR PA6 Black | 710C5001F |  | 5 | 15 | 1.56 | 1.6 | 48 | 52 | 0.1 | 110 | 140 | 5 | 9 | 6000 | 7000 | 200 | 240 | 80 | - | - |  | V0 | 3.2 | 210 | 230 | 825 | 3.2 | - | - | - | Rev. No. 01 | Black | 0.2 | 1 | - | 220 ± 2 | - | - | - | - | - | - | - | - | 80 - 100 | 2026-04-02 | 220 - 230 | 230 - 240 | 240 - 250 | 260 - 280 | 70 - 90 | 275°C/2.16kg | 0.5 | 5 mm/min | 5 mm/min | 5 mm/min | 2 mm/min | V2 | V0 | 960 | 825 |  |  |  | 2024-03-09 16:33 | [26 empty] | 0.5 |  |  | 218 | 220 |  |  | DSM | M28RC | 1048 | 0.1 | ¦ Flame Retardant FR(52) ¦ RoHS Compliant | Commercial | Asia Pacific ¦ Europe ¦ South America ¦ Africa & Middle East |  | >PA6+MF-FR< |  |  | PreLaunch | 5
CiLON™ 35% GF PA6 Heat Stabilized Black | 710C3003HS |  | 10 | 30 | 1.38 | 1.42 | 33 | 37 | 0.1 | 150 | 180 | 5 | 9 | 6000 | 10000 | 260 | 280 | 140 | - | - | 160 | - | - | 205 | 215 | 650 | 3.2 | - | - | - | Rev. No. 02 | Black | 0.3 | 1 | - | 220 ± 2 | - | - | - | - | - | - | - | - | 80 - 100 | 2026-04-02 | 220 - 230 | 230 - 240 | 240 - 250 | 260 - 280 | 70 - 90 | 275°C/2.16kg | 0.5 | 5 mm/min | 5 mm/min | 5 mm/min | 2 mm/min | - | - | 600 | 650 |  |  |  | 2024-04-09 16:34 | [26 empty] | 0.5 |  | 3 | 218 | 220 |  |  | COSETERO | DPNYL GF NG 312 NATURAL | 1049 | 0.1 | ¦ Heat Stabilized ¦ RoHS Compliant | Prelaunch | Asia Pacific | ¦ Heat Stabilizer | >PA6+GF-HS< | 9500 | 10000 | PreLaunch | 2
CiLON™ 50% GF PA6 Heat Stabilized Black | 710C5001HS |  | 10 | 20 | 1.5 | 1.54 | 48 | 52 | 0.1 | 150 | 180 | 6 | 10 | 8000 | 12000 | 260 | 300 | 150 | - | - | - | - | 3.2 | 210 | 220 | 600 | 3.2 | - | - | - | Rev. No. 01 | Black | 0.2 | 1 |  | 220 ± 2 |  | - | - | - | - | - | - | - | 80 - 100 | 2026-04-02 | 220 - 230 | 240 - 250 | 250 - 260 | 270 - 290 | 70 - 90 | 275°C/2.16kg | 0.2 | 5 mm/min | 5 mm/min | 5 mm/min | 2 mm/min | - | - | 600 | 600 |  |  |  | 2024-04-09 16:35 | [26 empty] | 0.5 |  | 3 | 218 | 220 |  |  | Ester | N6GF30 iBlack | 1050 | 0.1 | ¦ Heat Stabilized ¦ RoHS Compliant | Prelaunch | Asia Pacific | ¦ Heat Stabilizer | >PA6+GF-HS< |  |  | PreLaunch | 5
CiLON™ UF FR PA66 RAL 7035 Grey | 720C0081F |  | 25 | 45 | 1.14 | 1.18 | 2 | 6 | 0.1 | 60 | 70 | 6 | 10 | 2000 | 4000 | 110 | 130 | 50 | - | - | - | V0 | 3.2 | 65 | 75 | 960 | 3.2 | - | - | - | Rev. No. 01 | RAL7035 Grey | 1.8 | 1 | - | 260 ± 5 | - | - | - | 600 | - | - | - | - | 80 - 100 | 2026-04-02 | 250 - 260 | 270 - 280 | 280 - 290 | 290 - 310 | 80 - 110 | 275°C/2.16kg | 2.3 | 5 mm/min | 5 mm/min | 5 mm/min | 2 mm/min | V0 | V0 | 960 | 960 | - | - | - | 2024-07-09 14:13 | [26 empty] | 0.5 |  | 3 | 255 | 260 |  |  | Kingfa | KMV155 | 1051 | 0.1 | ¦ Flame Retardant FR(40) | Prelaunch | Asia Pacific | ¦ Flame Retardant FR(40) | >PA66-FR< |  |  | PreLaunch | 5
CiLON™ 50% GF FR PA66 Black | 720C5001F |  | 3 | 13 | 1.54 | 1.58 | 48 | 52 | 0.1 | 150 | 170 | 5 | 9 | 10000 | 14000 | 270 | 300 | 100 | - | - | - | V0 | 3.2 | 240 | 250 | 825 | 3.2 | - | - | - | Rev. No. 01 | Black | 0.2 | 1 |  | 260 ± 3 | - | - | - | - | - | - | - | - | 80 - 100 | 2026-04-02 | 250 - 260 | 270 - 280 | 280 - 290 | 290 - 310 | 80 - 110 | 275°C/2.16kg | 0.5 | 5 mm/min | 5 mm/min | 5 mm/min | 2 mm/min | V2 | V0 | 825 | 825 | - | - | - | 9/13/2024 12:23:12 | - | - | - | [7 empty] | - | - | - | - | - | - | - | - | - | - | - | - | - | - | - | - | 0.5 |  | 3 | 257 | 260 |  |  | DSM | K374 | 1052 | 0.1 | ¦ Flame Retardant FR(40) ¦ RoHS Compliant | Prototype |  |  | >PA66+GF< |  |  | PreLaunch | 5
CiLON™ 30% GF FR PA66 Black | 720C3003F |  | 5 | 15 | 1.36 | 1.4 | 28 | 32 | 0.1 | 135 | 155 | 3 | 7 | 5000 | 9000 | 215 | 235 | 100 | - | - | - | V0 | 3.2 | 225 | 245 | 960 | 3.2 | - | - | - | Rev. No. 01 | Black | 0.3 | 1 | - | 260 ± 3 | - | - | - | > 550 | - | - | 1000000000000000 | 10000000000000 | 80 - 100 | 2026-04-02 | 250 - 260 | 270 - 280 | 280 - 290 | 290 - 310 | 80 - 110 | 275°C/2.16kg | 0.3 | 5 mm/min | 5 mm/min | 5 mm/min | 2 mm/min | V2 | V0 | 825 | 825 |  |  |  | 9/19/2024 16:43:21 | [26 empty] | 0.5 |  | 3 | 257 | 260 |  |  | COSETERO | STARFLAM RF00723 | 1053 | 0.1 | ¦ Flame Retardant FR(52) ¦ RoHS Compliant | Prelaunch | Asia Pacific |  | >PA66+GF-FR< |  |  | PreLaunch | 2
CiLON™ 10% GF PA6 Natural | 710C1032 |  | 10 | 30 | 1.17 | 1.21 | 8 | 12 | 0.1 | 80 | 100 | 6 | 10 | 2500 | 3500 | 150 | 170 | 60 | - | - | - | - | 3.2 | 170 | 180 | - | - | - | - | - | Rev. No. 01 | Natural | 0.8 | 1 | - | 220 ± 2 | - | - | - | - | - | - | - | - | 80 - 100 | 2026-04-02 | 220 - 230 | 230 - 240 | 240 - 250 | 260 - 280 | 60 - 90 | 275°C/2.16kg | 1 | 5 mm/min | 5 mm/min | 5 mm/min | 2 mm/min | - | - | - | - | - | - |  | 9/21/2024 15:13:32 | [26 empty] | 0.5 |  | 3 | 218 | 220 |  |  | Ester | ECOMID A D13 B/Y GY 7002/2 A1A1400 | 1054 | 0.1 | ¦ RoHS Compliant | Prototype |  |  | >PA6+GF< |  |  | PreLaunch | 2
CiLON™ 30% GF FR PA6 Pantone 286C Dark Blue | 710C3061F |  | 10 | 30 | 1.32 | 1.36 | 28 | 32 | 0.1 | 110 | 130 | 6 | 10 | 4000 | 6000 | 160 | 180 | 60 | - | - | - | V2 | 3.2 | 200 | 210 | 960 | 3.2 | - | - | - | Rev. No. 01 | 286C Dark Blue | 0.3 | 1 | - | 220 ± 2 | - | - | - | - | - | - | - | - | 80 - 100 | 2026-04-02 | 220 - 230 | 230 - 240 | 240 - 250 | 260 - 280 | 70 - 90 | 275°C/2.16kg | 0.8 | 5 mm/min | 5 mm/min | 5 mm/min | 2 mm/min | V2 | V2 | 960 | 960 |  |  |  | 9/26/2024 18:18:16 | [26 empty] | 0.5 |  |  | 218 | 220 |  |  | Kingfa | M28RC | 1055 | 0.1 | ¦ Flame Retardant ¦ RoHS Compliant | Prototype |  | ¦ Flame Retardant | >PA6+GF-FR< |  |  | PreLaunch | 5
ZiLITE™ 35% GF PET Natural | 740C3033 |  | 5 | 15 | 1.56 | 1.6 | 33 | 37 | 0.2 | 170 | 190 | 3 | 4 | 5500 | 7500 | 240 | 280 | 120 | - | - |  | HB | 3.2 | 225 | 235 | HB | 3.2 | - | - | - | Rev. No. 01 | Natural | 0.4 | 0.25 | - | 255 ± 3 | - | - | - | 250 | - | - | - | - | 80 - 100 | 2026-04-02 | 220 - 240 | 240 - 260 | 250 - 270 | 270 - 300 | 70 - 90 | 275 °C/2.16kg | 0.8 | 5 mm/min | 5 mm/min | 5 mm/min | 2 mm/min | - | - | - | - |  |  |  | 9/28/2024 12:27:32 | [26 empty] | 0.5 |  |  | 252 | 255 |  |  | DSM | DPNYL GF NG 312 NATURAL | 1056 | 0.1 | ¦ RoHS Compliant | Prelaunch | Asia Pacific |  | >PET+GF< |  |  | PreLaunch | 2
CiLON™ 30% GF FR PA6 RAL3000 Red | 710C3021F |  | 10 | 30 | 1.4 | 1.44 | 28 | 32 | 0.1 | 110 | 130 | 5 | 9 | 5000 | 7000 | 200 | 230 | 80 | - | - | - | V0 | 3.2 | 200 | 210 | - | - | - | - | - | Rev. No. 01 | RAL3000 Red | 0.3 | 1 | - | 220 ± 2 | - | - | - | - | - | - | - | - | 80 - 100 | 2026-04-02 | 220 - 230 | 230 - 240 | 240 - 250 | 260 - 280 | 70 - 90 | 275°C/2.16kg | 0.8 | 5 mm/min | 5 mm/min | 5 mm/min | 2 mm/min | V0 | V0 | - | - |  |  |  | 2024-04-10 17:39 | [26 empty] | 0.5 |  |  | 218 | 220 |  |  | COSETERO | N6GF30 iBlack | 1057 | 0.1 | ¦ Flame Retardant FR(17) ¦ RoHS Compliant | Prelaunch | Asia Pacific | ¦ Flame Retardant FR(17) | >PA6+GF-FR< |  |  | PreLaunch | 5
CiLON™ 15% GF PA6 Jet Black | 710C1001J |  | 20 | 40 | 1.18 | 1.22 | 13 | 17 | 0.1 | 100 | 120 | 4 | 8 | 2900 | 3300 | 150 | 170 | 60 |  |  |  | - | - | 175 | 185 | - | - | - | - | - | Rev. No. 01 | Black | 0.6 | 1 | - | 220 ± 2 | - | - | - | - | - | - | - | - | 80 - 100 | 2026-04-02 | 220 - 230 | 230 - 240 | 240 - 250 | 260 - 280 | 70 - 90 | 275°C/2.16kg | 0.8 | 5 mm/min | 5 mm/min | 5 mm/min | 2 mm/min | - | - | - | - |  |  |  | 2024-04-10 17:31 | [26 empty] | 0.5 | 0.5 | 3 | 218 | 220 |  |  | Ester | KMV156 | 1058 | 0.1 | ¦ RoHS Compliant | Prelaunch | Asia Pacific |  | >PA6+GF< |  |  | PreLaunch | 2
CiLON™ 30% GF PA6 Jet Black | 710C3001J |  | 10 | 30 | 1.32 | 1.36 | 28 | 32 | 0.1 | 150 | 170 | 4 | 8 | 5000 | 8000 | 230 | 250 | 100 | - | - | - | - | - | 200 | 210 | - | - | - | - | - | Rev. No. 01 | Black | 0.3 | 1 | - | 220 ± 2 | - | - | - | - | - | - | - | - | 80 - 100 | 2026-04-02 | 220 - 230 | 230 - 240 | 240 - 250 | 260 - 280 | 70 - 90 | 275°C/2.16kg | 0.8 | 5 mm/min | 5 mm/min | 5 mm/min | 2 mm/min | - | - | - | - |  |  |  | 2024-04-10 17:44 | [26 empty] | 0.5 |  | 3 | 218 | 220 |  |  | Kingfa | K375 | 1059 | 0.1 | ¦ RoHS Compliant | Prelaunch | Asia Pacific |  | >PA6+GF< |  |  | PreLaunch | 2
ZiLITE™ 30% GF FR PBT RAL 1018 Yellow | 730C3041F |  | 10 | 30 | 1.62 | 1.66 | 28 | 32 | 0.05 | 100 | 120 | 4 | 8 | 4000 | 6000 | 160 | 180 | 60 | - | - | - | V0 | 0.8 | 200 | 210 | 960 | 3.2 | - | - | - | Rev. No. 01 | Yellow | 0.3 | 0.25 | - | 225 ± 2 | 215 ± 5 | - | > 1.10E-04 |  |  |  | > 1.00E+15 | > 1.00E+12 | 80 - 100 | 2026-04-02 | 220 - 230 | 230 - 240 | 240 - 250 | 250 - 260 | 70 - 90 | 250°C/2.16kg | 0.8 | 5 mm/min | 5 mm/min | 5 mm/min | 2 mm/min | V0 | V0 | 960 | 960 |  |  |  | 10/15/2024 16:55:28 | [26 empty] | 0.5 |  | 3 | 223 | 225 |  |  | DSM | STARFLAM RF00724 | 1060 | 0.1 | ¦ Flame Retardant FR(17) | Prototype |  | ¦ Flame Retardant FR(17) | >PBT+GF-FR< |  |  | PreLaunch | 5
PiCAN™ Unfilled PC/ABS Alloy Natural | 760C6031UV |  | 7 | 13 | 1.13 | 1.15 |  | 2 | 0.2 | 48 | 58 | 5 | 9 | 1900 | 2300 | 75 | 85 | 500 | - | - | - | - | 3.2 | 110 | 120 | - | - | - | - | - | Rev. No. 00 | Natural | 0.7 | 1 |  | - | - | - | - | - | - | - | - | - | 80 - 100 | 2026-04-02 | 200 - 210 | 220 - 230 | 235 - 245 | 250 - 260 | 60 - 80 | 260°C/5kg | 1.2 | 5 mm/min | 5 mm/min | 5 mm/min | 2 mm/min | - | - | - | - |  |  |  | 10/16/2024 18:09:32 | [26 empty] | 0.5 |  | 3 |  |  |  |  | COSETERO | ECOMID A D13 B/Y GY 7002/2 A1A1401 | 1061 | 0.1 | ¦ UV Stabilized ¦ RoHS Compliant | Prototype |  | ¦ UV Stabilizers | >PC< |  |  | PreLaunch | 2
CiLON™ Unfilled PA6 Heat Stabilized Black | 710C0001HS |  | 20 | 40 | 1.12 | 1.14 | 0 | 2 | 0.1 | 50 | 60 | 6 | 10 | 1800 | 2800 | 75 | 85 | 50 | - | - | - | - | - | 65 | 75 | - | - | - | - | - | Rev. No. 01 | Black | 1.5 | 1 | - | 220 ± 2 | - | - | - | - | - | - | - | - | 80 - 100 | 2026-04-02 | 250 - 260 | 270 - 280 | 280 - 290 | 290 - 310 | 80 - 110 | 275°C/2.16kg | 2.2 | 5 mm/min | 5 mm/min | 5 mm/min | 2 mm/min | - | [6 empty] | 10/17/2024 16:59:12 | [26 empty] | 0.5 |  | 3 | 218 | 220 |  |  | Ester | M28RC | 1062 | 0.1 | ¦ Heat Stabilized ¦ RoHS Compliant | Prelaunch | Asia Pacific | ¦ Heat Stabilizer | >PA6-HS< |  |  | PreLaunch | 2
CiLON™ 30% GF PA6 HFHS White | 710C3091HFHS |  | 65 | 72 | 1.34 | 1.38 | 28 | 32 | 0.1 | 140 | 160 | 4 | 7 | 6000 | 8000 | 240 | 260 | 100 | - | - | - | - | 3.2 | 200 | 210 | - | - | - | - | - | Rev. No. 01 | White | 0.3 | 1 | - | 220 ± 2 | 215 | - | - | - | - | - | - | - | 80 - 100 | 2026-04-02 | 230 - 240 | 240 - 250 | 250 - 260 | 260 - 280 | 60 - 80 | 275°C/5kg | 0.8 | 5 mm/min | 5 mm/min | 5 mm/min | 2 mm/min | - | - | [5 empty] | 10/17/2024 17:36:28 | [26 empty] | 0.5 |  |  | 218 | 220 |  |  | Kingfa | DPNYL GF NG 312 NATURAL | 1063 | 0.1 | ¦ Heat Stabilized ¦ High Flow ¦ RoHS Compliant | Prelaunch | Asia Pacific | ¦ Heat Stabilizer | >PA6+GF-HS< |  |  | PreLaunch | 5
CiLON™ 14% GF PA66 Natural | 720C1032 |  | 5 | 10 | 1.24 | 1.26 | 12 | 16 | 0.1 | 120 | 140 | 4 | 8 | 3000 | 5000 | 210 | 230 | 70 | - | - | - | - | 3.2 | 195 | 205 | - | - | - | - | - | Rev. No. 01 | Natural | 0.5 | 1 | - | 260 ± 3 | - | - | - | - | - | - | - | - | 80 - 100 | 2026-04-02 | 250 - 260 | 270 - 280 | 280 - 290 | 290 - 310 | 80 - 110 | 275°C/2.16kg | 1 | 5 mm/min | 5 mm/min | 5 mm/min | 2 mm/min | - | - | - | - | - | - | - | 10/24/2024 12:06:15 | - | - | - | [23 empty] | 0.5 |  |  | 257 | 260 |  |  | DSM | N6GF30 iBlack | 1064 | 0.1 | ¦ RoHS Compliant | Prototype |  |  | >PA66+GF< |  |  | PreLaunch | 2
CiLON™ 15% MF + 10% GF FR PA6 MCB RAL7035 Grey | 710C2383F10 |  | 20 | 30 | 1.34 | 1.38 | 23 | 27 | 0.1 | 60 | 80 | 2 | 8 | 3000 | 4000 | 90 | 120 | 30 | - | - | - | V2 | 3.2 | 150 |  | 960 | 3.2 | - | - | - | Rev. No. 01 | RAL 7035 Grey | 0.7 | 1 | - | 220 ± 2 | 195 | - | - | 600 | 20 | - | 100000000000000 | 1000000000000 | 80 - 100 | 2026-04-02 | 220 - 230 | 230 - 240 | 240 - 250 | 260 - 280 | 60 - 90 | 275°C/2.16kg | 0.8 | 5 mm/min | 5 mm/min | 5 mm/min | 2 mm/min | - | V2 | 960 | 960 | 80 | -0.95 | 0.8 | 2024-11-11 | 80.7 | -0.55 | 1.2 |  | Yes | Yes | No |  |  |  | - | - | - | - | - | - | Yes | - | - | - | - | - | - | - | - | - | 0.5 |  | 3 | 218 | 220 |  |  | COSETERO | KMV157 | 1065 | 0.1 | ¦ Flame Retardant FR(30) ¦ REACH Compliant | Commercial | Asia Pacific ¦ Europe ¦ South America ¦ Africa & Middle East | ¦ Flame Retardant FR(30) | >PA6+GF+MF-FR< |  |  | PreLaunch | 5
CiLON™ 15% MF HS IM PA66 Black | 720C1101HSIM |  | 8 | 18 | 1.2 | 1.24 | 14 | 18 | 0.1 | 50 | 60 | 10 | 14 | 2500 | 4500 | 70 | 80 | 70 | - | - | - | HB | 3.2 | 180 | 190 | - | - | - | - | - | DD01 | Black | 1 | 1 | - | 260 ± 5 | 230 | - | - | - | - | - | - | - | 80 - 100 | 2026-04-02 | 250 - 260 | 270 - 280 | 280 - 290 | 290 - 310 | 80 - 110 | 275°C/2.16kg | 1 | 5 mm/min | 5 mm/min | 5 mm/min | 2 mm/min | - | - | - | - | - | - | - | 2024-12-11 12:52 | - | - | - | [7 empty] | - | - | - | - | - | - | - | - | - | - | - | - | - | - | - | - | 0.5 |  | 3 | 255 | 260 |  |  | Ester | K376 | 1066 | 0.1 | ¦ Heat Stabilized ¦ Impact Modified ¦ RoHS Compliant | Prototype |  | ¦ Heat Stabilizer ¦ Impact Modifier | >PA66+GF+MF-HS< |  |  | PreLaunch | 2
ZiLITE™ 10% MF PBT + PC Black | 740C1101 |  | 6 | 10 | 1.21 | 1.26 | 8 | 12 | 0.2 | 40 | 60 | 8 | 10 | 3000 | 5000 | 90 | 110 | 150 | - | - | - | - | - | 90 | 100 | - | - | - | - | - | DD | Black | 0.9 | 1 | - | 220 ± 5 | - | - | - | - | - | - | - | - | 80 - 100 | 2026-04-02 | 220 - 230 | 230 - 240 | 240 - 250 | 250 - 270 | 70 - 90 | 250°C/5kg | 1.8 | 5 mm/min | 5 mm/min | 5 mm/min | 2 mm/min | - | - | - | - | - | - | - | 2024-12-11 15:14 | - | - | - | [7 empty] | - | - | - | - | - | - | - | - | - | - | - | - | - | - | - | - | 0.5 |  | 3 | 215 | 220 |  |  | Kingfa | STARFLAM RF00725 | 1067 | 0.1 | ¦ RoHS Compliant | Commercial | Asia Pacific ¦ Europe ¦ South America ¦ Africa & Middle East |  | >PBT+PC+GF< |  |  | PreLaunch | 2
ReViveX ® 30% GF FR PBT Black | 732C3001F |  | 15 | 30 | 1.6 | 1.64 | 28 | 32 | 0.2 | 90 | 110 | 6 | 8 | 4500 | 6500 | 140 | 160 | 60 | - | - | - | V0 | 3.2 | 190 | 200 | 960 | 3.2 | - | - | - | DD | Black | 0.4 | 0.25 | - | 225 ± 2 | 210 ± 5 | - | - | - | - | - | - | - | 80 - 100 | 2026-04-02 | 220 - 230 | 230 - 240 | 240 - 250 | 250 - 270 | 70 - 90 | 250°C/2.16kg | 0.8 | 5 mm/min | 5 mm/min | 5 mm/min | 2 mm/min | V0 | V0 | 825 | 960 | - | - | - | 2024-12-11 18:02 | - | - | - | [7 empty] | - | 20 | - | - | - | - | - | - | - | - | - | - | - | - | - | - | 0.5 |  |  | 223 | 225 |  |  | DSM | ECOMID A D13 B/Y GY 7002/2 A1A1402 | 1068 | 0.1 | ¦ Flame Retardant ¦ RoHS Compliant | Prototype |  | ¦ Flame Retardant | >PBT+GF-FR< |  |  | PreLaunch | 2
CiLON™30% GF PA6 Natural | 710C3036 |  | 3 | 9 | 1.32 | 1.36 | 28 | 32 | 0.1 | 140 | 160 | 3 | 7 | 5500 | 7500 | 200 | 230 | 140 | - | - | - | - | - | 205 | 215 | - | - | - | - | - | DD02 | Natural | 0.3 | 1 | - | 220 ± 2 | - | - | - | - | - | - | - | - | 80 - 100 | 2026-04-02 | 220 - 230 | 230 - 240 | 240 - 250 | 260 - 280 | 70 - 90 | 275°C/2.16kg | 0.8 | 5 mm/min | 5 mm/min | 5 mm/min | 2 mm/min | - | - | - | - | - | - | - | 11/18/2024 16:50:35 | - | - | - | [7 empty] | - | - | - | - | - | - | - | - | - | - | - | - | - | - | - | - | 0.5 |  | 3 | 218 | 220 |  |  | COSETERO | M28RC | 1069 | 0.1 | ¦ RoHS Compliant | Commercial | Asia Pacific ¦ Europe ¦ South America ¦ Africa & Middle East |  | >PA6+GF< |  |  | Production | 2
PiCAN™ UF FR PC RAL7015 Grey | 750C0082F |  | 10 | 18 | 1.18 | 1.22 |  | 1 | 0.2 | 55 | 65 | 6 | 10 | 1500 | 3500 | 80 | 100 | 500 |  |  |  | 5VA | 3.2 | 120 | 130 | 960 | 3.2 |  |  |  | DD | RAL7015 Grey | 0.7 | 0.5 | - | - | 130 ± 5 | - | - | - | - | - | 1000000000000000 | 1000000000000000 | 80 - 120 | 2026-04-02 | 240 - 260 | 250 - 270 | 260 - 280 | 270 - 300 | 70 - 100 | 300°C/1.2kg | 0.7 | 5 mm/min | 5 mm/min | 5 mm/min | 2 mm/min | 5VA | 5VA | 825 | 825 | - | - | - | 11/20/2024 17:55:41 | - | - | - | [7 empty] | - | - | - | - | - | - | - | - | - | - | - | - | - | - | - | - | 0.5 | [6 empty] | Ester | DPNYL GF NG 312 NATURAL | 1070 | 0.1 | ¦ Flame Retardant FR(17) ¦ RoHS Compliant | Prototype |  |  | >PC-FR< |  |  | PreLaunch | 5
CiLON™30% GF PA6 halogen free FR Black | 710C3001F1 |  | 10 | 30 | 1.4 | 1.44 | 28 | 32 | 0.1 | 110 | 130 | 6 | 10 | 5000 | 7000 | 210 | 230 | 100 |  |  |  | V0 | 3.2 | 200 | 210 | 960 | 3.2 |  |  |  | DD01 | Black | 0.3 | 1 |  | 220 ± 2 | [8 empty] | 80 - 100 | 2026-04-02 | 220 - 230 | 240 - 250 | 245 - 255 | 260 - 280 | 70 - 90 | 275°C/2.16kg | 0.8 | 5 mm/min | 5 mm/min | 5 mm/min | 2 mm/min | V2 | V0 | 825 | 960 | - | - | - | 11/21/2024 12:18:28 | - | - | - | [7 empty] | - | - | - | - | - | - | - | - | - | - | - | - | - | - | - | - | 0.5 |  | 3 | 218 | 220 |  |  | Kingfa | N6GF30 iBlack | 1071 | 0.1 | ¦ Flame Retardant FR(52) ¦ Halogen Free ¦ RoHS Compliant | Prototype |  |  | >PA6+GF-FR< |  |  | PreLaunch | 2
ZiLITE™ 15% GF FR PBT Grey | 730C1082F |  | 20 | 30 | 1.44 | 1.49 | 13 | 17 | 0.05 | 60 | 80 | 5 | 9 | 3000 | 5000 | 90 | 110 | 50 | - | - | - | V0 | 3.2 | 160 | 170 | - | - | 5 | 9 | - | DD01 | Grey | 0.7 | 1 | - | 225 ± 2 | - | - | - | - | - | - | - | - | 80 - 100 | 2026-04-02 | 220 - 230 | 230 - 240 | 240 - 250 | 250 - 260 | 70 - 90 | 250°C/2.16kg | 0.8 | 5 mm/min | 5 mm/min | 5 mm/min | 2 mm/min | V0 | V0 | 960 | 960 |  |  |  | 11/22/2024 15:55:12 | [26 empty] | 0.5 |  |  | 223 | 225 |  |  | DSM | KMV158 | 1072 | 0.1 | ¦ Flame Retardant ¦ RoHS Compliant | Prototype |  | ¦ Flame Retardant | >PBT+GF-FR< |  |  | PreLaunch | 5
ZiLITE™ 15% GF FR PBT Black | 730C1002F |  | 20 | 30 | 1.44 | 1.49 | 13 | 17 | 0.05 | 60 | 80 | 5 | 9 | 3000 | 5000 | 90 | 110 | 50 | - | - | - | V0 | 3.2 | 160 | 170 | - | - | 5 | 9 | - | DD01 | Black | 0.7 | 1 | - | 225 ± 2 | - | - | - | - | - | - | - | - | 80 - 100 | 2026-04-02 | 220 - 230 | 230 - 240 | 240 - 250 | 250 - 260 | 70 - 90 | 250°C/2.16kg | 0.8 | 5 mm/min | 5 mm/min | 5 mm/min | 2 mm/min | V0 | V0 | 960 | 960 |  |  |  | 11/22/2024 15:58:25 | [26 empty] | 0.5 |  |  | 223 | 225 |  |  | COSETERO | K377 | 1073 | 0.1 | ¦ Flame Retardant ¦ RoHS Compliant | Prototype |  | ¦ Flame Retardant | >PBT+GF-FR< |  |  | PreLaunch | 2
CiLON™50% GF Halogen Free FR PA6 Natural | 710C5031F1 |  | 5 | 15 | 1.56 | 1.6 | 48 | 52 | 0.1 | 120 | 140 | 5 | 9 | 6000 | 8000 | 220 | 260 | 100 |  |  |  | V0 | 3.2 | 210 | 230 | - | - | - | - | - | DD01 | Natural | 0.2 | 1 |  | 220 ± 2 | - | - | - | - | - | - | - | - | 80 - 100 | 2026-04-02 | 220 - 230 | 230 - 240 | 240 - 250 | 260 - 280 | 70 - 90 | 275°C/2.16kg | 0.5 | 5 mm/min | 5 mm/min | 5 mm/min | 2 mm/min | V2 | V0 | 825 | 960 |  |  |  | 11/22/2024 17:58:25 | [26 empty] | 0.5 |  | 3 | 218 | 220 |  |  | Ester | STARFLAM RF00726 | 1074 | 0.1 | ¦ Flame Retardant FR(40) ¦ Halogen Free ¦ RoHS Compliant | Prototype |  |  | >PA6+GF-FR< |  |  | PreLaunch | 2
CiLON™50% GF PA6 halogen free FR Black | 710C5001F1 |  | 5 | 15 | 1.56 | 1.6 | 48 | 52 | 0.1 | 110 | 130 | 5 | 9 | 6000 | 8000 | 200 | 240 | 80 | - | - |  | V0 | 3.2 | 210 | 230 | - | - | - | - | - | DD01 | Black | 0.2 | 1 | - | 220 ± 2 | - | - | - | - | - | - | - | - | 80 - 100 | 2026-04-02 | 220 - 230 | 230 - 240 | 240 - 250 | 260 - 280 | 70 - 90 | 275°C/2.16kg | 0.5 | 5 mm/min | 5 mm/min | 5 mm/min | 2 mm/min | V2 | V0 | 825 | 960 |  |  |  | 11/25/2024 14:43:32 | [26 empty] | 0.5 |  |  | 218 | 220 |  |  | Kingfa | ECOMID A D13 B/Y GY 7002/2 A1A1403 | 1075 | 0.1 | ¦ Flame Retardant FR(52) ¦ Halogen Free ¦ RoHS Compliant | Prototype |  |  | >PA6+GF-FR< |  |  | PreLaunch | 2
CiLON™30% GF PA6 Heat Stabilized Impact Modifier Black | 710C3001HSIM |  | 10 | 20 | 1.32 | 1.36 | 28 | 32 | 0.1 | 140 | 160 | 6 | 10 | 6000 | 8000 | 230 | 250 | 150 | - | - | - | - | - | 200 | 210 | - | - | 3 | 7 |  | DD01 | Black | 0.3 | 3 | - | 220 ± 2 | - | - | - | - | - | - | - | - | 80 - 100 | 2026-04-02 | 220 - 230 | 230 - 240 | 240 - 250 | 250 - 270 | 60 - 70 | 275°C/2.16kg | 0.8 | 5 mm/min | 5 mm/min | 5 mm/min | 2 mm/min | - | - | - | - |  |  |  | 11/27/2024 17:37:15 | [26 empty] | 0.5 |  |  | 218 | 220 |  |  | DSM | M28RC | 1076 | 0.1 | ¦ Heat Stabilized ¦ Impact Modified ¦ RoHS Compliant | Prototype |  | ¦ Heat Stabilizer ¦ Impact Modifier | >PA6+GF-HS< |  |  | PreLaunch | 2
ReViveX ®25% GF FR PA66 Red Phosphorus Black | 722D2001F2-4 | Development | 10 | 20 | 1.36 | 1.4 | 33 | 37 | 0.2 | 122 | 148 | 2 | 4 | 7000 | 9500 | 186 | 206 | 70 | - | - | - | V0 | 3.2 | 225 | 235 | 960 | 3.2 | 4 | 8 | - | DD | Black | 0.5 | 3 | - | 255 ± 5 | 245 ± 5 | - | - | PLC1 | 24 ± 2 | - | - | - | 80-100 | 2026-04-02 | 275 - 285 | 275 - 285 | 270 - 285 | 275 - 285 | 60 - 90 | 275°C/2.16kg | 1 | 5 mm/min | 5 mm/min | 5 mm/min | 2 mm/min | V2 | V0 | 750 | 960 |  |  |  | 11/28/2024 17:04:28 | [11 empty] | 20 | [14 empty] | 0.5 |  |  | 250 | 255 |  |  | COSETERO | DPNYL GF NG 312 NATURAL | 1077 | 0.1 | ¦ Flame Retardant ¦ RoHS Compliant | Prototype |  | ¦ Flame Retardant | >PA66+GF-FR-UV< |  |  | PreLaunch | 2
PiCAN™ 10 % GF FR PC Black | 750C1002F |  | 5 | 15 | 1.25 | 1.29 | 8 | 12 | 0.2 | 65 | 85 | 4 | 8 | 2500 | 4500 | 100 | 120 | 80 | - | - | - | 5VA | 3.2 | 125 | 135 | - | - | 4 | 8 | - | DD | Black | 0.6 | 1 | - | - | - | - | - | - | - | - | - | - | 80-120 | 2026-04-02 | 240-260 | 250-270 | 260-280 | 270-300 | 70-100 | 300°C/1.2kg | 0.7 | 5 mm/min | 5 mm/min | 5 mm/min | 2 mm/min | V2 | V0 | 750 | 850 |  |  |  | 11/30/2024 14:53:16 | [26 empty] | 0.5 | [6 empty] | Ester | N6GF30 iBlack | 1078 | 0.1 | ¦ Flame Retardant ¦ RoHS Compliant | Prototype |  | ¦ Flame Retardant | >PC+GF-FR< |  |  | PreLaunch | 2
CiLON™UF PA6 Natural | 710C0031A | Repack Grade | 40 | 60 | 1.1 | 1.14 | 0 | 1 | 0.1 | 65 | 75 | 5 | 9 | 1800 | 2800 | 95 | 105 | 65 |  |  |  | V2 | - | 60 | 70 | 960 | 3.2 |  |  |  | Rev. No. 01 | Natural | 1 | 1 |  | 220 ± 2 | 180 | - |  | - | - | - | - | - | 80 - 100 | 2026-04-02 | 220 - 230 | 230 - 240 | 240 - 250 | 260 - 280 | 60 - 90 | 275°C/2.16kg | 1.2 | 5 mm/min | 5 mm/min | 5 mm/min | 2 mm/min | V2 | V2 | 960 | 960 | N/A | - | - | 2024-04-12 | - | - | - | [23 empty] | 0.5 |  | 3 | 218 | 220 |  |  | Kingfa | KMV159 | 1079 | 0.1 | ¦ RoHS Compliant | Commercial | Asia Pacific ¦ Europe ¦ South America ¦ Africa & Middle East |  | >PA6< |  |  | Production | 2
ZiLITE™ 30% GF PBT Laser Markable Black | 730D3001L | Development | 15 | 25 | 1.49 | 1.53 | 28 | 32 | 0.1 | 100 | 130 | 4 | 8 | 6000 | 9000 | 180 | 200 | 80 | - | - | - | - | 3.2 | 195 | 205 | - | - | - | - | - | DD01 | Black | 0.3 | 0.25 | - | 225 ± 2 | - | - | - | > 500 | - | - | - | - | 80 - 100 | 2026-04-02 | 220 - 230 | 230 - 240 | 240 - 250 | 250 - 260 | 70 - 90 | 250°C/2.16kg | 0.5 | 5 mm/min | 5 mm/min | 5 mm/min | 2 mm/min | - | - | - | - | 29.9 | -0.3 | -2.14 | 2024-04-12 | 32.7 | -0.18 | -1.7 | [23 empty] | 0.5 |  |  | 223 | 225 |  |  | DSM | K378 | 1080 | 0.1 | ¦ Laser Markable ¦ RoHS Compliant | Commercial | Asia Pacific ¦ Europe ¦ South America ¦ Africa & Middle East | ¦ Laser Marking Additive | >PBT+GF< |  |  | PreLaunch | 2
ZiLITE™ 30% GF PBT Natural | 730D3031 | Development | 10 | 20 | 1.48 | 1.52 | 28 | 32 | 0.1 | 115 | 130 | 3 | 7 | 6500 | 9500 | 180 | 200 | 110 | - | - | - | HB | - | 200 | 210 | 675 | 3.2 | 3 | 7 | - | DD01 | Natural | 0.25 | 0.25 | - | 225 ± 2 | 215 ± 5 | - | - | > 500 | - | - | - | - | 80 - 100 | 2026-04-02 | 220 - 230 | 240 - 250 | 250 - 260 | 260 - 270 | 70 - 90 | 250°C/2.16kg | 0.45 | 5 mm/min | 5 mm/min | 5 mm/min | 2 mm/min | HB | HB | 650 | 675 | 88.03 | -2.24 | 3.4 | 2024-04-12 | 89.3 | -1.04 | 4.6 | [23 empty] | 0.5 |  |  | 223 | 225 |  |  | COSETERO | STARFLAM RF00727 | 1081 | 0.1 | ¦ RoHS Compliant | Commercial | Asia Pacific ¦ Europe ¦ South America ¦ Africa & Middle East |  | >PBT+GF< | 9000 | 10000 | Production | 2
eCiLON™15% GF FR PA6 Black | 710C1001E | Development | 30 | 40 | 1.19 | 1.23 | 13 | 17 | 0.1 | 110 | 120 | 6 | 10 | 3500 | 4500 | 175 | 195 | 70 | - | - | - | - | - | 160 | 170 | - | - | - | - | - | Rev. No. 01 | Black | 0.5 | 1 | - | 220 ± 5 | - | - | - | - | - | - | - | - | 80 - 100 | 2026-04-02 | 220 - 230 | 230 - 240 | 240 - 250 | 260 - 280 | 70 - 90 | 275°C/2.16kg | 0.8 | 5 mm/min | 5 mm/min | 5 mm/min | 2 mm/min | [7 empty] | 2024-04-12 | [26 empty] | 0.5 |  | 3 | 215 | 220 |  |  | Ester | ECOMID A D13 B/Y GY 7002/2 A1A1404 | 1082 | 0.1 | ¦ RoHS Compliant | Prelaunch | Asia Pacific | ¦ Flame Retardant | >PA6+GF-FR< |  |  | PreLaunch | 2
eCiLON™15% GF FR PA6 Black | 711D1001F | Development | 15 | 25 | 1.27 | 1.32 | 15 | 19 | 0.2 | 95 | 115 | 4 | 8 | 4000 | 6500 | 140 | 170 | 65 | - | - | - | V2 | 3.2 | 165 | 175 | 960 | 3.2 | - | - | - | Rev. No. 03 | Black | 1 | 1 | - | 220 ± 2 | 200 | - | - | PLC2 | - | - | - |  | 80 - 100 | 2026-04-02 | 220 - 230 | 230 - 240 | 240 - 250 | 260 - 280 | 60 - 90 | 275°C/2.16kg | 1.2 | 5 mm/min | 5 mm/min | 5 mm/min | 2 mm/min | - | V2 | - | 960 | 27.5 | 0.2 | -0.2 | 2024-04-12 | 29.5 | 0.5 | 0.2 | [7 empty] | PIR/PCR | [15 empty] | 0.5 |  |  | 218 | 220 |  |  | Kingfa | M28RC | 1083 | 0.1 | ¦ Flame Retardant FR(52) | Commercial | Asia Pacific ¦ Europe ¦ South America ¦ Africa & Middle East |  | >PA6+GF-FR< |  |  | Production | 2
CiLON™ 30% GF FR PA6 Grey | 710D3086F | Development | 10 | 20 | 1.4 | 1.44 | 28 | 32 | 0.14 | 95 | 115 | 6 | 10 | 8000 | 11000 | 160 | 200 | 60 |  |  |  | V0 | 1.5 | 200 | 220 | [5 empty] | DD02 | Grey | 0.3 | 1 | - | 220 ± 1 |  | - | - | - | - | - | - | - | 80 - 100 | 2026-04-02 | 220 - 230 | 230 - 240 | 240 - 250 | 260 - 280 | 70 - 90 | 275°C/2.16kg | 0.8 | 5 mm/min | 5 mm/min | 5 mm/min | 2 mm/min | - | - | - | - | 79.8 | -1.03 | 0.91 | 2024-09-12 | 80.8 | -0.45 | 1.25 | [7 empty] | - | - | - | - | - | - | [10 empty] | 0.5 |  | 3 | 219 | 220 |  |  | DSM | DPNYL GF NG 312 NATURAL | 1084 | 0.1 | ¦ Flame Retardant FR(40) ¦ RoHS Compliant | Commercial | Asia Pacific ¦ Europe ¦ South America ¦ Africa & Middle East |  | >PA6+GF-FR< |  |  | Production | 5
eCiLON™15% GF PA6 Black | 711D1004 | Development | 20 | 40 | 1.2 | 1.24 | 15 | 18 | 0.2 | 90 | 120 | 4 | 10 | 4500 | 6500 | 120 | 180 | 60 | - | - | - | - | - | 170 | 180 | - | - | - | - | - | DD | Black | 0.5 | 1 | - | 220 ± 5 | - | - | - | PLC2 | - | - | - | - | 80 - 100 | 2026-04-02 | 220 - 230 | 230 - 240 | 240 - 250 | 260 - 280 | 60 - 90 | 275°C/2.16kg | 0.8 | 5 mm/min | 5 mm/min | 5 mm/min | 2 mm/min | - | - | - | - | 27.37 | -0.15 | -0.5 | 2024-09-12 | 28.97 | 0.4 | 0.1 | [7 empty] | PIR/PCR | 20 | - | - | - | - | [10 empty] | 0.5 |  | 3 | 215 | 220 |  |  | COSETERO | N6GF30 iBlack | 1085 | 0.1 | ¦ PIR/PCR | Commercial | Asia Pacific ¦ Europe ¦ South America ¦ Africa & Middle East |  | >PA6+GF< |  |  | Production | 2
CiLON™ 33% GF PA66 Red | 720D3022 | Development | 5 | 15 | 1.34 | 1.38 | 33 | 35 | 0.14 | 150 | 170 | 4 | 8 | 6000 | 8000 | 240 | 260 | 80 | - | - | - | -- | - | 225 | 235 | - | - | - | - | - | DD01 | Red | 0.3 | 1 | - | 260 ± 5 | - | - | - | PLC2 | - | - | - | - | 80 - 100 | 2026-04-02 | 250 - 260 | 270 - 280 | 280 - 290 | 290 - 310 | 80 - 110 | 275°C/2.16kg | 0.5 | 5 mm/min | 5 mm/min | 5 mm/min | 2 mm/min | - | - | - | - | 28.72 | 16.44 | 6.57 | 2024-09-12 | 30.32 | 17.04 | 7.17 | [7 empty] | - | - | - | - | - | - | [10 empty] | 0.5 |  | 3 | 255 | 260 |  |  | Ester | KMV160 | 1086 | 0.1 | ¦ RoHS Compliant | Prelaunch | Asia Pacific |  | >PA66+GF< |  |  | PreLaunch | 5
CiLON™ 30% GF FR PA6 Natural | 710C3031F2 |  | 15 | 25 | 1.43 | 1.47 | 28 | 32 | 0.1 | 140 | 160 | 4 | 8 | 7000 | 9000 | 220 | 240 | 150 | - | - | - | - | - | 200 | 210 | 960 | 3.2 | - | - | - | DD01 | Natural | 0.3 | 1 | - | 220 ± 5 | - | - | - | PLC2 | - | - | - | - | 80 - 100 | 2026-04-02 | 220 - 230 | 230 - 240 | 240 - 250 | 260 - 280 | 60 - 90 | 275°C/2.16kg | 0.6 | 5 mm/min | 5 mm/min | 5 mm/min | 2 mm/min | - | - | - | - | 90.44 | -1.46 | 7.1 | 2024-09-12 | 89.84 | -0.86 | 6.5 | [7 empty] | - | - | - | - | - | - | [10 empty] | 0.5 |  | 3 | 215 | 220 |  |  | Kingfa | K379 | 1087 | 0.1 | ¦ Flame Retardant FR(17) ¦ RoHS Compliant | Prelaunch | Asia Pacific |  | >PA6+GF-FR< |  |  | PreLaunch | 2
ReViveX ®15% MF PA66 Heat Stabilized impact Modifier Black | 722D1101HSIM | Development | 15 | 25 | 1.2 | 1.24 | 15 | 17 | 0.2 | 50 | 60 | 10 | 14 | 2500 | 4500 | 80 | 100 | 70 | - | - | - | - | - | 180 | 190 | - | - | - | - | - | DD | Black | 1.5 | 1 | - | 260 ± 5 | - | - | - | PLC2 | - | - | - | - | 80 - 100 | 2026-04-02 | 250 - 260 | 270 - 280 | 280 - 290 | 290 - 310 | 80 - 110 | 275°C/2.16kg | 1.6 | 5 mm/min | 5 mm/min | 5 mm/min | 2 mm/min | - | - | - | - | 26.5 | -0.6 | -1.25 | 2024-09-12 | 27.5 | 0.4 | -0.25 | [7 empty] | - | 20 | - | [13 empty] | 0.5 |  | 3 | 255 | 260 |  |  | DSM | STARFLAM RF00728 | 1088 | 0.1 | ¦ Heat Stabilized ¦ Impact Modified ¦ RoHS Compliant | Commercial | Asia Pacific ¦ Europe ¦ South America ¦ Africa & Middle East | ¦ Heat Stabilizer ¦ Impact Modifier | >PA66+GF< |  |  | Production | 2
CiLON™ 20% MF FR PA6 Grey | 710C2283F4 |  | 20 | 30 | 1.31 | 1.35 | 19 | 22 | 0.1 | 65 | 75 | 4 | 8 | 4000 | 6000 | 115 | 135 | 40 |  |  |  | V2 | 3.2 | 135 | 145 | - | - | - | - | - | Rev. No. 04 | Grey | 1 | 1 | - | 220 ± 2 | - | - | - | - | - | - | - | - | 80 - 100 | 2026-04-02 | 220 - 230 | 230 - 240 | 240 - 250 | 260 - 280 | 60 - 90 | 275°C/2.16kg | 1 | 5 mm/min | 5 mm/min | 5 mm/min | 2 mm/min | - | - | 960 | 960 | 80.25 | -2.14 | 1.05 | 2025-01-09 | 80.85 | -1.54 | 1.55 | [23 empty] | 0.5 |  | 3 | 218 | 220 |  |  | COSETERO | ECOMID A D13 B/Y GY 7002/2 A1A1405 | 1089 | 0.1 | ¦ Flame Retardant FR(30) | Commercial | Asia Pacific ¦ Europe ¦ South America ¦ Africa & Middle East | ¦ Flame Retardant FR(30) | >PA6+MF-FR< |  |  | Production | 5
ZiLITE™ 15% GF PBT Grey | 730D1081 | Development | 15 | 25 | 1.38 | 1.42 | 13 | 17 | 0.1 | 80 | 100 | 4 | 8 | 4000 | 6000 | 125 | 145 | 50 | - | - | - | - | - | 170 | 180 | - | - | - | - | - | DD01 | Grey | 0.4 | 1 | - | 225 ± 5 | - | - | - | PLC2 | - | - | - | - | 80 - 100 | 2026-04-02 | 220 - 230 | 230 - 240 | 240 - 250 | 250 - 260 | 70 - 90 | 250°C/2.16kg | 0.8 | 5 mm/min | 5 mm/min | 5 mm/min | 2 mm/min | - | - | - | - | 50.04 | -0.61 | -0.04 | 12/21/2024 | - | - | - | [7 empty] | - | - | - | - | - | - | [10 empty] | 0.5 |  |  | 220 | 225 |  |  | Ester | M28RC | 1090 | 0.1 | ¦ RoHS Compliant | Prelaunch | Asia Pacific |  | >PBT+GF< |  |  | PreLaunch | 5
ZiLITE™ 30% GF PBT White | 730D3091 | Development | 10 | 30 | 1.52 | 1.56 | 28 | 32 | 0.1 | 90 | 110 | 3 | 7 | 5000 | 7000 | 135 | 155 | 50 | - | - | - | - | 3.2 | 200 | 210 | - | - | - | - | - | DD02 | RAL9016 | 0.4 | 0.25 | - | 225 ± 2 | 210 ± 5 | - | > 1.10E-04 | 600 | > 3 | > 135 | > 1.00E+15 | > 1.00E+12 | 80 - 100 | 2026-04-02 | 220 - 230 | 230 - 240 | 240 - 250 | 250 - 260 | 70 - 90 | 250°C/2.16kg | 0.8 | 5 mm/min | 5 mm/min | 5 mm/min | 2 mm/min | - | - | - | - | 94.84 | -1.2 | 3.28 | 12/21/2024 | 95.1 | -0.7 | 3.8 | [7 empty] | - | - | - | - | - | - | [10 empty] | 0.5 |  | 3 | 223 | 225 |  |  | Kingfa | DPNYL GF NG 312 NATURAL | 1091 | 0.1 |  | Commercial | Asia Pacific ¦ Europe ¦ South America ¦ Africa & Middle East |  | >PBT+GF< |  |  | PreLaunch | 5
PiCAN™ 10 % GF FR PC Black | 750D1001F | Development | 5 | 15 | 1.25 | 1.29 | 8 | 12 | 0.2 | 65 | 85 | 4 | 8 | 2500 | 4500 | 100 | 120 | 80 | - | - | - | 5VA | 3.2 | 125 | 135 | - | - | 4 | 8 | - | DD | Black | 0.6 | 1 | - | - | - | - | - | - | - | - | - | - | 80-120 | 2026-04-02 | 240-260 | 250-270 | 260-280 | 270-300 | 70-100 | 300°C/1.2kg | 0.7 | 5 mm/min | 5 mm/min | 5 mm/min | 2 mm/min | V2 | V0 | 750 | 850 | - | - | - | 12/21/2024 | [26 empty] | 0.5 |  | 3 |  |  |  |  | DSM | N6GF30 iBlack | 1092 | 0.1 | ¦ Flame Retardant FR ¦ RoHS Compliant | Prelaunch | Asia Pacific |  | >PC+GF-FR< |  |  | PreLaunch | 2
CiLON™ 10% GF PA6 Black | 710D1003 | Development | 10 | 30 | 1.18 | 1.22 | 8 | 12 | 0.14 | 70 | 80 | 6 | 10 | 2500 | 3500 | 130 | 150 | 60 | - | - | - | - | 3.2 | 170 | 180 | - | - | - | - | - | DD01 | Black | 0.8 | 1 | - | 220 ± 2 | - | - | - | - | - | - | - | - | 80 - 100 | 2026-04-02 | 220 - 230 | 230 - 240 | 240 - 250 | 260 - 280 | 60 - 90 | 275°C/2.16kg | 1 | 5 mm/min | 5 mm/min | 5 mm/min | 2 mm/min | - | - | - | - | - | - | - | 2025-01-01 |  | - | - | [23 empty] | 0.5 |  | 3 | 218 | 220 |  |  | COSETERO | KMV161 | 1093 | 0.1 | ¦ RoHS Compliant | Prototype |  |  | >PA6+GF< |  |  | PreLaunch | 2
ReViveX® 35% GF PA66 Black | 722D3001 | Development | 5 | 10 | 1.39 | 1.43 | 33 | 37 | 0.2 | 135 | 155 | 4 | 8 | 8000 | 12000 | 200 | 250 | 100 | - | - | - | - | - | 230 | 240 | - | - |  |  |  | DD | Black | 0.25 | 1 | - | 255 ± 5 | - | - | - | - | - | - | - | - | 80 - 100 | 2026-04-02 | 250 - 260 | 270 - 280 | 280 - 290 | 290 - 310 | 80 - 110 | 275°C/2.16kg | 0.45 | 5 mm/min | 5 mm/min | 5 mm/min | 2 mm/min | - | - | - | - | - | - | - | 2025-01-01 |  | - | - | [23 empty] | 0.5 |  |  | 250 | 255 |  |  | Ester | K380 | 1094 | 0.1 | ¦ PIR ¦ RoHS Compliant | Prelaunch | Asia Pacific |  | >PA66+GF< |  |  | PreLaunch | 2
ReViveX® 30% GF FR PBTGrey | 732D3081F | Development | 10 | 20 | 1.58 | 1.62 | 28 | 32 | 0.2 | 100 | 120 | 4 | 8 | 4500 | 6500 | 150 | 170 | 60 | - | - | - | V0 | 3.2 | 190 | 200 | - | - | - | - | - | DD | Grey | 0.3 | 1 | - | 225 ± 5 | - | - | - | PLC2 | - | - |  |  | 80 - 100 | 2026-04-02 | 220 - 230 | 230 - 240 | 240 - 250 | 250 - 260 | 70 - 90 | 250°C/2.16kg | 0.5 | 5 mm/min | 5 mm/min | 5 mm/min | 2 mm/min | V0 | V0 | - | - |  |  |  | 2025-01-01 | [26 empty] | 0.5 |  | 3 | 220 | 225 |  |  | Kingfa | STARFLAM RF00729 | 1095 | 0.1 | ¦ Flame Retardant FR(17) ¦ RoHS Compliant | Prototype |  |  | >PBT+GF-FR< |  |  | PreLaunch | 5
ReViveX® 25% GF FR PA66 Grey | 722D2082F2 | Development | 10 | 20 | 1.36 | 1.4 | 27 | 31 | 0.2 | 100 | 120 | 5 | 9 | 5000 | 7000 | 140 | 160 | 50 | - | - | - | V0 | 3.2 | 220 | 230 | 960 | 3.2 | - | - | - | Rev. No. 00 | RaL7016 Grey | 0.4 | 1 | - | - | - | - | - | - | - | - | - | - | 80 - 100 | 2026-04-02 | 250 - 260 | 270 - 280 | 280 - 290 | 290 - 310 | 80 - 110 | 275°C/2.16kg | 0.6 | 5 mm/min | 5 mm/min | 5 mm/min | 2 mm/min | V2 | V0 | 750 | 960 | 34.5 | -1.46 | -2.46 | 2025-01-01 | 34.6 | -1.56 | -2.56 | [23 empty] | 0.5 | [6 empty] | DSM | ECOMID A D13 B/Y GY 7002/2 A1A1406 | 1096 | 0.1 | ¦ Flame Retardant FR(52) ¦ RoHS Compliant | Prototype |  |  | >PA66+GF-FR< |  |  | PreLaunch | 5
ReViveX® 25% GF FR PA66 Grey | 722D2082F1 | Development | 10 | 20 | 1.36 | 1.4 | 27 | 31 | 0.2 | 100 | 120 | 5 | 9 | 5000 | 7000 | 140 | 160 | 50 | - | - | - | V0 | 3.2 | 220 | 230 | 960 | 3.2 | - | - | - | Rev. No. 00 | RaL7016 Grey | 0.4 | 1 | - | - | - | - | - | - | - | - | - | - | 80 - 100 | 2026-04-02 | 250 - 260 | 270 - 280 | 280 - 290 | 290 - 310 | 80 - 110 | 275°C/2.16kg | 0.6 | 5 mm/min | 5 mm/min | 5 mm/min | 2 mm/min | V2 | V0 | 750 | 960 | 34.5 | -1.46 | -2.46 | 2025-01-01 | 34.6 | -1.56 | -2.56 | [23 empty] | 0.5 |  | 3 |  |  |  |  | COSETERO | M28RC | 1097 | 0.1 | ¦ Flame Retardant FR(52) ¦ RoHS Compliant | Prototype |  |  | >PA66+GF-FR< |  |  | PreLaunch | 5
CiLON™ UF PA6 Natural | 710D0032HS | Development | 10 | 20 | 1.1 | 1.14 |  | 1 | 0.14 | 60 | 70 | 6 | 10 | 1800 | 2800 | 100 | 120 | 50 | - | - | - | - | 3.2 | 60 | 70 | - | - |  |  |  | Rev. No. 01 | Natural | 1.2 | 1 |  | 220 ± 2 | - | - | - | - | - | - | 1000000000000000 | 10000000000000 | 80 - 100 | 2026-04-02 | 220 - 230 | 230 - 240 | 240 - 250 | 260 - 280 | 60 - 90 | 275°C/2.16kg | 1.4 | 5 mm/min | 5 mm/min | 5 mm/min | 2 mm/min | [7 empty] | 2025-01-01 | [26 empty] | 0.5 |  |  | 218 | 220 |  |  | Ester | DPNYL GF NG 312 NATURAL | 1098 | 0.1 | ¦ Heat Stabilized ¦ RoHS Compliant | Prototype |  | ¦ Heat Stabilizer | >PA6< |  |  | PreLaunch | 2
ReViveX® 15% GF PBT Black | 732D1001 | Development | 20 | 40 | 1.38 | 1.42 | 13 | 17 | 0.2 | 85 | 105 | 4 | 8 | 2500 | 3500 | 140 | 160 | 50 |  |  |  | - | 3.2 | 185 | 195 | [5 empty] | DD | Black | 0.4 | 0.25 |  | 225 ± 2 |  | - | - | - | - | - | - |  | 80 - 100 | 2026-04-02 | 220 - 230 | 230 - 240 | 240 - 250 | 250 - 260 | 70 - 90 | 250°C/2.16kg | 0.8 | 5 mm/min | 5 mm/min | 5 mm/min | 2 mm/min | [7 empty] | 2025-01-01 | [26 empty] | 0.5 |  |  | 223 | 225 |  |  | Kingfa | N6GF30 iBlack | 1099 | 0.1 | ¦ PIR ¦ RoHS Compliant | Prototype |  |  | >PBT+GF< |  |  | PreLaunch | 2
CiLON™ 15% GF PA6 Black | 710D1002HS | Development | 20 | 40 | 1.19 | 1.23 | 13 | 17 | 0.14 | 120 | 140 | 4 | 8 | 3500 | 5500 | 170 | 190 | 50 | - | - | - | - | 3.2 | 175 | 185 | - | - | - | - | - | Rev. No. 01 | Black | 0.6 | 1 | - | 220 ± 2 | - | - | - | - | - |  | - | - | 80 - 100 | 2026-04-02 | 220 - 230 | 230 - 240 | 240 - 250 | 260 - 280 | 60 - 90 | 275°C/2.16kg | - | 5 mm/min | 5 mm/min | 5 mm/min | 2 mm/min | [7 empty] | 2025-01-01 | [26 empty] | 0.5 |  |  | 218 | 220 |  |  | DSM | KMV162 | 1100 | 0.1 | ¦ Heat Stabilized ¦ RoHS Compliant | Prototype |  | ¦ Heat Stabilizer | >PA6+GF< |  |  | PreLaunch | 2
ReViveX® UF PBT Black | 732D0002 | Development | 24 | 30 | 1.28 | 1.32 |  |  | 0.2 | 50 | 50 | 6 | 10 | 1500 | 1800 | 60 | 80 | 40 |  |  |  |  | 3.2 | 60 | 70 | [5 empty] | DD | Black |  | 0.25 | [10 empty] | 80 - 100 | 2026-04-02 | 220 - 230 | 230 - 240 | 240 - 250 | 250 - 260 | 70 - 90 | 250°C/2.16kg | 2.5 | 5 mm/min | 5 mm/min | 5 mm/min | 2 mm/min | [7 empty] | 2025-01-01 | [26 empty] | 0.5 |  | 3 |  |  |  |  | COSETERO | K381 | 1101 | 0.1 | ¦ PIR ¦ RoHS Compliant | Prototype |  |  | >PBT< |  |  | PreLaunch | 2
ReViveX® 15% GF PBT Black | 732D1001T | Development | 20 | 40 | 1.38 | 1.42 | 13 | 17 | 0.2 | 80 | 100 | 4 | 8 | 2500 | 3500 | 130 | 150 | 60 |  |  |  | - | 3.2 | 180 | 190 | [5 empty] | DD | Black | 0.4 | 0.25 |  | 225 ± 2 |  | - | - | - | - | - | - |  | 80 - 100 | 2026-04-02 | 220 - 230 | 230 - 240 | 240 - 250 | 250 - 260 | 70 - 90 | 250°C/2.16kg | 0.8 | 5 mm/min | 5 mm/min | 5 mm/min | 2 mm/min | [7 empty] | 2025-01-01 | [26 empty] | 0.5 |  |  | 223 | 225 |  |  | Ester | STARFLAM RF00730 | 1102 | 0.1 | ¦ PIR ¦ RoHS Compliant | Prototype |  |  | >PBT+GF< |  |  | PreLaunch | 2
ReViveX® UF PBT Natural | 732D0032 | Development | 20 | 40 | 1.28 | 1.32 |  | 0.5 | 0.2 | 55 | 65 | 6 | 10 | 1900 | 2600 | 70 | 90 | 50 |  |  |  | HB | 3.2 | 65 | 75 | [5 empty] | DD | Natural | 2.2 | 0.25 |  | 225 ± 2 | 130 ± 5 |  | 0.00011 | PLC0 | > 3 | > 135 | 60000000000000000 | > 1.00E+12 | 80 - 100 | 2026-04-02 | 220 - 230 | 230 - 240 | 240 - 250 | 250 - 260 | 70 - 90 | 250°C/2.16kg | 2.5 | 5 mm/min | 5 mm/min | 5 mm/min | 2 mm/min | [7 empty] | 2025-01-01 | [26 empty] | 0.5 |  | 3 | 223 | 225 |  |  | Kingfa | ECOMID A D13 B/Y GY 7002/2 A1A1407 | 1103 | 0.1 | ¦ PIR ¦ RoHS Compliant | Prototype |  |  | >PBT< |  |  | PreLaunch | 2
ReViveX® UF PBT Natural | 732D0031 | Development | 50 | 70 | 1.28 | 1.32 |  | 0.5 | 0.2 | 50 | 60 | 6 | 10 | 1700 | 2300 | 60 | 80 | 40 |  |  |  | - | 3.2 | 65 | 75 | [5 empty] | DD | Natural | 2.2 | 0.25 |  | 225 ± 2 | 130 ± 5 | - | > 1.10E-04 | PLC0 | > 3 | > 135 | > 1.00E+15 | > 1.00E+12 | 80 - 100 | 2026-04-02 | 220 - 230 | 230 - 240 | 240 - 250 | 250 - 260 | 70 - 90 | 250°C/2.16kg | 2.5 | 5 mm/min | 5 mm/min | 5 mm/min | 2 mm/min | [7 empty] | 2025-01-01 | [26 empty] | 0.5 |  |  | 223 | 225 |  |  | DSM | M28RC | 1104 | 0.1 | ¦ PIR ¦ RoHS Compliant | Prototype |  |  | >PBT< |  |  | PreLaunch | 2
ReViveX® UF PBT Black | 732D0001 | Development | 30 | 40 | 1.28 | 1.32 |  | 1 | 0.2 | 50 | 60 | 6 | 10 | 1400 | 2000 | 60 | 80 | 50 | - | - | 100 | - | 3.2 | 55 | 65 | [5 empty] | DD | Black | 2.2 | 0.25 |  | 225 ± 2 | - | - | - | - | - | - | - | - | 80 - 100 | 2026-04-02 | 220 - 230 | 230 - 240 | 240 - 250 | 250 - 260 | 60 - 90 | 250°C/2.16kg | - | 5 mm/min | 5 mm/min | 5 mm/min | 2 mm/min | [7 empty] | 2025-01-01 | [26 empty] | 0.5 |  |  | 223 | 225 |  |  | COSETERO | DPNYL GF NG 312 NATURAL | 1105 | 0.1 | ¦ PIR ¦ RoHS Compliant | Prototype |  |  | >PBT< |  |  | PreLaunch | 2
ReViveX® 30% GF PBT Natural | 732D3031 | Development | 20 | 40 | 1.5 | 1.54 | 28 | 32 | 0.2 | 100 | 120 | 4 | 8 | 6000 | 8000 | 160 | 180 | 60 |  |  |  | - | 3.2 | 195 | 205 | [5 empty] | DD | Natural | 0.4 | 0.25 |  | 225 ± 2 | 210 ± 5 | - | > 1.10E-04 | PLC0 | > 3 | > 135 | > 1.00E+15 | > 1.00E+12 | 80 - 100 | 2026-04-02 | 220 - 230 | 230 - 240 | 240 - 250 | 250 - 260 | 70 - 90 | 250°C/2.16kg | 0.8 | 5 mm/min | 5 mm/min | 5 mm/min | 2 mm/min | [7 empty] | 2025-01-01 | [26 empty] | 0.5 |  | 3 | 223 | 225 |  |  | Ester | N6GF30 iBlack | 1106 | 0.1 | ¦ PIR ¦ RoHS Compliant | Prototype |  |  | >PBT+GF< |  |  | PreLaunch | 2
CiLON™ 25% GF FR PA66 Red Phosphorus Black | 720D2002F | Development | 10 | 20 | 1.36 | 1.4 | 33 | 37 | 0.14 | 130 | 150 | 2 | 4 | 7000 | 9500 | 190 | 210 | 70 | - | - | - | V0 | 3.2 | 225 | 235 | 960 | 3.2 | 4 | 8 | - | DD01 | Black | 0.5 | 3 | - | 255 ± 5 | 245 ± 5 | - | - | PLC2 | 24 ± 2 | - | - | - | 80-100 | 2026-04-02 | 275 - 285 | 275 - 285 | 270 - 285 | 275 - 285 | 60 - 90 | 275°C/2.16kg | 1 | 5 mm/min | 5 mm/min | 5 mm/min | 2 mm/min | V2 | V0 | 750 | 960 |  |  |  | 2025-02-01 | [26 empty] | 0.5 |  |  | 250 | 255 |  |  | Kingfa | KMV163 | 1107 | 0.1 | ¦ Flame Retardant FR(52) ¦ Red Phosphorous ¦ RoHS Compliant | Prelaunch | Asia Pacific |  | >PA66+GF-HS< |  |  | PreLaunch | 2
CiLON™ 30% GF PA6 Black | 710D3002UV | Development | 10 | 30 | 1.34 | 1.38 | 28 | 32 | 0.14 | 140 | 160 | 4 | 8 | 5000 | 8000 | 220 | 240 | 100 |  |  |  | - | - | 195 | 205 | - | - | - | - | - | DD01 | Black | 0.5 | 1 |  | 220 ± 2 |  | - | - | - | - | - | - | - | 80 - 100 | 2026-04-02 | 220 - 240 | 240 - 250 | 250 - 260 | 260 - 280 | 60 - 80 | 275°C/2.16kg | 0.5 | 5 mm/min | 5 mm/min | 5 mm/min | 2 mm/min | [7 empty] | 2025-02-01 | [26 empty] | 0.5 |  |  | 218 | 220 |  |  | DSM | K382 | 1108 | 0.1 | ¦ UV Stabilized ¦ RoHS Compliant | Prelaunch | Asia Pacific | ¦ UV Stabilizers | >PA6+GF< |  |  | PreLaunch | 2
CiLON™ 25% GF FR PA6 Grey | 710D2086F | Development | 20 | 30 | 1.36 | 1.4 | 23 | 27 | 0.14 | 80 | 100 | 3 | 7 | 4000 | 6000 | 130 | 150 | 35 | - | - | - | V2 | 3.2 | 170 | 180 | 960 | 3.2 | - | - | - | DD01 | 7035 Grey | 0.6 | 1 |  | 220 ± 2 | - | - | - | PLC1 | - | - | - | - | 80 - 100 | 2026-04-02 | 220 - 240 | 240 - 250 | 250 - 260 | 260 - 280 | 60 - 80 | 275°C/2.16kg | 0.8 | 5 mm/min | 5 mm/min | 5 mm/min | 2 mm/min | V2 | V2 | - | 960 |  |  |  | 2025-02-01 | [26 empty] | 0.5 |  | 3 | 218 | 220 |  |  | COSETERO | STARFLAM RF00731 | 1109 | 0.1 | ¦ Flame Retardant FR(30) ¦ RoHS Compliant | Prototype |  |  | >PA6+GF-FR< |  |  | PreLaunch | 5
CiLON™ 30% GF PA6 Black | 710D3004HS | Development | 10 | 30 | 1.33 | 1.37 | 28 | 32 | 0.14 | 140 | 160 | 4 | 8 | 6000 | 8000 | 200 | 240 | 130 | - | - | - | - | - | 200 | 210 | - | - | - | - | - | DD01 | VW Black | 0.3 | 1 | - | 220 ± 2 | - | - | - | - | - | - | - |  | 80 - 100 | 2026-04-02 | 220 - 240 | 240 - 250 | 250 - 260 | 260 - 280 | 60 - 80 | 275°C/2.16kg | 0.8 | 5 mm/min | 5 mm/min | 5 mm/min | 2 mm/min | [7 empty] | 2025-04-01 | [26 empty] | 0.5 |  | 3 | 218 | 220 |  |  | Ester | ECOMID A D13 B/Y GY 7002/2 A1A1408 | 1110 | 0.1 | ¦ Heat Stabilized ¦ RoHS Compliant | Prototype |  | ¦ Heat Stabilizer | >PA6+GF< |  |  | PreLaunch | 2
CiLON™ 30% GF PA6 Black | 710D3005HS | Development | 10 | 30 | 1.33 | 1.37 | 28 | 32 | 0.14 | 140 | 160 | 4 | 8 | 6000 | 8000 | 200 | 240 | 130 | - | - | - | - | - | 200 | 210 | - | - | - | - | - | DD01 | VW Satin Black |  |  |  | 220 ± 2 | - | - | - | - | - | - | - | - | 80 - 100 | 2026-04-02 | 220 - 240 | 240 - 250 | 250 - 260 | 260 - 280 | 60 - 80 | 275°C/2.16kg | 0.8 | 5 mm/min | 5 mm/min | 5 mm/min | 2 mm/min | [7 empty] | 2025-04-01 | [26 empty] | 0.5 |  | 3 | 218 | 220 |  |  | Kingfa | M28RC | 1111 | 0.1 | ¦ Heat Stabilized ¦ RoHS Compliant | Prototype |  | ¦ Heat Stabilizer | >PA6+GF< |  |  | PreLaunch | 2
CiLON™ 15% GF PA6 Black | 710D1004HS | Development | 20 | 40 | 1.21 | 1.25 | 13 | 17 | 0.14 | 100 | 120 | 4 | 8 | 3000 | 5000 | 130 | 150 | 50 | - | - | - | - | - | 160 | 170 | - | - | - | - | - | DD01 | VW Satin Black | 0.6 | 1 | - | 220 ± 2 | - | - | - | - | - | - | - | - | 80 - 100 | 2026-04-02 | 220 - 240 | 240 - 250 | 250 - 260 | 260 - 280 | 60 - 80 | 275°C/2.16kg | 1.2 | 5 mm/min | 5 mm/min | 5 mm/min | 2 mm/min | [7 empty] | 2025-04-01 | [26 empty] | 0.5 |  |  | 218 | 220 |  |  | DSM | DPNYL GF NG 312 NATURAL | 1112 | 0.1 | ¦ Heat Stabilized ¦ RoHS Compliant | Prototype |  | ¦ Heat Stabilizer | >PA6+GF< |  |  | PreLaunch | 2
ZiLITE™ 30% GF FR PET Light Yellow | 740D3041F | Development | 10 | 20 | 1.63 | 1.67 | 28 | 32 | 0.2 | 120 | 140 | 3 | 7 | 8000 | 12000 | 190 | 210 | 150 | - | - | - | HB | 3.2 | 215 | 225 | 825 | 3.2 | - | - | - | DD | Light Yellow | 0.5 | - | - | 230 ± 5 | - | - | - | - | - | - | - | - | 80 - 100 | 2026-04-02 | 220 - 230 | 230 - 240 | 240 - 250 | 250 - 260 | 70 - 90 | 275°C/2.16kg | 1 | 5 mm/min | 5 mm/min | 5 mm/min | 2 mm/min | HB | HB | 825 | 825 |  |  |  | 2025-04-01 | [26 empty] | 0.5 |  |  | 225 | 230 |  |  | COSETERO | N6GF30 iBlack | 1113 | 0.1 | ¦ Flame Retardant FR(17) ¦ RoHS Compliant | Prelaunch | Asia Pacific |  | >PET+GF-FR< |  |  | PreLaunch | 5
CiLON™ 15% GF FR PA6 Natural | 710D1031F | Development | 10 | 20 | 1.23 | 1.27 | 13 | 17 | 0.14 | 80 | 100 | 4 | 8 | 3000 | 5000 | 125 | 145 | 50 | - | - | - | V2 | 3.2 | 165 | 175 | 960 | 3.2 | - | - | - | DD01 | Natural | 1 | 1 | - | 220 ± 2 | 200 | - | - | PLC2 | - | - | - |  | 80 - 100 | 2026-04-02 | 220 - 230 | 230 - 240 | 240 - 250 | 260 - 280 | 60 - 90 | 275°C/2.16kg | 1.2 | 5 mm/min | 5 mm/min | 5 mm/min | 2 mm/min | [7 empty] | 2025-09-01 | [26 empty] | 0.5 |  |  | 218 | 220 |  |  | Ester | KMV164 | 1114 | 0.1 | ¦ Flame Retardant FR(40) ¦ RoHS Compliant | Prelaunch | Asia Pacific |  | >PA6+GF-FR< |  |  | PreLaunch | 2
ReViveX® 55% GF+MF PBT White | 731D5391 | Development | 3 | 13 | 1.64 | 1.68 | 53 | 57 | 0.2 | 65 | 75 | 3 | 7 | 4000 | 6000 | 100 | 120 | 50 | - | - | - | - | - | 190 | 200 |  |  | - | - | - | DD | White | 0.25 | 1 |  | 225 ± 2 | - | - | - | PLC2 | - | - | - | - | 80 - 100 | 2026-04-02 | 220 - 230 | 230 - 240 | 240 - 250 | 250 - 260 | 70 - 90 | 250°C/2.16kg | 0.4 | 5 mm/min | 5 mm/min | 5 mm/min | 2 mm/min | - | - | - | - | 91.79 | -0.62 | 2.66 | 2025-10-01 | 91.99 | -0.82 | 2.86 | [7 empty] | PIR/PCR | [15 empty] | 0.5 |  |  | 223 | 225 |  |  | Kingfa | K383 | 1115 | 0.1 | ¦ PIR/PCR | Prototype |  |  | >PBT+GF+MF< |  |  | PreLaunch | 5
CiLON™ 25% GF FR PA66 Red Phosphorus Black | 721D2002F | Development | 10 | 20 | 1.36 | 1.4 | 33 | 37 | 0.2 | 130 | 150 | 2 | 4 | 7000 | 9500 | 190 | 210 | 70 | - | - | - | V0 | 3.2 | 225 | 235 | 960 | 3.2 | 4 | 8 | - | DD | Black | 0.3 | 3 | - | 255 ± 5 | 245 ± 5 | - | - | PLC2 | 24 ± 2 | - | - | - | 80-100 | 2026-04-02 | 275 - 285 | 275 - 285 | 270 - 285 | 275 - 285 | 60 - 90 | 275°C/2.16kg | 0.5 | 5 mm/min | 5 mm/min | 5 mm/min | 2 mm/min | V2 | V0 | 750 | 960 |  |  |  | 2025-10-01 | [10 empty] | PIR/PCR | [15 empty] | 0.5 |  |  | 250 | 255 |  |  | DSM | STARFLAM RF00732 | 1116 | 0.1 | ¦ Flame Retardant FR(52) ¦ PIR/PCR | Prototype |  | ¦ Flame Retardant FR(52) | >PA66+GF-HS< |  |  | PreLaunch | 2
CiLON™ 50% GF PA6 Heat Stabilized Black | 710D5002HS | Development | 5 | 10 | 1.55 | 1.56 | 48 | 52 | 0.14 | 210 | 230 | 2 | 5 | 15000 | 17000 | 330 | 370 | 130 | - | - | - | HB | 3.2 | 210 | 220 | 750 | 3.2 | - | - | - | DD01 | Black | 0.2 | 0.9 | 100 | 220 ± 1 | 215 | - | - | PLC1 | 25 | - | - | - | 80 - 100 | 2026-04-02 | 220 - 230 | 240 - 250 | 250 - 260 | 270 - 290 | 70 - 90 | 275°C/2.16kg | 0.2 | 5 mm/min | 5 mm/min | 5 mm/min | 2 mm/min | - | - | - | - | - | - | - | 2025-10-01 | - | - | - | [7 empty] | - | - | - | - | - | - | - | - | - | - | - | - | - | - | - | - | 0.5 |  |  | 219 | 220 |  |  | COSETERO | ECOMID A D13 B/Y GY 7002/2 A1A1409 | 1117 | 0.1 | ¦ Heat Stabilized ¦ RoHS Compliant | Prelaunch | Asia Pacific | ¦ Heat Stabilizer | >PA6+GF-HS< | 15500 | 17000 | PreLaunch | 5
CiLON™ UF FR PA6 Natural | 710C003XF | Sample For UL testing | 30 | 50 | 1.12 | 1.16 | 1 | 4 | 0.1 | 50 | 60 | 6 | 10 | 1500 | 2500 | 90 | 110 | 50 | - | - | - | V0 | 3.2 | 60 | 70 | 960 | 3.2 | - | - | - | Rev. No. 01 | Natural | 1.5 | 0.25 | - | 220 ± 2 | - | - | - | - | - | - | - | - | 80 - 100 | 2026-04-02 | 220 - 230 | 230 - 240 | 240 - 250 | 260 - 280 | 60 - 90 | 275°C/2.16kg | 2 | 5 mm/min | 5 mm/min | 5 mm/min | 2 mm/min | V0 | V0 | 960 | 960 | - | - | - | 2025-11-01 | - | - | - | [7 empty] | - | - | - | - | - | - | - | - | - | - | - | - | - | - | - | - | 0.5 |  |  | 218 | 220 |  |  | Ester | M28RC | 1118 | 0.1 | ¦ Flame Retardant FR(40) ¦ RoHS Compliant | Prelaunch | Asia Pacific |  | >PA6-FR< |  |  | PreLaunch | 2
CiLON™ UF FR PA6 White | 710C009XF | Sample For UL testing | 30 | 50 | 1.12 | 1.16 | 1 | 4 | 0.1 | 50 | 60 | 6 | 10 | 1500 | 2500 | 90 | 110 | 50 | - | - | - | V0 | 3.2 | 60 | 70 | 960 | 3.2 | - | - | - | Rev. No. 01 | White | 1.5 | 0.25 | - | 220 ± 2 | - | - | - | - | - | - | - | - | 80 - 100 | 2026-04-02 | 220 - 230 | 230 - 240 | 240 - 250 | 260 - 280 | 60 - 90 | 275°C/2.16kg | 2 | 5 mm/min | 5 mm/min | 5 mm/min | 2 mm/min | V0 | V0 | 960 | 960 | - | - | - | 2025-11-01 | - | - | - | [7 empty] | - | - | - | - | - | - | - | - | - | - | - | - | - | - | - | - | 0.5 |  |  | 218 | 220 |  |  | Kingfa | DPNYL GF NG 312 NATURAL | 1119 | 0.1 | ¦ Flame Retardant FR(40) ¦ RoHS Compliant | Prelaunch | Asia Pacific |  | >PA6-FR< |  |  | PreLaunch | 5
CiLON™ UF FR PA6 Black | 710C000XF | Sample For UL testing | 30 | 50 | 1.12 | 1.16 | 1 | 4 | 0.1 | 50 | 60 | 6 | 10 | 1500 | 2500 | 90 | 110 | 50 | - | - | - | V0 | 3.2 | 60 | 70 | 960 | 3.2 | - | - | - | Rev. No. 01 | Black | 1.5 | 0.25 | - | 220 ± 2 | - | - | - | - | - | - | - | - | 80 - 100 | 2026-04-02 | 220 - 230 | 230 - 240 | 240 - 250 | 260 - 280 | 60 - 90 | 275°C/2.16kg | 2 | 5 mm/min | 5 mm/min | 5 mm/min | 2 mm/min | V0 | V0 | 960 | 960 | - | - | - | 2025-11-01 | - | - | - | [7 empty] | - | - | - | - | - | - | - | - | - | - | - | - | - | - | - | - | 0.5 |  |  | 218 | 220 |  |  | DSM | N6GF30 iBlack | 1120 | 0.1 | ¦ Flame Retardant FR(40) ¦ RoHS Compliant | Prelaunch | Asia Pacific |  | >PA6-FR< |  |  | PreLaunch | 2
CiLON™ UF FR PA6 Red | 710C002XF | Sample For UL testing | 30 | 50 | 1.12 | 1.16 | 1 | 4 | 0.1 | 50 | 60 | 6 | 10 | 1500 | 2500 | 90 | 110 | 50 | - | - | - | V0 | 3.2 | 60 | 70 | 960 | 3.2 | - | - | - | Rev. No. 01 | Red | 1.5 | 0.25 | - | 220 ± 2 | - | - | - | - | - | - | - | - | 80 - 100 | 2026-04-02 | 220 - 230 | 230 - 240 | 240 - 250 | 260 - 280 | 60 - 90 | 275°C/2.16kg | 2 | 5 mm/min | 5 mm/min | 5 mm/min | 2 mm/min | V0 | V0 | 960 | 960 | - | - | - | 2025-11-01 | - | - | - | [7 empty] | - | - | - | - | - | - | - | - | - | - | - | - | - | - | - | - | 0.5 |  | 3 | 218 | 220 |  |  | COSETERO | KMV165 | 1121 | 0.1 | ¦ Flame Retardant FR(40) ¦ RoHS Compliant | Prelaunch | Asia Pacific |  | >PA6-FR< |  |  | PreLaunch | 5
CiLON™ 50% GF FR PA6 Natural | 710C503XF | Sample For UL testing | 5 | 15 | 1.56 | 1.6 | 48 | 52 | 0.1 | 110 | 140 | 5 | 9 | 6000 | 7000 | 200 | 240 | 80 | - | - | - | V0 | 3.2 | 210 | 230 | 825 | 3.2 | - | - | - | Rev. No. 01 | Natural | 0.2 | 1 | - | 220 ± 2 | - | - | - | - | - | - | - | - | 80 - 100 | 2026-04-02 | 220 - 230 | 230 - 240 | 240 - 250 | 260 - 280 | 70 - 90 | 275°C/2.16kg | 0.5 | 5 mm/min | 5 mm/min | 5 mm/min | 2 mm/min | V0 | V0 | 960 | 960 | - | - | - | 2025-11-01 | - | - | - | [7 empty] | - | - | - | - | - | - | - | - | - | - | - | - | - | - | - | - | 0.5 |  |  | 218 | 220 |  |  | Ester | K384 | 1122 | 0.1 | ¦ Flame Retardant FR(40) ¦ RoHS Compliant | Prototype |  |  | >PA6+GF-FR< |  |  | PreLaunch | 5
CiLON™ 50% GF FR PA6 White | 710C509XF | Sample For UL testing | 5 | 15 | 1.56 | 1.6 | 48 | 52 | 0.1 | 110 | 140 | 5 | 9 | 6000 | 7000 | 200 | 240 | 80 | - | - | - | V0 | 3.2 | 210 | 230 | 825 | 3.2 | - | - | - | Rev. No. 01 | White | 0.2 | 1 | - | 220 ± 2 | - | - | - | - | - | - | - | - | 80 - 100 | 2026-04-02 | 220 - 230 | 230 - 240 | 240 - 250 | 260 - 280 | 70 - 90 | 275°C/2.16kg | 0.5 | 5 mm/min | 5 mm/min | 5 mm/min | 2 mm/min | V0 | V0 | 960 | 960 | - | - | - | 2025-11-01 | - | - | - | [7 empty] | - | - | - | - | - | - | - | - | - | - | - | - | - | - | - | - | 0.5 |  | 3 | 218 | 220 |  |  | Kingfa | STARFLAM RF00733 | 1123 | 0.1 | ¦ Flame Retardant FR(40) ¦ RoHS Compliant | Prototype |  |  | >PA6+GF-FR< |  |  | PreLaunch | 5
CiLON™ 50% GF FR PA6 Black | 710C500XF | Sample For UL testing | 5 | 15 | 1.56 | 1.6 | 48 | 52 | 0.1 | 110 | 140 | 5 | 9 | 6000 | 7000 | 200 | 240 | 80 | - | - | - | V0 | 3.2 | 210 | 230 | 825 | 3.2 | - | - | - | Rev. No. 01 | Black | 0.2 | 1 | - | 220 ± 2 | - | - | - | - | - | - | - | - | 80 - 100 | 2026-04-02 | 220 - 230 | 230 - 240 | 240 - 250 | 260 - 280 | 70 - 90 | 275°C/2.16kg | 0.5 | 5 mm/min | 5 mm/min | 5 mm/min | 2 mm/min | V0 | V0 | 960 | 960 | - | - | - | 2025-11-01 | - | - | - | [7 empty] | - | - | - | - | - | - | - | - | - | - | - | - | - | - | - | - | 0.5 |  |  | 218 | 220 |  |  | DSM | ECOMID A D13 B/Y GY 7002/2 A1A1410 | 1124 | 0.1 | ¦ Flame Retardant FR(40) ¦ RoHS Compliant | Prototype |  |  | >PA6+GF-FR< |  |  | PreLaunch | 5
CiLON™ 50% GF FR PA6 Red | 710C502XF | Sample For UL testing | 5 | 15 | 1.56 | 1.6 | 48 | 52 | 0.1 | 110 | 140 | 5 | 9 | 6000 | 7000 | 200 | 240 | 80 | - | - | - | V0 | 3.2 | 210 | 230 | 825 | 3.2 | - | - | - | Rev. No. 01 | Red | 0.2 | 1 | - | 220 ± 2 | - | - | - | - | - | - | - | - | 80 - 100 | 2026-04-02 | 220 - 230 | 230 - 240 | 240 - 250 | 260 - 280 | 70 - 90 | 275°C/2.16kg | 0.5 | 5 mm/min | 5 mm/min | 5 mm/min | 2 mm/min | V0 | V0 | 960 | 960 | - | - | - | 2025-11-01 | - | - | - | [7 empty] | - | - | - | - | - | - | - | - | - | - | - | - | - | - | - | - | 0.5 |  |  | 218 | 220 |  |  | COSETERO | M28RC | 1125 | 0.1 | ¦ Flame Retardant FR(40) ¦ RoHS Compliant | Prototype |  |  | >PA6+GF-FR< |  |  | PreLaunch | 5
CiLON™ UF PA66 Natural Heat Stabilised | 720D0032HS | Development | 20 | 50 | 1.12 | 1.14 | 0 | 1 | 0.14 | 70 | 85 | 4 | 8 | 1500 | 3500 | 90 | 120 | 55 | - | - | - | V2 | 3.2 | 66 | 68 | - | - | - |  |  | DD01 | Natural | 1.5 | 1.8 | NB | 260 ± 5 | 205 | - | - | PLC1 | 18 | - | >2.00E+14 | - | 80 - 100 | 2026-04-02 | 250 - 260 | 270 - 280 | 280 - 290 | 290 - 310 | 80 - 110 | 275°C/2.16kg | 1.8 | 50 mm/min | 50 mm/min | 50 mm/min | 2 mm/min | - | V2 | - | - | - | - | - | 1/13/2025 | - | - | - | [7 empty] | - | - | - | - | - | - | - | - | - | - | - | - | - | - | - | - | 0.5 |  |  | 255 | 260 |  |  | Ester | DPNYL GF NG 312 NATURAL | 1126 | 0.1 | ¦ Heat Stabilized ¦ RoHS Compliant | Prelaunch | Asia Pacific | ¦ Heat Stabilizer | >PA66< | 2800 | 3400 | PreLaunch | 2
eCiLON™ 50% GF PA6 Black | 711D5002 | Development | 10 | 20 | 1.52 | 1.56 | 48 | 52 | 0.2 | 140 | 160 | 6 | 10 | 6500 | 7500 | 230 | 250 | 120 | - | - | - | - | - | 210 | 220 | - | - | - | - |  | DD | Black | 0.2 | 0.4 |  | 220 ± 5 | [7 empty] | - | 80 - 100 | 2026-04-02 | 220 - 230 | 230 - 240 | 240 - 250 | 260 - 280 | 70 - 90 | 275°C/2.16kg | 0.4 | 5 mm/min | 5 mm/min | 5 mm/min | 2 mm/min | - | - | - | - | - | - | - | 1/14/2025 | - | - | - | [7 empty] | PIR/PCR | - | - | - | - | - | - | - | - | - | - | - | - | - | - | - | 0.5 |  | 3 | 215 | 220 |  |  | Kingfa | N6GF30 iBlack | 1127 | 0.1 | ¦ PIR/PCR | Prelaunch | Asia Pacific |  | >PA6+GF< |  |  | PreLaunch | 5
CiLON™ UF PA66 Natural | 720D0003F | Development | 20 | 40 | 1.14 | 1.18 |  | 3 | 0.14 | 55 | 65 | 6 | 10 | 3000 | 4000 | 100 | 120 | 40 |  |  |  | V0 | 3.2 | 75 | 85 | 960 | 3.2 |  |  |  | DD01 | Black | 1 | 0.9 |  | 260 ± 3 | [8 empty] | 80 - 100 | 2026-04-02 | 250 - 260 | 270 - 280 | 280 - 290 | 290 - 310 | 80 - 110 | 275°C/2.16kg | 1.1 | 5 mm/min | 5 mm/min | 5 mm/min | 2 mm/min | V0 | V0 | 960 | 960 | - | - | - | 1/14/2025 | - | - | - | [7 empty] | - | - | - | - | - | - | - | - | - | - | - | - | - | - | - | - | 0.5 |  | 3 | 257 | 260 |  |  | DSM | KMV166 | 1128 | 0.1 | ¦ Flame Retardant FR(40) ¦ RoHS Compliant | Prelaunch | Asia Pacific |  | >PA66< |  |  | PreLaunch | 2
CiLON™ 30% GF PA66 Black | 720C3004 |  | 6 | 16 | 1.34 | 1.38 | 28 | 32 | 0.1 | 165 | 195 | 7 | 9 | 6000 | 9000 | 265 | 295 | 100 |  |  |  |  | 3.2 | 245 | 245 | [5 empty] | DD01 | Black | 0.4 | 1 |  | 260 ± 3 | [8 empty] | 80 - 100 | 2026-04-02 | 250 - 260 | 270 - 280 | 280 - 290 | 290 - 310 | 80 - 110 | 275°C/2.16kg | 0.4 | 5 mm/min | 5 mm/min | 5 mm/min | 2 mm/min | [7 empty] | 1/16/2025 | [26 empty] | 0.5 |  |  | 257 | 260 |  |  | COSETERO | K385 | 1129 | 0.1 | ¦ RoHS Compliant | Prototype |  |  | >PA66+GF< |  |  | PreLaunch | 2
CiLON™ 30% GF PA66/6 Black | 720D3006HS | Development | 20 | 30 | 1.34 | 1.38 | 28 | 32 | 0.14 | 130 | 150 | 3 | 7 | 8000 | 12000 | 220 | 240 | 100 | - | - | - | - | - | - | - | - | - | - | - | - | DD01 | Black | 0.3 | 1 | - | 255 ± 5 | 245 ± 5 | - | - | - |  | - | - | - | 80 - 100 | 2026-04-02 | 250 - 260 | 270 - 280 | 280 - 290 | 290 - 310 | 80 - 110 | 275°C/2.16kg | 0.6 | 5 mm/min | 5 mm/min | 5 mm/min | 2 mm/min | [7 empty] | 1/18/2025 | [26 empty] | 0.5 |  | 3 | 250 | 255 |  |  | Ester | STARFLAM RF00734 | 1130 | 0.1 | ¦ PA6/PA66 Blend ¦ RoHS Compliant | Prelaunch | Asia Pacific | ¦ PA6/PA66 Blending Additive | >PA66+PA6+GF< |  |  | PreLaunch | 2
CiLON™ 30% GF PA6 Black | 710D3002HS | Development | 35 | 45 | 1.34 | 1.38 | 28 | 32 | 0.14 | 160 | 180 | 3 | 7 | 6000 | 10000 | 250 | 70 | 150 | - | - | - | - | - | 195 | 205 | - | - | - | - | - | DD01 | Black | 0.3 | 1 | - | 220 ± 2 | - | - | - | - | - | - | - | - | 80 - 100 | 2026-04-02 | 220 - 230 | 230 - 240 | 240 - 250 | 260 - 280 | 70 - 90 | 275°C/5kg | 0.5 | 5 mm/min | 5 mm/min | 5 mm/min | 2 mm/min | HB | HB | [5 empty] | 1/28/2025 | [26 empty] | 0.5 |  |  | 218 | 220 |  |  | Kingfa | ECOMID A D13 B/Y GY 7002/2 A1A1411 | 1131 | 0.1 | ¦ Heat Stabilized ¦ RoHS Compliant | Prototype |  | ¦ Heat Stabilizer | >PA6+GF< |  |  | PreLaunch | 2
ZiLITE™ 30% GF FR PBT Black | 730D3004F | Development | 15 | 25 | 1.53 | 1.57 | 28 | 32 | 0.1 | 110 | 130 | 6 | 8 | 4800 | 5200 | 200 | 220 | 100 |  |  |  | V0 | 3.2 | 200 | 210 | 850 | - | - | - | - | DD01 | Black | 0.4 | 0.25 | - | 225 ± 5 | - | - | - |  |  |  | > 1.00E+15 | > 1.00E+14 | 80 - 100 | 2026-04-02 | 220 - 230 | 230 - 240 | 240 - 250 | 250 - 260 | 70 - 90 | 250°C/2.16kg | 0.8 | 5 mm/min | 5 mm/min | 5 mm/min | 2 mm/min | V0 | V0 | 850 | 850 |  |  |  | 1/28/2025 | [26 empty] | 0.5 |  |  | 220 | 225 |  |  | DSM | M28RC | 1132 | 0.1 | ¦ Flame Retardant FR(40) ¦ RoHS Compliant | Prototype |  | ¦ Flame Retardant | >PBT+GF-FR< |  |  | PreLaunch | 2
ZiLITE™ 30% GF PBT White | 730D3391 | Development | 15 | 25 | 1.5 | 1.54 | 28 | 32 | 0.1 | 60 | 80 | 4 | 8 | 4000 | 6000 | 110 | 130 | 50 | - | - | - | - | - | 180 | 190 | 650 | 3.2 | - | - | - | DD01 | White | 0.4 | 1 | - | 225 ± 5 | - | - | - | - | - | - | - | - | 80 - 100 | 2026-04-02 | 220 - 230 | 230 - 240 | 240 - 250 | 250 - 260 | 70 - 90 | 250°C/2.16kg | 0.5 | 5 mm/min | 5 mm/min | 5 mm/min | 2 mm/min |  |  |  |  | 90.06 | -0.09 | 4.62 | 1/28/2025 | 90.46 | 1.19 | 4.82 |  | - | - | - |  |  |  | - | - | - | - | - | - | - | - | - | - | - | - | - | - | - | - | 0.5 |  |  | 220 | 225 |  |  | COSETERO | DPNYL GF NG 312 NATURAL | 1133 | 0.1 | ¦ RoHS Compliant | Prelaunch | Asia Pacific |  | >PBT+GF< |  |  | PreLaunch | 5
ZiLITE™ 30% GMF PBT White | 730D3392 | Development | 25 | 35 | 1.58 | 1.62 | 35.5 | 38.5 | 0.1 | 65 | 85 | 4 | 8 | 6000 | 8000 | 110 | 130 | 50 | - | - | - | - | - | 190 | 200 | 650 | 3.2 |  |  |  | DD01 | White | 0.37 | 1 | - | 225 ± 5 | - | - | - | - | - | - | - | - | 80 - 100 | 2026-04-02 | 220 - 230 | 230 - 240 | 240 - 250 | 250 - 260 | 70 - 90 | 250°C/2.16kg | 0.5 | 5 mm/min | 5 mm/min | 5 mm/min | 2 mm/min | - | - | 650 | 650 | 93.63 | -1.55 | -1.2 | 1/28/2025 | 94.13 | -1.35 | -0.95 |  | - | - | - |  |  |  | - | - | - | - | - | - | - | - | - | - | - | - | - | - | - | - | 0.5 |  |  | 220 | 225 |  |  | Ester | N6GF30 iBlack | 1134 | 0.1 | ¦ RoHS Compliant | Commercial | Asia Pacific ¦ Europe ¦ South America ¦ Africa & Middle East |  | >PBT+GF+MF< |  |  | Production | 5
HiLENE™ 20% MF PP White | 510D2294 | Development | 12 | 18 | 1.02 | 1.06 | 18 | 22 | 0.09 | 14 | 18 | 15 | 25 | 1200 | 1600 | 25 | 33 | 200 |  |  |  |  | - | 60 | 70 | - | - | - | - | - | DD01 | White | 1.2 | 0.25 | - | 160 ± 3 | - | - | - | - | - | - | - | - | 80 - 90 | 2026-04-02 | 160 - 170 | 170 - 180 | 180 - 190 | 190 - 200 | 60 - 80 | 230°C/2.16kg | 1.5 | 5 mm/min | 5 mm/min | 5 mm/min | 2 mm/min | - | - | - | - | 89.97 | -0.95 | -2.65 | 1/29/2025 | 90.37 | -1.15 | -2.85 |  | - | - | - |  |  |  | - | - | - | - | - | - | - | - | - | - | - | - | - | - | - | - | 0.5 |  |  | 157 | 160 |  |  | Kingfa | KMV167 | 1135 | 0.1 | ¦ RoHS Compliant | Prototype |  |  | >PP+MF< |  |  | PreLaunch | 5
HiLENE™ 20% MF PP White | 510D2295 | Development | 12 | 18 | 1.02 | 1.06 | 18 | 22 | 0.09 | 14 | 18 | 15 | 25 | 1200 | 1600 | 25 | 33 | 200 |  |  |  |  | - | 60 | 70 | - | - | - | - | - | DD01 | Off White | 1.2 | 0.25 | - | 160 ± 3 | - | - | - | - | - | - | - | - | 80 - 90 | 2026-04-02 | 160 - 170 | 170 - 180 | 180 - 190 | 190 - 200 | 60 - 80 | 230°C/2.16kg | 1.5 | 5 mm/min | 5 mm/min | 5 mm/min | 2 mm/min | - | - | - | - | 95.05 | -1.2 | 4.45 | 1/29/2025 | 95.45 | -1.4 | 4.65 |  | - | - | - |  |  |  | - | - | - | - | - | - | - | - | - | - | - | - | - | - | - | - | 0.5 |  |  | 157 | 160 |  |  | DSM | K386 | 1136 | 0.1 | ¦ RoHS Compliant | Prototype |  |  | >PP+MF< |  |  | PreLaunch | 5
CiLON™ Unfilled Super PA66 Natural | 720D0032ST | Development |  |  | 1.08 | 1.12 | 0 | 1 | 0.14 | 50 | 60 | 5 | 9 | 1800 | 2800 | 90 | 110 | 800 | - | - | - | - | - | 60 | 70 | - | - | - | - | - | DD01 | Natural | 1.6 | - | - | 260 ± 5 | - | - | - | - | - | - | - | - | 80 - 100 | 2026-04-02 | 250 - 260 | 270 - 280 | 280 - 290 | 290 - 310 | 80 - 110 | 275°C/2.16kg | 2 | 5 mm/min | 5 mm/min | 5 mm/min | 2 mm/min | - | - | - | - | - | - | - | 1/29/2025 | - | - | - |  | - | - | - |  |  |  | - | - | - | - | - | - | - | - | - | - | - | - | - | - | - | - | 0.5 |  |  | 255 | 260 |  |  | COSETERO | STARFLAM RF00735 | 1137 | 0.1 | ¦ Super Tough ¦ RoHS Compliant | Prototype |  | ¦ Impact Modifier | >PA66< |  |  | PreLaunch | 2
CiLON™ 30% GF FR PA66 Black | 720D3004F | Development | 10 | 20 | 1.35 | 1.39 | 28 | 32 | 0.14 | 120 | 180 | 4 | 8 | 6000 | 8000 | 205 | 280 | 90 | - | - | - | - | - | 240 | 250 | 960 | 3.2 | - | - | - | DD01 | Black | 0.3 | - | - | 260 ± 5 | - | - | - | - | - | - | - | - | 80 - 100 | 2026-04-02 | 250 - 260 | 270 - 280 | 280 - 290 | 290 - 310 | 80 - 110 | 275°C/2.16kg | 2 | 5 mm/min | 5 mm/min | 5 mm/min | 2 mm/min | - | - | - | - | - | - | - | 2025-03-02 | - | - | - |  | - | - | - |  |  |  | - | - | - | - | - | - | - | - | - | - | - | - | - | - | - | - | 0.5 |  |  | 255 | 260 |  |  | Ester | ECOMID A D13 B/Y GY 7002/2 A1A1412 | 1138 | 0.1 | ¦ Flame Retardant FR(40) ¦ RoHS Compliant | Prelaunch | Asia Pacific |  | >PA66+GF-FR< |  |  | PreLaunch | 2
PiCAN™ 30% GF +MG FR PC Grey | 750D3082F | Development | 3 | 10 |  |  | 28 | 32 | 0.2 | 55 | 65 | 2 | 5 | 4500 | 5500 | 100 | 110 | 100 | - | - | - | - | - |  |  | - | - | - |  |  | DD | RAL 7035 Grey | 0.35 | - | - | - | - | - | - | - | - | - | - | - | 80-120 | 2026-04-02 | 240-260 | 250-270 | 260-280 | 270-300 | 70-100 | 300°C/1.2kg | 0.7 | 5 mm/min | 5 mm/min | 5 mm/min | 2 mm/min | - | - | - | - | - | - | - | 2025-03-02 | - | - | - |  | - | - | - |  |  |  | - | - | - | - | - | - | - | - | - | - | - | - | - | - | - | - | 0.5 | [6 empty] | Kingfa | M28RC | 1139 | 0.1 | ¦ Flame Retardant ¦ RoHS Compliant | Prototype |  |  | >PC+GF+MF-FR< |  |  | PreLaunch | 5
CiLON™ UF FR PA66 Black | 720D0004F | Bofor NSL | 20 | 40 | 1.14 | 1.16 | 0 | 1 | 0.14 | 70 | 80 | 6 | 10 | 2500 | 3500 | 110 | 130 | 40 | - | - | - | V0 | 3.2 | 75 | 85 | 960 | 3.2 | - | - | - | DD01 | 1 | 1 | - | - | 260 ± 5 | - | - | - | - | - | - | - | - | 80 - 100 | 2026-04-02 | 250 - 260 | 270 - 280 | 280 - 290 | 290 - 310 | 80 - 110 | 275°C/2.16kg | 1.4 | 5 mm/min | 5 mm/min | 5 mm/min | 2 mm/min | V0 | V0 | 960 | 960 | - | - | - | 2025-03-02 | - | - | - |  | - | - | - |  |  |  | - | - | - | - | - | - | - | - | - | - | - | - | - | - | - | - | 0.5 |  |  | 255 | 260 |  |  | DSM | DPNYL GF NG 312 NATURAL | 1140 | 0.1 | ¦ Flame Retardant FR(40) ¦ RoHS Compliant | Prototype |  |  | >PA66-FR< |  |  | PreLaunch | 5
CiLON™ 25% GF FR PA66 Silk Grey | 720D2083F | Bofor NSL | 10 | 20 | 1.36 | 1.4 | 28 | 32 | 0.14 | 130 | 150 | 2 | 4 | 7000 | 9500 | 190 | 210 | 70 | - | - | - | V0 | 3.2 | 225 | 235 | 960 | 3.2 | 4 | 8 | - | DD01 | RAL7044 | 0.5 | 3 | - | 255 ± 5 | 245 ± 5 | - | - | PLC2 | 24 ± 2 | - | - | - | 80-100 | 2026-04-02 | 275 - 285 | 275 - 285 | 270 - 285 | 275 - 285 | 60 - 90 | 275°C/2.16kg | 1 | 5 mm/min | 5 mm/min | 5 mm/min | 2 mm/min | V2 | V0 | 750 | 960 | - | - | - | 2025-03-02 | - | - | - |  | - | - | - |  |  |  | - | - | - | - | - | - | - | - | - | - | - | - | - | - | - | - | 0.5 |  |  | 250 | 255 |  |  | COSETERO | N6GF30 iBlack | 1141 | 0.1 | ¦ Flame Retardant FR(40) ¦ RoHS Compliant | Prelaunch | Asia Pacific |  | >PA66+GF-FR< |  |  | PreLaunch | 5
CiLON™ 50% GF PA6 Black | 710D5003IM | Development | 5 | 15 | 1.54 | 1.58 | 48 | 52 | 0.14 | 200 | 220 | 2 | 6 | 14000 | 18000 | 360 | 380 | 150 | - | - | - | - | - | 205 | 215 | - | - | - | - | - | DD01 | Black | 0.2 | 1 | - | 220 ± 5 | [8 empty] | 80 - 100 | 2026-08-04 | 220 - 230 | 230 - 240 | 240 - 250 | 260 - 280 | 70 - 90 | 275°C/5kg | 0.5 | 5 mm/min | 5 mm/min | 5 mm/min | 2 mm/min | - | - | - | - | - | - | - | 2025-03-02 | - | - | - |  | - | - | - |  |  |  | - | - | - | - | - | - | - | - | - | - | - | - | - | - | - | - | 0.5 |  |  | 215 | 220 |  |  | Ester | KMV168 | 1142 | 0.1 | ¦ Impact Modified | Prototype |  |  | >PA6+GF< |  |  | PreLaunch | 5
CiLON™ 30% GF PA6 Black | 710D3006-4 | Bofor NSL | 5 | 15 | 1.32 | 1.36 | 28 | 32 | 0.14 | 155 | 175 | 4 | 8 | 7000 | 11000 | 230 | 250 | 100 | - | - | - | - | - | 195 | 205 | - | - | - | - | - | Rev. No. 02 | Black | 0.3 | - | - | 220 ± 2 | - | - | - | - | - | - | - | - | 80 - 100 | 2026-08-04 | 220 - 230 | 230 - 240 | 240 - 250 | 260 - 280 | 70 - 90 | 235°C/5 kg | 0.7 | 5 mm/min | 5 mm/min | 5 mm/min | 2 mm/min | - | - | - | - | 26 | -0.5 | -1 | 2025-05-30 | 30 | 0.5 | 1 |  | - | - | - |  |  |  | - | - | - | - | - | - | - | - | - | - | - | - | - | - | - | - | 0.5 |  |  | 218 | 220 |  |  | Kingfa | K387 | 1143 | 0.1 | ¦ RoHS Compliant | Prelaunch | Asia Pacific |  | >PA6+GF< |  |  | PreLaunch | 2
CiLON™ 15% GF PA6 Black | 710D1004-4 | Development | 20 | 30 | 1.21 | 1.25 | 13 | 17 | 0.14 | 115 | 135 | 4 | 8 | 4000 | 6000 | 140 | 160 | 60 | - | - | - | HB | 3.2 | 185 | 195 | - | - | - | - | - | DD01 | Black | 0.5 | 1 | - | 220 ± 2 | - | - | - | - | 10 |  |  |  | 80 - 100 | 2026-08-04 | 220 - 230 | 230 - 240 | 240 - 250 | 260 - 280 | 70 - 90 | 235°C/5 kg | 0.9 | 5 mm/min | 5 mm/min | 5 mm/min | 2 mm/min | - | - | - | - | - | - | - | 2025-07-02 | - | - | - |  | - | - | - |  |  |  | - | - | - | - | - | - | - | - | - | - | - | - | - | - | - | - | 0.5 |  |  | 218 | 220 |  |  | DSM | STARFLAM RF00736 | 1144 | 0.1 | ¦ RoHS Compliant | Prelaunch | Asia Pacific |  | >PA6+GF< |  |  | PreLaunch | 2
ZiLITE™ 20% GF FR PBT White | 730D2096F | Development | 20 | 30 | 1.49 | 1.53 | 25 | 29 | 0.1 | 75 | 95 | 5 | 7 | 3200 | 4200 | 120 | 150 | 50 |  |  |  | V2 | 3.2 | 185 | 195 | 850 | 3.2 |  |  |  | DD01 | White | 0.5 | 1 |  | 225 ± 2 | - | - | - | - | - | - | - | - | 80 - 100 | 2026-04-02 | 220 - 230 | 230 - 240 | 240 - 250 | 250 - 260 | 70 - 90 | 250°C/2.16kg | 0.5 | 5 mm/min | 5 mm/min | 5 mm/min | 2 mm/min | - | - | - | - | - | - | - | 2/14/2025 | - | - | - |  | - | - | - |  |  |  | - | - | - | - | - | - | - | - | - | - | - | - | - | - | - | - | 0.5 |  |  | 223 | 225 |  |  | COSETERO | ECOMID A D13 B/Y GY 7002/2 A1A1413 | 1145 | 0.1 | ¦ Flame Retardant FR(17) ¦ RoHS Compliant | Prototype |  |  | >PBT+GF-FR< |  |  | PreLaunch | 5
ZiLITE™ 7% GF FR PBT Black | 730D1003F | Development | 10 | 20 | 1.45 | 1.49 | 5 | 9 | 0.1 | 75 | 85 | 4 | 8 | 3000 | 5000 | 120 | 140 | 40 |  |  |  | V0 | 3.2 | 145 | 155 | 960 | 3.2 |  |  |  | DD01 | Black | 1.2 | 0.3 |  | 225 ± 5 | [8 empty] | 80 - 100 | 2026-04-02 | 220 - 230 | 230 - 240 | 240 - 250 | 250 - 260 | 70 - 90 | 250°C/2.16kg | 0.8 | 5 mm/min | 5 mm/min | 5 mm/min | 2 mm/min | V0 | V0 |  | - | - | - | - | 2/14/2025 | - | - | - |  | - | - | - |  |  |  | - | - | - | - | - | - | - | - | - | - | - | - | - | - | - | - | 0.5 |  |  | 220 | 225 |  |  | Ester | M28RC | 1146 | 0.1 | ¦ Flame Retardant FR(17) ¦ RoHS Compliant | Prototype |  |  | >PBT+GF-FR< |  |  | PreLaunch | 2
CiLON™ 30% GF PA6 Heat Stabilized Black | 711D3004HS | Development | 15 | 35 | 1.32 | 1.36 | 28 | 32 | 0.2 | 140 | 160 | 4 | 8 | 5000 | 8000 | 200 | 240 | 100 |  |  |  | - | - | 190 | 200 | - | - | - | - | - | DD | Black | 0.3 | 1 |  | 220 ± 2 |  | - | - | - | - | - | - | - | 80 - 100 | 2026-04-02 | 220 - 240 | 240 - 250 | 250 - 260 | 260 - 280 | 60 - 80 | 275°C/2.16kg | 0.3 | 5 mm/min | 5 mm/min | 5 mm/min | 2 mm/min | - | - | - | - | - | - | - | 2/14/2025 | - | - | - |  | - | - | - |  |  |  | PIR/PCR | - | - | - | - | - | - | - | - | - | - | - | - | - | - | - | 0.5 |  |  | 218 | 220 |  |  | Kingfa | DPNYL GF NG 312 NATURAL | 1147 | 0.1 | ¦ Heat Stabilized ¦ PIR/PCR | Prelaunch | Asia Pacific | ¦ Heat Stabilizer | >PA6+GF< |  |  | PreLaunch | 2
CiLON™ 30% GF PA66 Heat Stabilized Natural | 720D3035HS | Development | 5 | 15 | 1.34 | 1.38 | 28 | 32 | 0.14 | 130 | 175 | 3 | 7 | 8000 | 12000 | 220 | 240 | 100 | - | - | - | - | - | 225 | 235 | - | - | - | - | - | DD01 | Natural | 0.3 | 1 | - | 255 ± 5 | 245 ± 5 | - | - | - |  | - | - | - | 80 - 100 | 2026-04-02 | 250 - 260 | 270 - 280 | 280 - 290 | 290 - 310 | 80 - 110 | 275°C/2.16kg | 0.6 | 5 mm/min | 5 mm/min | 5 mm/min | 2 mm/min | - | - | - | - | - | - | - | 2/14/2025 | - | - | - |  | - | - | - |  |  |  | - | - | - | - | - | - | - | - | - | - | - | - | - | - | - | - | 0.5 |  |  | 250 | 255 |  |  | DSM | N6GF30 iBlack | 1148 | 0.1 | ¦ Heat Stabilized ¦ RoHS Compliant | Commercial | Asia Pacific ¦ Europe ¦ South America ¦ Africa & Middle East | ¦ Heat Stabilizer | >PA66+GF-HS< |  |  | PreLaunch | 2
HiLENE™ 30% TF PP Black | 510D3102 | Development | 10 | 16 | 1.1 | 1.14 | 28 | 32 | 0.09 | 24 | 28 | 4 | 8 | 2000 | 4000 | 40 | 50 | 100 |  |  |  | - | - | 75 | 85 | - | - | - | - | - | DD01 | Black | 1.5 | 0.25 |  | 160 ± 3 | 125 ± 5 | - | - | - | - | - | - | - | 70 - 90 | 2026-04-02 | 160 - 170 | 170 - 180 | 180 - 190 | 190 - 200 | 60 - 80 | 230°C/2.16kg | 1.5 | 5 mm/min | 5 mm/min | 5 mm/min | 2 mm/min | - | - | - | - | - | - | - | 2/21/2025 | - | - | - |  | - | - | - |  |  |  | - | - | - | - | - | - | - | - | - | - | - | - | - | - | - | - | 0.5 | 0.02 |  | 157 | 160 |  |  | COSETERO | KMV169 | 1149 | 0.1 | ¦ RoHS Compliant | Prototype |  |  | >PP+TF< |  |  | PreLaunch | 2
CiLON™ 15% GF PA66 Natural | 720D1033 | Development | 10 | 30 | 1.2 | 1.24 | 13 | 17 | 0.14 | 120 | 140 | 4 | 8 | 3000 | 6000 | 200 | 230 | 60 | - | - | - | - | - | 195 | 200 | -- | - | - | - | - | DD01 | Natural | 0.5 | 1 |  | 260 ± 5 | [5 empty] | - | - | - | 80 - 100 | 2026-05-03 | 250 - 260 | 270 - 280 | 280 - 290 | 290 - 310 | 80 - 110 | 275°C/2.16kg | 1 | 5 mm/min | 5 mm/min | 5 mm/min | 2 mm/min | [7 empty] | 2/24/2025 | [26 empty] | 0.5 |  |  | 255 | 260 |  |  | Ester | K388 | 1150 | 0.1 | ¦ RoHS Compliant | Prelaunch | Asia Pacific |  | >PA66+GF< |  |  | PreLaunch | 2
CiLON™ 20% GF FR PA6 Black | 710D2004F3 | Development | 15 | 35 | 1.34 | 1.38 | 23 | 27 | 0.14 | 80 | 100 | 4 | 8 | 3500 | 5500 | 135 | 155 | 50 | - | - | - | V2 | 3.2 | 185 | 195 | 960 | 3.2 | - | - | - | DD01 | Black | 0.6 | 1 | - | 220 ± 2 | - | - | - | - | - | - | - | - | 80 - 100 | 2026-08-04 | 220 - 230 | 230 - 240 | 240 - 250 | 260 - 280 | 70 - 90 | 275°C/2.16kg | 1 | 5 mm/min | 5 mm/min | 5 mm/min | 2 mm/min | V2 | V2 | 960 | 960 |  |  |  | 2/24/2025 | [26 empty] | 0.5 |  |  | 218 | 220 |  |  | Kingfa | STARFLAM RF00737 | 1151 | 0.1 | ¦ Flame Retardant ¦ RoHS Compliant | Prototype |  | ¦ Flame Retardant | >PA6+GF-FR< |  |  | PreLaunch | 2
CiLON™ 25% GF FR PA6 Blue | 710D2061F | Development | 15 | 35 | 1.34 | 1.38 | 23 | 27 | 0.14 | 80 | 100 | 4 | 8 | 3500 | 5500 | 135 | 155 | 50 | - | - | - | V2 | 3.2 | 185 | 195 | 960 | 3.2 | - | - | - | DD01 | Blue | 0.6 | 1 | - | 220 ± 2 | - | - | - | - | - | - | - | - | 80 - 100 | 2026-08-04 | 220 - 230 | 230 - 240 | 240 - 250 | 260 - 280 | 70 - 90 | 275°C/2.16kg | 1 | 5 mm/min | 5 mm/min | 5 mm/min | 2 mm/min | V2 | V2 | 960 | 960 |  |  |  | 2/24/2025 | [26 empty] | 0.5 |  |  | 218 | 220 |  |  | DSM | ECOMID A D13 B/Y GY 7002/2 A1A1414 | 1152 | 0.1 | ¦ Flame Retardant FR(30) ¦ RoHS Compliant | Prototype |  |  | >PA6+GF-FR< |  |  | PreLaunch | 5
CiLON™ 25% GF FR PA6 Grey | 710D2087F | Development | 15 | 35 | 1.34 | 1.38 | 23 | 27 | 0.14 | 80 | 100 | 4 | 8 | 3500 | 5500 | 135 | 155 | 50 | - | - | - | V2 | 3.2 | 185 | 195 | 960 | 3.2 | - | - | - | DD01 | Grey | 0.6 | 1 | - | 220 ± 2 | - | - | - | - | - | - | - | - | 80 - 100 | 2026-08-04 | 220 - 230 | 230 - 240 | 240 - 250 | 260 - 280 | 70 - 90 | 275°C/2.16kg | 1 | 5 mm/min | 5 mm/min | 5 mm/min | 2 mm/min | V2 | V2 | 960 | 960 |  |  |  | 2/24/2025 | [26 empty] | 0.5 |  |  | 218 | 220 |  |  | COSETERO | M28RC | 1153 | 0.1 | ¦ Flame Retardant FR(30) ¦ RoHS Compliant | Prototype |  |  | >PA6+GF-FR< |  |  | PreLaunch | 5
CiLON™ 25% GF FR PA6 Red | 710D2021F | Development | 15 | 35 | 1.34 | 1.38 | 23 | 27 | 0.14 | 80 | 100 | 4 | 8 | 3500 | 5500 | 135 | 155 | 50 | - | - | - | V2 | 3.2 | 185 | 195 | 960 | 3.2 | - | - | - | DD01 | Red | 0.6 | 1 | - | 220 ± 2 | - | - | - | - | - | - | - | - | 80 - 100 | 2026-08-04 | 220 - 230 | 230 - 240 | 240 - 250 | 260 - 280 | 70 - 90 | 275°C/2.16kg | 1 | 5 mm/min | 5 mm/min | 5 mm/min | 2 mm/min | V2 | V2 | 960 | 960 |  |  |  | 2/24/2025 | [26 empty] | 0.5 |  |  | 218 | 220 |  |  | Ester | DPNYL GF NG 312 NATURAL | 1154 | 0.1 | ¦ Flame Retardant FR(30) | Prototype |  | ¦ Flame Retardant FR(30) | >PA6+GF-FR< |  |  | PreLaunch | 5
CiLON™ 25% GF FR PA6 Natural | 710D2033F | Development | 15 | 35 | 1.34 | 1.38 | 23 | 27 | 0.14 | 80 | 100 | 4 | 8 | 3500 | 5500 | 135 | 155 | 50 | - | - | - | V2 | 3.2 | 185 | 195 | 960 | 3.2 | - | - | - | DD01 | Natural | 0.6 | 1 | - | 220 ± 2 | - | - | - | - | - | - | - | - | 80 - 100 | 2026-08-04 | 220 - 230 | 230 - 240 | 240 - 250 | 260 - 280 | 70 - 90 | 275°C/2.16kg | 1 | 5 mm/min | 5 mm/min | 5 mm/min | 2 mm/min | V2 | V2 | 960 | 960 |  |  |  | 2/24/2025 | [26 empty] | 0.5 |  |  | 218 | 220 |  |  | Kingfa | N6GF30 iBlack | 1155 | 0.1 | ¦ Flame Retardant FR(30) ¦ RoHS Compliant | Prototype |  |  | >PA6+GF-FR< |  |  | PreLaunch | 2
CiLON™ 20% Teflon Filled PA6 Natural | 710D1532 | Development | 20 | 40 | 1.11 | 1.15 |  | 1 | 0.14 | 60 | 70 | 6 | 10 | 1800 | 2400 | 95 | 115 | 60 | - | - | - | - | - | 65 | 75 | - | - | - | - | - | DD01 | Natural | 2 | 1 | - | 220 ± 2 | - | - | - | - | - | - | - | - | 80 - 100 | 2026-04-02 | 220 - 230 | 230 - 240 | 240 - 250 | 260 - 280 | 60 - 90 | 275°C/2.16kg | 2.3 | 5 mm/min | 5 mm/min | 5 mm/min | 2 mm/min | [7 empty] | 2/24/2025 | [26 empty] | 0.5 |  |  | 218 | 220 |  |  | DSM | KMV170 | 1156 | 0.1 | ¦ Flame Retardant FR(17) ¦ RoHS Compliant | Prelaunch | Asia Pacific | ¦ Teflon Filled | >PA6+Teflon< |  |  | PreLaunch | 2
CiLON™ 20% Teflon Filled PA66 Natural | 720D1533 | Development | 20 | 40 | 1.13 | 1.15 | 0 | 1 | 0.14 | 65 | 75 | 6 | 10 | 2500 | 4500 | 110 | 130 | 60 | - | - | - | - | - | 70 | 80 | - | - | 6 | 10 | - | DD01 | Natural | 1.5 | 1 | - | 255 ± 5 | - | - | - | - | - | - | - | - | 80 - 100 | 2026-05-03 | 250 - 260 | 270 - 280 | 280 - 290 | 290 - 310 | 80 - 110 | 275°C/2.16kg | 1.8 | 5 mm/min | 5 mm/min | 5 mm/min | 2 mm/min | [7 empty] | 2/24/2025 | [26 empty] | 0.5 |  |  | 250 | 255 |  |  | COSETERO | K389 | 1157 | 0.1 | ¦ Flame Retardant FR(17) ¦ RoHS Compliant | Prelaunch | Asia Pacific | ¦ Teflon Filled | >PA66+Teflon< |  |  | PreLaunch | 2
ZiLITE™ 30% GF FR PBT Black | 730D3005F | Development | 10 | 20 | 1.6 | 1.64 | 28 | 32 | 0.1 | 100 | 120 | 6 | 8 | 4800 | 5200 | 200 | 220 | 100 |  |  |  | V0 | 3.2 | 200 | 210 | 960 |  |  |  |  | DD01 | Black | 0.4 | 0.25 | - | 225 ± 2 | 210 ± 5 | - | - | PLC0 | - | - | - | - | 80 - 100 | 2026-04-02 | 220 - 230 | 230 - 240 | 240 - 250 | 250 - 260 | 70 - 90 | 250°C/2.16kg | 0.8 | 5 mm/min | 5 mm/min | 5 mm/min | 2 mm/min | V0 | V0 |  | 960 |  |  |  | 2/24/2025 | [26 empty] | 0.5 |  |  | 223 | 225 |  |  | Ester | STARFLAM RF00738 | 1158 | 0.1 | ¦ Flame Retardant ¦ RoHS Compliant | Prelaunch | Asia Pacific | ¦ Flame Retardant | >PBT+GF-FR< |  |  | PreLaunch | 2
CiLON™ 30% GF FR PA6 Black | 710D3004F | Development | 15 | 25 | 1.48 | 1.52 | 28 | 32 | 0.14 | 140 | 160 | 4 | 8 | 6000 | 8000 | 230 | 250 | 60 | - | - | - | V0 | 1.6 | 200 | 210 | - | - | - | - | - | DD01 | Black | 0.3 | 1 | - | 220 ± 5 | - | - | - | - | - | - | - | - | 80 - 100 | 2026-08-04 | 220 - 230 | 230 - 240 | 240 - 250 | 260 - 280 | 70 - 90 | 275°C/2.16kg | 0.8 | 5 mm/min | 5 mm/min | 5 mm/min | 2 mm/min | - | V0 | - | - |  |  |  | 2/24/2025 | [26 empty] | 0.5 |  |  | 215 | 220 |  |  | Kingfa | ECOMID A D13 B/Y GY 7002/2 A1A1415 | 1159 | 0.1 | ¦ Flame Retardant ¦ RoHS Compliant | Prelaunch | Asia Pacific | ¦ Flame Retardant | >PA6+GF-FR< |  |  | PreLaunch | 2
eCiLON™ 30% GF PA6 Black | 711D3008 | Development | 10 | 30 | 1.34 | 1.38 | 28 | 32 | 0.2 | 150 | 160 | 4 | 8 | 5200 | 9200 | 230 | 260 | 100 | - | - |  | HB | 3.2 | 200 | 210 | 700 | 3.2 |  |  |  | DD | Black | 0.3 | 1 | - | 220 ± 2 | - | - | - | - | 27 ± 3 | - | 1000000000000000 | - | 80 - 100 | 2026-04-02 | 220 - 230 | 230 - 240 | 240 - 250 | 260 - 280 | 70 - 90 | 275°C/2.16kg | 0.8 | 5 mm/min | 5 mm/min | 5 mm/min | 2 mm/min | - | HB | - | 700 |  |  |  | 2/24/2025 | [10 empty] | PIR/PCR | [15 empty] | 0.5 |  |  | 218 | 220 |  |  | DSM | M28RC | 1160 | 0.1 | ¦ PIR/PCR | Prelaunch | Asia Pacific |  | >PA6+GF< |  |  | PreLaunch | 2
ZiLITE™ 20% GF FR PBT White | 730D2097F | Development | 10 | 20 | 1.56 | 1.6 | 20 | 24 | 0.1 | 100 | 120 | 4 | 8 | 4000 | 6000 | 165 | 185 | 60 | - | - | - | V1 | 3.2 | 210 | 220 | - | - | - | - | - | DD01 | White | 0.5 |  |  | 225 ± 5 | [8 empty] | 80 - 100 | 2026-04-02 | 220 - 230 | 230 - 240 | 240 - 250 | 250 - 260 | 70 - 90 | 250°C/2.16kg | 0.8 | 5 mm/min | 5 mm/min | 5 mm/min | 2 mm/min | [7 empty] | 2/25/2025 | [26 empty] | 0.5 |  |  | 220 | 225 |  |  | COSETERO | DPNYL GF NG 312 NATURAL | 1161 | 0.1 | ¦ Flame Retardant FR(40) ¦ RoHS Compliant | Prototype |  | ¦ Flame Retardant | >PBT+GF-FR< |  |  | PreLaunch | 5
ZiLITE™20% GF PBT/PET Black | 740C2001 | Development | 40 | 48 | 1.52 | 1.56 | 28 | 32 | 0.2 | 80 | 100 | 2 | 6 | 4500 | 6500 | 120 | 140 | 60 | - | - | - | - | - | 180 | 190 | - | - | - | - | - | DD | Black | 0.6 | 0.25 | - | - | - | - | - | - | - | - | - | - | 80 - 100 | 2026-04-02 | 220 - 230 | 230 - 240 | 240 - 250 | 250 - 270 | 70 - 90 | 250°C/2.16kg | 1 | 5 mm/min | 5 mm/min | 5 mm/min | 2 mm/min | [7 empty] | 2/26/2025 | [26 empty] | 0.5 | [6 empty] | Ester | N6GF30 iBlack | 1162 | 0.1 | ¦ RoHS Compliant | Prelaunch | Asia Pacific |  | >PBT+PET+GF< |  |  | PreLaunch | 2
[99 empty] | Kingfa | KMV171 | 1163 |  | ¦ RoHS Compliant | Prototype
[99 empty] | DSM | K390 | 1164 |  | ¦ RoHS Compliant | Prototype
CiLON™ 35% GF PA66 Heat Stabilized Black | 720D3007HS | Development | 5 | 10 | 1.37 | 1.41 | 33 | 37 | 0.14 | 135 | 155 | 4 | 8 | 8000 | 12000 | 200 | 230 | 100 | - | - | - | - | - | 230 | 240 | - | - |  |  |  | DD01 | Black | 0.25 | 1 | - | 255 ± 5 | - | - | - | - | - | - | - | - | 80 - 100 | 2026-04-02 | 250 - 260 | 270 - 280 | 280 - 290 | 290 - 310 | 80 - 110 | 275°C/2.16kg | 0.45 | 5 mm/min | 5 mm/min | 5 mm/min | 2 mm/min | [7 empty] | 2025-03-03 | [26 empty] | 0.5 |  |  | 250 | 255 |  |  | COSETERO | STARFLAM RF00739 | 1165 | 0.1 | ¦ Heat Stabilized ¦ RoHS Compliant | Prelaunch | Asia Pacific | ¦ Heat Stabilizer | >PA66+GF-HS< |  |  | PreLaunch | 2
CiLON™ 43% GF PA66 Natural | 720D4033 | Development | 5 | 15 | 1.46 | 1.5 | 41 | 45 | 0.14 | 200 | 220 | 6 | 10 | 9000 | 13000 | 320 | 350 | 160 |  |  |  |  | 3.2 | 240 | 250 | [5 empty] | DD01 | Natural | 0.3 | 1 |  | 260 ± 3 | [8 empty] | 80 - 100 | 2026-04-02 | 250 - 260 | 270 - 280 | 280 - 290 | 290 - 310 | 80 - 110 | 275°C/2.16kg | 0.9 | 5 mm/min | 5 mm/min | 5 mm/min | 2 mm/min | [7 empty] | 2025-03-03 | [26 empty] | 0.5 |  |  | 257 | 260 |  |  | Ester | ECOMID A D13 B/Y GY 7002/2 A1A1416 | 1166 | 0.1 | ¦ RoHS Compliant | Prelaunch | Asia Pacific |  | >PA66+GF< |  |  | PreLaunch | 2
CiLON™ UF PA66 Heat Stabilized Black | 720D0003HS | Development | 2 | 6 | 1.12 | 1.14 | 0 | 1 | 0.14 | 70 | 80 | 4 | 8 | 1500 | 3500 | 100 | 120 | 800 | - | - | - | - | - | 65 | 75 | - | - | - |  |  | DD01 | Black | 1.8 | 9 | - | 260 ± 5 | - | - | - | - | - | - | - | - | 80 - 100 | 2026-04-02 | 250 - 260 | 270 - 280 | 280 - 290 | 290 - 310 | 80 - 110 | 275°C/2.16kg | 2.3 | 5 mm/min | 5 mm/min | 5 mm/min | 2 mm/min | [7 empty] | 2025-03-03 | [26 empty] | 0.5 |  |  | 255 | 260 |  |  | Kingfa | M28RC | 1167 | 0.1 | ¦ Heat Stabilized ¦ RoHS Compliant | Prelaunch | Asia Pacific | ¦ Heat Stabilizer | >PA66+GF-HS< |  |  | PreLaunch | 2
ReViveX ® UF FR PA6 Natural | 712D0031F | Development | 3 | 8 | 1.16 | 1.2 |  | 6 | 0.2 | 55 | 65 | 6 | 10 | 2500 | 4500 | 100 | 120 | 60 |  |  |  | V0 | 3.2 | 60 | 70 | 960 | 3.2 |  |  |  | DD | Natural | 2 | 1 |  | 220 ± 2 | [8 empty] | 80 - 100 | 2026-04-02 | 220 - 230 | 230 - 240 | 240 - 250 | 260 - 280 | 60 - 90 | 275°C/2.16kg | 2.5 | 5 mm/min | 5 mm/min | 5 mm/min | 2 mm/min | - | - | - | - |  |  |  | 2025-04-03 | [26 empty] | 0.5 |  |  | 218 | 220 |  |  | DSM | DPNYL GF NG 312 NATURAL | 1168 | 0.1 | ¦ Flame Retardant FR(17) ¦ RoHS Compliant | Prelaunch | Asia Pacific |  | >PA6-FR< |  |  | PreLaunch | 2
CiLON™ 20% GF FR PA6 Brown | 710D2011F | Development | 15 | 35 | 1.29 | 1.33 | 23 | 27 | 0.14 | 105 | 130 | 4 | 8 | 3500 | 5500 | 135 | 155 | 70 | - | - | - | V2 | 3.2 | 185 | 195 | 960 | 3.2 | - | - | - | Rev. No. 03 | Brown | 0.6 | 1 | - | 220 ± 2 | - | - | - | - | - | - | - | - | 80 - 100 | 2026-08-04 | 220 - 230 | 230 - 240 | 240 - 250 | 260 - 280 | 70 - 90 | 275°C/2.16kg | 1 | 5 mm/min | 5 mm/min | 5 mm/min | 2 mm/min | V2 | V2 | 960 | 960 |  |  |  | 2025-04-03 | [26 empty] | 0.5 |  |  | 218 | 220 |  |  | COSETERO | N6GF30 iBlack | 1169 | 0.1 | ¦ Flame Retardant FR(40) | Commercial | Asia Pacific ¦ Europe ¦ South America ¦ Africa & Middle East | ¦ Flame Retardant FR(40) | >PA6+GF-FR< |  |  | PreLaunch | 5
CiLON™ 15% GF PA6 Black | 710D1002HS-6 | Development | 20 | 40 | 1.19 | 1.23 | 13 | 17 | 0.14 | 100 | 120 | 4 | 8 | 3500 | 5500 | 170 | 190 | 50 | - | - | - | - | 3.2 | 175 | 185 | - | - | - | - | - | DD01 | Black | 0.6 | 1 | - | 220 ± 2 | - | - | - | - | - |  | - | - | 80 - 100 | 2026-04-02 | 220 - 230 | 230 - 240 | 240 - 250 | 260 - 280 | 60 - 90 | 275°C/2.16kg | - | 5 mm/min | 5 mm/min | 5 mm/min | 2 mm/min | [7 empty] | 2025-04-03 | [26 empty] | 0.5 |  |  | 218 | 220 |  |  | Ester | KMV172 | 1170 | 0.1 | ¦ Heat Stabilized ¦ RoHS Compliant | Prototype |  | ¦ Heat Stabilizer | >PA6+GF< |  |  | PreLaunch | 2
CiLON™ UF PA6 Natural | 710D0032HS-6 | Development | 10 | 20 | 1.1 | 1.14 |  | 1 | 0.14 | 50 | 60 | 6 | 10 | 1800 | 2800 | 100 | 120 | 50 | - | - | - | - | 3.2 | 60 | 70 | - | - |  |  |  | DD01 | Natural | 1.2 | 1 |  | 220 ± 2 | - | - | - | - | - | - | 1000000000000000 | 10000000000000 | 80 - 100 | 2026-04-02 | 220 - 230 | 230 - 240 | 240 - 250 | 260 - 280 | 60 - 90 | 275°C/2.16kg | 1.4 | 5 mm/min | 5 mm/min | 5 mm/min | 2 mm/min | [7 empty] | 2025-04-03 | [26 empty] | 0.5 |  |  | 218 | 220 |  |  | Kingfa | K391 | 1171 | 0.1 | ¦ Heat Stabilized ¦ RoHS Compliant | Prototype |  | ¦ Heat Stabilizer | >PA6< |  |  | PreLaunch | 2
ZiLITE™ 30% GF FR PBT Natural | 730D3033F | Development | 10 | 30 | 1.6 | 1.64 | 28 | 32 | 0.1 | 130 | 150 | 2 | 6 | 6000 | 8000 | 200 | 240 | 100 | - | - | - | V0 | 3.2 | 205 | 215 | 960 | 3.2 | - | - | - | DD01 | Natural | 0.4 | 0.25 | - | 225 ± 2 | - | - | - | - | - | - | - | - | 80 - 100 | 2026-04-02 | 220 - 230 | 230 - 240 | 240 - 250 | 250 - 260 | 70 - 90 | 250°C/2.16kg | 0.5 | 5 mm/min | 5 mm/min | 5 mm/min | 2 mm/min | V0 | V0 | - | 960 |  |  |  | 2025-03-07 | [26 empty] | 0.5 |  |  | 223 | 225 |  |  | DSM | STARFLAM RF00740 | 1172 | 0.1 | ¦ Flame Retardant FR(40) ¦ RoHS Compliant | Prototype |  |  | >PBT+GF-FR< |  |  | PreLaunch | 2
ZiLITE™ 15% GF FR PBT Natural | 730D1031F | Development | 15 | 35 | 1.48 | 1.52 | 13 | 17 | 0.1 | 95 | 115 | 2 | 6 | 4000 | 6000 | 150 | 170 | 60 | - | - | - | V0 | 3.2 | 195 | 205 | 960 | 3.2 | - | - | - | DD01 | Natural | 0.6 | 0.25 | - | 225 ± 2 | - | - | - | - | - | - | - | - | 80 - 100 | 2026-04-02 | 220 - 230 | 230 - 240 | 240 - 250 | 250 - 260 | 70 - 90 | 250°C/2.16kg | 0.8 | 5 mm/min | 5 mm/min | 5 mm/min | 2 mm/min | - | V0 | - | 960 |  |  |  | 2025-03-07 | [26 empty] | 0.5 |  |  | 223 | 225 |  |  | COSETERO | ECOMID A D13 B/Y GY 7002/2 A1A1417 | 1173 | 0.1 | ¦ Flame Retardant FR(40) ¦ RoHS Compliant | Prototype |  |  | >PBT+GF-FR< |  |  | PreLaunch | 2
30% GF PA66 Grey | 720D3082UV | Development | 10 | 20 | 1.33 | 1.4 | 32 | 37 | 0.14 | 120 | 145 | 3 | 8 | 8000 | 10000 | 210 | 245 | 55 | - | - | - | - |  | 230 | 240 | - | - | - | - | - | DD01 | RAL7035 Grey | 0.3 | 1 |  | 260 ± 3 | - | - | - | - | - | - | - | - | 80 - 100 | 2026-04-02 | 250 - 260 | 270 - 280 | 280 - 290 | 290 - 310 | 80 - 110 | 275°C/2.16kg | 0.6 | 5 mm/min | 5 mm/min | 5 mm/min | 2 mm/min | - | - | - | - |  |  |  | 2025-12-03 | [26 empty] | 0.5 |  |  | 257 | 260 |  |  | Ester | M28RC | 1174 | 0.1 | ¦ UV Stabilized ¦ RoHS Compliant | Prelaunch | Asia Pacific | ¦ UV Stabilizers | >PA66+GF< | 9000 | 11000 | PreLaunch | 5
CiLON™ 30% GF PA6 Black | 711D3008IM | Development | 10 | 30 | 1.3 | 1.34 | 28 | 32 | 0.2 | 135 | 145 | 4 | 8 | 5000 | 7000 | 210 | 230 | 100 | - | - |  | - | 3.2 | 200 | 210 | [5 empty] | DD | Black | 0.3 | 1 | - | 220 ± 2 | - | - | - | - | - | - | - | - | 80 - 100 | 2026-04-02 | 220 - 230 | 230 - 240 | 240 - 250 | 260 - 280 | 70 - 90 | 275°C/2.16kg | 0.8 | 5 mm/min | 5 mm/min | 5 mm/min | 2 mm/min | [7 empty] | 2025-12-03 | [10 empty] | PIR/PCR | [15 empty] | 0.5 |  |  | 218 | 220 |  |  | Kingfa | DPNYL GF NG 312 NATURAL | 1175 | 0.1 | ¦ PIR/PCR | Prelaunch | Asia Pacific |  | >PA6+GF< |  |  | PreLaunch | 2
FlamSaF™ 30% GF FR PA6 Black UL Certified Grade | 710D3001F4 | Development | 10 | 20 | 1.38 | 1.42 | 29 | 33 | 0.14 | 120 | 180 | 2 | 4 | 6000 | 12000 | 230 | 250 | 100 | - | - | - | V0 | 3.2 | 205 | 210 | 960 | 3.2 | - | - | - | DD02 | Black | 0.3 | 0.9 | - | 220 ±3 | - | - | - | PLC0 | 38 | - | 10000000000000 | 600000000000000 | 80 - 100 | 2026-04-02 | 235-245 | 245-255 | 255-265 | 255-275 | 70 - 90 | 275°C/2.16kg | 0.8 | 5 mm/min | 5 mm/min | 5 mm/min | 2 mm/min | V0 | V0 | 960 | 960 |  |  |  | 3/18/2025 | [26 empty] | 0.5 |  |  | 217 | 220 |  |  | DSM | N6GF30 iBlack | 1176 | 0.1 | ¦ Flame Retardant FR(40) ¦ RoHS Compliant | Prelaunch | Asia Pacific |  | >PA6+GF-FR< | 9000 | 13000 | PreLaunch | 2
CiLON™ 20%MF +5%GF FR PA6 MCB Grey | 710C2383F4A | Development | 30 | 40 | 1.34 | 1.38 | 23 | 27 | 0.1 | 70 | 80 | 2 | 8 | 4000 | 6000 | 100 | 120 | 30 |  |  |  | V2 | 3.2 | 150 |  | 960 | 3.2 |  |  |  | DD01 | Grey RAL 7035 | 0.7 | 1 | - | 220 ± 2 | 195 | - | - | PLC0 | 20 | - | 100000000000000 | 1000000000000 | 80 - 100 | 2026-04-02 | 220 - 230 | 230 - 240 | 240 - 250 | 260 - 280 | 60 - 90 | 275°C/2.16kg | 0.8 | 5 mm/min | 5 mm/min | 5 mm/min | 2 mm/min | - | V2 | 960 | 960 | - | - | - | 3/18/2025 | - | - | - |  | - | - | - |  |  |  | - | - | - | - | - | - | - | - | - | - | - | - | - | - | - | - | 0.5 |  |  | 218 | 220 |  |  | COSETERO | KMV173 | 1177 | 0.1 | ¦ Flame Retardant ¦ RoHS Compliant | Prelaunch | Asia Pacific | ¦ Flame Retardant | >PA6+GF+MF-FR< |  |  | PreLaunch | 5
HiLENE™ 30% GF PP Natural | 510D3031 | Development | 2 | 7 | 1.1 | 1.14 | 28 | 32 | 0.09 | 90 | 110 | 4 | 8 | 5000 | 6000 | 110 | 130 | 120 | - | - | - | - | - | 150 | 160 | - | - | - | - | - | DD01 | Natural | 0.6 | 0.25 | - | 160 ± 3 | - | - | - | - | - | - | - | - | 70 - 90 | 2026-04-02 | 160 - 170 | 170 - 180 | 180 - 190 | 190 - 200 | 60 - 80 | 230°C/2.16kg | 1 | 5 mm/min | 5 mm/min | 5 mm/min | 2 mm/min | - | - | - | - | - | - | - | 3/24/2025 | - | - | - |  | - | - | - |  |  |  | - | - | - | - | - | - | - | - | - | - | - | - | - | - | - | - | 0.5 |  |  | 157 | 160 |  |  | Ester | K392 | 1178 | 0.1 | ¦ RoHS Compliant | Prototype |  |  | >PP+GF< |  |  | PreLaunch | 2
CiLON™ 25% MF FR PA6 Grey | 710D2284F3 | Development | 25 | 35 | 1.35 | 1.39 | 23 | 27 | 0.14 | 55 | 75 | 4 | 8 | 3500 | 5500 | 110 | 130 | 30 | - | - | - | - | - | 105 | 115 | - | - | - | - | - | DD01 | RAL7035 | 0.8 | 1 |  | 220 ± 2 | - | - | - | - | - | - | - | - | 80 - 100 | 2026-04-02 | 220 - 230 | 230 - 240 | 240 - 250 | 260 - 280 | 60 - 90 | 275°C/2.16kg | 0.9 | 5 mm/min | 5 mm/min | 5 mm/min | 2 mm/min | V2 | V2 | 960 | 960 | - | - | - | 3/24/2025 | - | - | - |  | - | - | - |  |  |  | - | - | - | - | - | - | - | - | - | - | - | - | - | - | - | - | 0.5 |  |  | 218 | 220 |  |  | Kingfa | STARFLAM RF00741 | 1179 | 0.1 | ¦ Flame Retardant FR(30) ¦ RoHS Compliant | Prelaunch | Asia Pacific |  | >PA6+MF-FR< |  |  | PreLaunch | 5
ReViveX ® 20% GF FR PA6 Grey with 20% PIR | 712D2088F-4 | Development | 15 | 25 | 1.32 | 1.36 | 19 | 23 | 0.2 | 50 | 85 | 3 | 7 | 2300 | 6000 | 80 | 150 | 50 |  |  |  | V2 | 3.2 | 160 | 170 | 960 | 3.2 |  |  |  | DD01 | RAL7035 Grey | 0.4 | 0.4 |  | 220 ± 2 |  |  |  | PLC0 | 30 | - | 1000000000000000 |  | 80 - 100 | 2026-04-02 | 220 - 230 | 230 - 240 | 240 - 250 | 260 - 280 | 70 - 90 | 275°C/2.16kg | 1 | 5 mm/min | 5 mm/min | 5 mm/min | 2 mm/min | V2 | V2 | 960 | 960 | 80.86 | -1.34 | 0.92 | 2025-01-04 | - | - | - |  | - | - | - |  |  |  | - | 20 | - | - | - | - | - | - | - | - | - | - | - | - | - | - | 0.5 |  |  | 218 | 220 |  |  | DSM | ECOMID A D13 B/Y GY 7002/2 A1A1418 | 1180 | 0.1 | ¦ Flame Retardant FR(30) ¦ RoHS Compliant | Prelaunch | Asia Pacific |  | >PA6+GF-FR< |  |  | PreLaunch | 5
ReViveX ® 20% GF FR PA6 White with 20% PIR | 712D2094F-4 | Development | 15 | 30 | 1.32 | 1.36 | 19 | 23 | 0.2 | 50 | 100 | 3 | 7 | 3000 | 5000 | 80 | 120 | 50 |  |  |  | V2 | 3.2 | 160 | 170 | [5 empty] | DD | RAL9003 White | 0.4 | 0.4 |  | 220 ± 2 |  |  |  | PLC0 | 30 | - | 1000000000000000 |  | 80 - 100 | 2026-04-02 | 220 - 230 | 230 - 240 | 240 - 250 | 260 - 280 | 70 - 90 | 275°C/2.16kg | 1 | 5 mm/min | 5 mm/min | 5 mm/min | 2 mm/min | V2 | V2 | 960 | 960 | 93.93 | -0.35 | 0.78 | 2025-01-04 | - | - | - |  | - | - | - |  |  |  | - | 20 | - | - | - | - | - | - | - | - | - | - | - | - | - | - | 0.5 |  |  | 218 | 220 |  |  | COSETERO | M28RC | 1181 | 0.1 | ¦ Flame Retardant FR(30) ¦ RoHS Compliant | Prelaunch | Asia Pacific |  | >PA6+GF-FR< |  |  | PreLaunch | 5
ReViveX ® 30% GF PA6 Grey with 20% PIR | 712D3081-4 | Development | 10 | 30 | 1.32 | 1.36 | 28 | 32 | 0.2 | 155 | 175 | 4 | 8 | 6200 | 10200 |  |  | 100 | - | - | - | HB | 3.2 | 195 | 205 | 700 | 3.2 | - | - | - | DD | RAL7015 Grey | 0.3 | 6.3 | - | 220 ± 2 | - | - | - | - | 27 ± 3 | - | 1000000000000000 | - | 80 - 100 | 2026-08-04 | 220 - 230 | 230 - 240 | 240 - 250 | 260 - 280 | 70 - 90 | 235°C/5 kg | 0.7 | 5 mm/min | 5 mm/min | 5 mm/min | 2 mm/min | - | HB | - | 700 | - | - | - | 2025-04-04 | - | - | - |  | - | - | - |  |  |  | - | - | - | - | - | - | - | - | - | - | - | - | - | - | - | - | 0.5 |  |  | 218 | 220 |  |  | Ester | DPNYL GF NG 312 NATURAL | 1182 | 0.1 | ¦ PIR ¦ RoHS Compliant | Prelaunch | Asia Pacific |  | >PA6+GF< |  |  | PreLaunch | 5
ReViveX ® 25% GF FR PA66 Grey with 20% PIR | 722D2083F2-4 | Development | 5 | 15 | 1.33 | 1.43 | 30 | 35 | 0.2 | 100 | 140 | 2 | 5 | 6900 | 8500 | 80 | 100 | 50 |  |  |  | V0 | 3.2 | 205 | 215 | 960 | 3.2 | 2 | 5 | - | Rev 00 | Grey RAL7021 |  |  | - | 255 ± 5 |  | 215 | - | 400 | 24 ± 2 | - | - | - | 80-100 | 2026-04-02 | 275 - 285 | 275 - 285 | 270 - 285 | 275 - 285 | 60 - 90 | 275°C/2.16kg | 1 | 5 mm/min | 5 mm/min | 5 mm/min | 2 mm/min |  | V0 |  | 960 |  |  |  | 2025-08-04 | [26 empty] | 0.5 |  |  | 250 | 255 |  |  | Kingfa | N6GF30 iBlack | 1183 | 0.1 | ¦ Flame Retardant FR(52) ¦ RoHS Compliant | Prelaunch | Asia Pacific |  | >PA66+GF-FR< | 6900 | 7900 | PreLaunch | 5
ReViveX ® 15% GF PA6 Black | 712D1004-4 | Development | 20 | 30 | 1.21 | 1.25 | 13 | 17 | 0.2 | 115 | 135 | 4 | 8 | 4000 | 6000 | 140 | 160 | 60 | - | - | - | HB | 3.2 | 185 | 195 | - | - | - | - | - | DD | Black | 0.5 | 1 | - | 220 ± 2 | - | - | - | - | 10 |  |  |  | 80 - 100 | 2026-08-04 | 220 - 230 | 230 - 240 | 240 - 250 | 260 - 280 | 70 - 90 | 235°C/5 kg | 0.9 | 5 mm/min | 5 mm/min | 5 mm/min | 2 mm/min | [7 empty] | 2025-08-04 | [26 empty] | 0.5 |  |  | 218 | 220 |  |  | DSM | KMV174 | 1184 | 0.1 | ¦ PIR ¦ RoHS Compliant | Prototype |  |  | >PA6+GF< |  |  | PreLaunch | 2
ZiLITE™ 20% GF PBT White | 730C3393 | Development | 20 | 30 | 1.54 | 1.58 | 28 | 32 | 0.05 | 75 | 85 | 3 | 7 | 4500 | 6500 | 130 | 140 | 40 | - | - | - | - | - | 185 | 195 | - | - | - | - | - | DD01 | White | 0.5 | 1 |  | 225 ± 2 | - | - | - | - | - | - | - | - | 80 - 100 | 2026-04-02 | 220 - 230 | 230 - 240 | 240 - 250 | 250 - 260 | 70 - 90 | 250°C/2.16kg | 0.7 | 5 mm/min | 5 mm/min | 5 mm/min | 2 mm/min | [7 empty] | 2025-09-04 | [26 empty] | 0.5 |  |  | 223 | 225 |  |  | COSETERO | K393 | 1185 | 0.1 |  | Prelaunch | Asia Pacific |  | >PBT+GF< |  |  | PreLaunch | 5
ReViveX ® 20% GF FR PA6 Grey | 712D2089F3-4 | Development | 15 | 25 | 1.34 | 1.38 | 18 | 22 | 0.2 | 80 | 100 | 6 | 10 | 4000 | 6000 | 130 | 150 | 60 |  |  |  | V2 | 3.2 | 160 | 170 | 960 | 3.2 | 2 |  |  | DD | RAL7016 Grey | 0.4 | 0.6 |  | 220 ± 2 |  |  |  | PLC0 | 30 | - | 1000000000000000 | - | 80 - 100 | 2026-04-02 | 220 - 230 | 230 - 240 | 240 - 250 | 260 - 280 | 70 - 90 | 275°C/2.16kg | 1 | 5 mm/min | 5 mm/min | 5 mm/min | 2 mm/min | V2 | V2 | 960 | 960 | - | - | - | 4/14/2025 | - | - | - |  | - | - | - |  |  |  | - | - | - | - | - | - | - | - | - | - | - | - | - | - | - | - | 0.5 |  |  | 218 | 220 |  |  | Ester | STARFLAM RF00742 | 1186 | 0.1 | ¦ Flame Retardant ¦ RoHS Compliant | Prototype |  | ¦ Flame Retardant | >PA6+GF-FR< | 5500 | 6800 | PreLaunch | 5
CiLON™ 30% GF FR PA66 Grey | 720D3082F4 | Development | 10 | 30 | 1.4 | 1.44 | 28 | 32 | 0.14 | 130 | 140 | 3 | 7 | 6000 | 10000 | 220 | 240 | 100 | - | - | - | V0 | 3.2 | 225 | 235 | 960 | 3.2 | 2 | 6 |  | DD01 | RAL7015 Grey | 0.3 | 4.4 | - | 260 ± 5 | - | - | - | PLC0 | - | - | 1000000000000000 | 100000000000000 | 80-100 | 2026-04-02 | 275 - 285 | 275 - 285 | 270 - 285 | 275 - 285 | 60 - 90 | 275°C/2.16kg | 1 | 5 mm/min | 5 mm/min | 5 mm/min | 2 mm/min | V0 | V0 | 960 | 960 | - | - | - | 4/14/2025 | - | - | - |  | - | - | - |  |  |  | - | - | - | - | - | - | - | - | - | - | - | - | - | - | - | - | 0.5 |  |  | 255 | 260 |  |  | Kingfa | ECOMID A D13 B/Y GY 7002/2 A1A1419 | 1187 | 0.1 | ¦ Flame Retardant ¦ RoHS Compliant | Prototype |  | ¦ Flame Retardant | >PA66+GF-FR< |  |  | PreLaunch | 5
PiCAN™ Unfilled FR PC Black | 750D0003F | Development | 8 | 12 | 1.17 | 1.21 |  | 1 | 0.2 | 60 | 70 | 5 | 7 | 2500 | 3500 | 80 | 100 | 800 |  |  |  | V0 & 5VA | 3.2 | 120 | 130 | 960 | 3.2 | - | - | - | DD | Black | 0.7 | 0.25 |  |  | - | - | - | - | - | - | - | - | 80 - 120 | 2026-04-02 | 230 - 240 | 240 - 250 | 250 - 260 | 270 - 280 | 70 - 100 | 300°C/1.2kg | 0.7 | 5 mm/min | 5 mm/min | 5 mm/min | 2 mm/min | - | V0 & 5VA | - | 960 | - | - | - | 4/15/2025 | - | - | - |  | - | - | - |  |  |  | - | - | - | - | - | - | - | - | - | - | - | - | - | - | - | - | 0.5 | [6 empty] | DSM | M28RC | 1188 | 0.1 | ¦ Flame Retardant FR(17) ¦ RoHS Compliant | Prototype |  |  | >PC-FR< |  |  | PreLaunch | 2
ZiLITE™ 20% GB PBT Natural | 730D2432 | Development | 40 | 50 | 1.43 | 1.47 | 18 | 22 | 0.1 | 45 | 65 | 5 | 9 | 2200 | 2500 | 90 | 110 | 30 | - | - | - | - | 3.2 | 65 | 75 | [5 empty] | DD01 | Natural | 1.9 | 0.25 |  | 225 ± 2 | 175 ± 5 |  | 1e-05 | PLC0 |  |  | 1000000000000000 | 1000000000000 | 80 - 100 | 2026-04-02 | 220 - 230 | 230 - 240 | 240 - 250 | 250 - 260 | 70 - 90 | 250°C/2.16kg | 2.5 | 5 mm/min | 5 mm/min | 5 mm/min | 2 mm/min |  |  |  |  | - | - | - | 4/15/2025 | - | - | - |  | - | - | - |  |  |  | - | - | - | - | - | - | - | - | - | - | - | - | - | - | - | - | 0.5 |  |  | 223 | 225 |  |  | COSETERO | DPNYL GF NG 312 NATURAL | 1189 | 0.1 | ¦ RoHS Compliant | Prototype |  |  | >PBT+GF< |  |  | PreLaunch | 2
CiLON™ UF FR PA6 Natural | 710D0034F3 | Development | 20 | 40 | 1.13 | 1.15 | 0 | 1 | 0.14 | 70 | 80 | 4 | 8 | 2200 | 3200 | 100 | 120 | 55 | - | - | - | V2 | 3.2 | 55 | 65 | - | - | - | - | - | DD01 | Natural | 0.9 | 1 | - | 220 ± 2 | - | - | - | PLC0 | - | - | - | - | 80 - 100 | 2026-04-02 | 220 - 230 | 230 - 240 | 240 - 250 | 260 - 280 | 60 - 90 | 275°C/2.16kg | 1 | 5 mm/min | 5 mm/min | 5 mm/min | 2 mm/min | V2 | V2 | 750 | 750 | - | - | - | 4/16/2025 | - | - | - |  | - | - | - |  |  |  | - | - | - | - | - | - | - | - | - | - | - | - | - | - | - | - | 0.5 |  |  | 218 | 220 |  |  | Ester | N6GF30 iBlack | 1190 | 0.1 | ¦ Flame Retardant ¦ RoHS Compliant | Prototype |  | ¦ Flame Retardant | >PA6-FR< |  |  | PreLaunch | 2
CiLON™ 10% GF FR Toughened/IM PA6 Black | 710D1002F3IM | Development | 20 | 30 | 1.2 | 1.24 | 8 | 12 | 0.14 | 85 | 105 | 4 | 8 | 2500 | 4500 | 130 | 150 | 55 | - | - | - | V2 | 3.2 | 100 | 110 | [5 empty] | DD01 | Black | 0.6 | 1 |  | 220 ± 2 | [8 empty] | 80 - 100 | 2026-04-02 | 220 - 230 | 230 - 240 | 240 - 250 | 260 - 280 | 60 - 90 | 275°C/2.16kg | 0.7 | 5 mm/min | 5 mm/min | 5 mm/min | 2 mm/min | V2 | V2 | - | - | - | - | - | 4/16/2025 | - | - | - |  | - | - | - |  |  |  | - | - | - | - | - | - | - | - | - | - | - | - | - | - | - | - | 0.5 |  |  | 218 | 220 |  |  | Kingfa | KMV175 | 1191 | 0.1 | ¦ Flame Retardant FR(40) ¦ Impact Modified ¦ RoHS Compliant | Prototype |  |  | >PA6+GF-FR-IM< |  |  | PreLaunch | 2
ReViveX ® UF PA6 Black | 712D0001HST | Development | 20 | 40 | 1.1 | 1.14 | 0 | 1 | 0.2 | 55 | 65 | 5 | 9 | 2000 | 3000 | 70 | 90 | 120 | - | - | - | - | - | 55 | 65 | - | - | - | - | - | DD | Black | 1.4 | 2 | - | 220 ± 2 | - | - | - | - | - | - | - | - | 80 - 100 | 2026-04-02 | 220 - 230 | 230 - 240 | 240 - 250 | 260 - 280 | 60 - 90 | 275°C/2.16kg | 1.6 | 5 mm/min | 5 mm/min | 5 mm/min | 2 mm/min | - | - | - | - | - | - | - | 4/16/2025 | - | - | - |  | - | - | - |  |  |  | - | - | - | - | - | - | - | - | - | - | - | - | - | - | - | - | 0.5 |  |  | 218 | 220 |  |  | DSM | K394 | 1192 | 0.1 | ¦ PIR ¦ RoHS Compliant | Prototype |  | ¦ Heat Stabilizer | >PA6< |  |  | PreLaunch | 2
ZiLITE™ 30% GF PBT Black | 730D3006L | Development | 10 | 30 | 1.51 | 1.55 | 28 | 32 | 0.1 | 130 | 150 | 2 | 6 | 6000 | 8000 | 200 | 230 | 100 |  |  |  | HB | 3.2 | 205 | 215 | [5 empty] | DD01 | Black | 0.4 | 0.25 | - | 225 ± 2 | - | - | - | - | - | - | - | - | 80 - 100 | 2026-04-02 | 220 - 230 | 230 - 240 | 240 - 250 | 250 - 260 | 70 - 90 | 250°C/2.16kg | 0.5 | 5 mm/min | 5 mm/min | 5 mm/min | 2 mm/min | HB | HB | - | - | - | - | - | 4/16/2025 | - | - | - |  | - | - | - |  |  |  | - | - | - | - | - | - | - | - | - | - | - | - | - | - | - | - | 0.5 |  |  | 223 | 225 |  |  | COSETERO | STARFLAM RF00743 | 1193 | 0.1 | ¦ Laser Markable ¦ RoHS Compliant | Prototype |  |  | >PBT+GF< |  |  | PreLaunch | 2
ZiLITE™ 20% GF PBT+PET Black | 740D2002HS | Development | 25 | 45 | 1.46 | 1.5 | 18 | 22 | 0.2 | 80 | 100 | 2 | 6 | 4500 | 6500 | 120 | 140 | 50 | - | - | - | - | - | 180 | 190 | - | - | - | - | - | DD | Black | 0.6 | 0.25 | - | - | - | - | - | - | - | - | - | - | 80 - 100 | 2026-04-02 | 220 - 230 | 230 - 240 | 240 - 250 | 250 - 270 | 70 - 90 | 250°C/2.16kg | 0.7 | 5 mm/min | 5 mm/min | 5 mm/min | 2 mm/min | - | - | - | - | - | - | - | 4/17/2025 | - | - | - |  | - | - | - |  |  |  | - | - | - | - | - | - | - | - | - | - | - | - | - | - | - | - | 0.5 | [6 empty] | Ester | ECOMID A D13 B/Y GY 7002/2 A1A1420 | 1194 | 0.1 | ¦ Heat Stabilized ¦ RoHS Compliant | Prototype |  | ¦ Heat Stabilizer | >PBT+PET+GF< |  |  | PreLaunch | 2
ReViveX ® 35% GF PA6 Heat Stabilized Black | 712D3003HS | Development | 10 | 30 | 1.38 | 1.42 | 33 | 37 | 0.2 | 140 | 160 | 4 | 8 | 5000 | 7000 | 240 | 260 | 120 | - | - | - | - | - | 205 | 215 | 650 | 3.2 | - | - | - | DD | Black | 0.2 | 1 | - | 220 ± 2 | - | - | - | - | - | - | - | - | 80 - 100 | 2026-04-02 | 220 - 230 | 230 - 240 | 240 - 250 | 260 - 280 | 70 - 90 | 275°C/2.16kg | 0.5 | 5 mm/min | 5 mm/min | 5 mm/min | 2 mm/min | - | - | 600 | 650 | - | - | - | 4/18/2025 | - | - | - |  | - | - | - |  |  |  | - | - | - | - | - | - | - | - | - | - | - | - | - | - | - | - | 0.5 |  |  | 218 | 220 |  |  | Kingfa | M28RC | 1195 | 0.1 | ¦ Heat Stabilized ¦ RoHS Compliant | Prototype |  | ¦ Heat Stabilizer | >PA6+GF-HS< |  |  | PreLaunch | 2
FlamSaf™ Unfilled FR PA66 Black (UL in Progress) | 720D0001F4 | Development | 20 | 40 | 1.14 | 1.16 |  | 2 | 0.14 | 60 | 80 | 7 | 11 | 2000 | 3000 | 105 | 125 | 60 |  |  |  | V0 | 3.2 | 70 | 80 | 960 | 3.2 | - | - | - | DD01 | Black | 2 | 1 | - | 260 ± 3 | 200 ± 5 | - | - | PLC0 | - | - | 10000000000000 | 1000000000000 | 80 - 100 | 2026-04-02 | 250 - 260 | 270 - 280 | 280 - 290 | 290 - 310 | 80 - 110 | 275°C/2.16kg | 2.5 | 5 mm/min | 5 mm/min | 5 mm/min | 2 mm/min | V0 | V0 | 960 | 960 | - | - | - | 4/18/2025 | - | - | - |  | - | - | - |  |  |  | - | - | - | - | - | - | - | - | - | - | - | - | - | - | - | - | 0.5 |  |  | 257 | 260 |  |  | DSM | DPNYL GF NG 312 NATURAL | 1196 | 0.1 | ¦ Flame Retardant ¦ RoHS Compliant | Prelaunch | Asia Pacific | ¦ Flame Retardant | >PA66-FR< |  |  | PreLaunch | 2
CiLON™ UF FR PA66 Orange | 720D0021F | Development | 30 | 50 | 1.13 | 1.15 | 0 | 1 | 0.14 | 55 | 65 | 5 | 9 | 2500 | 4500 | 100 | 120 | 200 | - | - | - | - | - | 65 | 75 | - | - | - | - | - | DD01 | Orange | 1.5 | 1 | - | 260 ± 3 | - | - | - | - | - | - | - | - | 80 - 100 | 2026-04-02 | 250 - 260 | 270 - 280 | 280 - 290 | 290 - 310 | 80 - 110 | 275°C/2.16kg | 2 | 5 mm/min | 5 mm/min | 5 mm/min | 2 mm/min |  |  |  |  | - | - | - | 4/18/2025 | - | - | - |  | - | - | - |  |  |  | - | - | - | - | - | - | - | - | - | - | - | - | - | - | - | - | 0.5 |  |  | 257 | 260 |  |  | COSETERO | N6GF30 iBlack | 1197 | 0.1 | ¦ Flame Retardant ¦ RoHS Compliant | Prototype |  | ¦ Flame Retardant | >PA66-FR< |  |  | PreLaunch | 5
[99 empty] | Ester | KMV176 | 1198 |  | ¦ RoHS Compliant | Prototype
FlamSaf™ UF FR PA6 Black UL Certified | 710C0001F4 | Development | 20 | 40 | 1.15 | 1.17 | 0 | 2 | 0.1 | 70 | 80 | 4 | 8 | 3000 | 3500 | 100 | 120 | 50 | - | - | - | V0 | 3.2 | 60 | 70 | - | - | - | - |  | DD01 | Black | 1.12 | 1 |  | 220 ± 5 | - | - | - | - | - | - | - | - | 80 - 100 | 2026-04-02 | 230 - 250 | 250 - 260 | 260 - 280 | 280 - 300 | 60 - 80 | 275°C/2.16kg | 1.05 | 5 mm/min | 5 mm/min | 5 mm/min | 2 mm/min | V0 | V0 | - | - | - | - | - | 4/18/2025 | - | - | - |  | - | - | - |  |  |  | - | - | - | - | - | - | - | - | - | - | - | - | - | - | - | - | 0.5 |  |  | 215 | 220 |  |  | Kingfa | K395 | 1199 | 0.1 | ¦ Flame Retardant ¦ RoHS Compliant | Prototype |  | ¦ Flame Retardant | >PA6-FR< | 2700 | 3000 | PreLaunch | 2
CiLON™ 30% GF PA66 White | 720D3091HR | Development | 10 | 30 | 1.35 | 1.39 | 28 | 32 | 0.14 | 120 | 145 | 3 | 7 | 7000 | 11000 | 270 | 290 | 140 | - | - | - | - | - | 235 | 245 | - | - | - | - | - | DD01 | White | 0.3 | 2 | - | 260 ± 5 | - | - | - | - | - | - | - | - | 80 - 100 | 2026-04-02 | 250 - 260 | 270 - 280 | 280 - 290 | 290 - 310 | 80 - 110 | 275°C/2.16kg | 0.7 | 5 mm/min | 5 mm/min | 5 mm/min | 2 mm/min | - | - | - | - | - | - | - | 4/23/2025 | - | - | - |  | - | - | - |  |  |  | - | - | - | - | - | - | - | - | - | - | - | - | - | - | - | - | 0.5 |  |  | 255 | 260 |  |  | DSM | STARFLAM RF00744 | 1200 | 0.1 | ¦ Flame Retardant ¦ RoHS Compliant | Prototype |  |  | >PA66+GF< |  |  | PreLaunch | 5
ZiLITE™ 15% GF PBT Natural | 730D1032 | Development | 15 | 30 | 1.39 | 1.43 | 13 | 17 | 0.1 | 100 | 120 | 3 | 7 | 3500 | 5500 | 165 | 185 | 65 |  |  |  | HB | 3.2 | 195 | 205 | - | - | - |  |  | DD01 | Natural | 0.6 | 0.25 |  | 225 ± 2 |  | - | - | - | - | - | - |  | 80 - 100 | 2026-04-02 | 220 - 230 | 230 - 240 | 240 - 250 | 250 - 260 | 70 - 90 | 250°C/2.16kg | 0.8 | 5 mm/min | 5 mm/min | 5 mm/min | 2 mm/min | HB | HB | - | - | - | - | - | 4/24/2025 | - | - | - |  | - | - | - |  |  |  | - | - | - | - | - | - | - | - | - | - | - | - | - | - | - | - | 0.5 |  |  | 223 | 225 |  |  |  | ECOMID A D13 B/Y GY 7002/2 A1A1421 | 1201 | 0.1 | ¦ RoHS Compliant | Prelaunch | Asia Pacific |  | >PBT+GF< |  |  | PreLaunch | 2
ZiLITE™ 15% GF PBT Black | 730D1004F | Development | 15 | 35 | 1.48 | 1.52 | 13 | 17 | 0.1 | 85 | 105 | 2 | 6 | 3500 | 4500 | 135 | 155 | 50 | - | - | - | V0 | 3.2 | 185 | 195 | 960 | 3.2 | - | - | - | DD01 | Black | 0.6 | 0.25 | - | 225 ± 2 | - | - | - | - | - | - | - | - | 80 - 100 | 2026-04-02 | 220 - 230 | 230 - 240 | 240 - 250 | 250 - 260 | 70 - 90 | 250°C/2.16kg | 0.8 | 5 mm/min | 5 mm/min | 5 mm/min | 2 mm/min | - | V0 | - | 960 | - | - | - | 4/25/2025 | - | - | - |  | - | - | - |  |  |  | - | - | - | - | - | - | - | - | - | - | - | - | - | - | - | - | 0.5 |  |  | 223 | 225 |  |  |  |  | 1202 | 0.1 | ¦ Flame Retardant FR(40) | Prototype |  | ¦ Flame Retardant FR(40) | >PBT+GF-FR< |  |  | PreLaunch | 2
ReViveX ® 15% GF PA6 Black with 30% PIR | 712D1004-6 | Development | 25 | 35 | 1.21 | 1.25 | 13 | 17 | 0.2 | 90 | 125 | 4 | 8 | 4000 | 6000 | 130 | 180 | 60 | - | - | - | HB | 3.2 | 182 | 192 | - | - | - | - | - | DD | Black | 0.5 | 1 | - | 220 ± 2 | - | - | - | - | 10 |  |  |  | 80 - 100 | 2026-08-04 | 220 - 230 | 230 - 240 | 240 - 250 | 260 - 280 | 70 - 90 | 235°C/5 kg | 0.9 | 5 mm/min | 5 mm/min | 5 mm/min | 2 mm/min | - | - | - | - | - | - | - | 4/25/2025 | - | - | - |  | - | - | - |  |  |  | - | - | - | - | - | - | - | - | - | - | - | - | - | - | - | - | 0.5 |  |  | 218 | 220 |  |  |  |  | 1203 | 0.1 | ¦ PIR ¦ RoHS Compliant | Prelaunch | Asia Pacific |  | >PA6+GF< |  |  | PreLaunch | 2
FlamSaf™ UF FR PA6 Natural UL Grade | 710D0031F4 | Development | 30 | 50 | 1.12 | 1.16 | 1 | 4 | 0.14 | 50 | 60 | 6 | 10 | 1500 | 2500 | 90 | 110 | 50 | - | - | - | V0 | 3.2 | 60 | 70 | 960 | 3.2 | - | - | - | DD01 | Natural | 1.5 | 0.25 | - | 220 ± 2 | - | - | - | - | - | - | - | - | 80 - 100 | 2026-04-02 | 220 - 230 | 230 - 240 | 240 - 250 | 260 - 280 | 60 - 90 | 275°C/2.16kg | 2 | 5 mm/min | 5 mm/min | 5 mm/min | 2 mm/min | V0 | V0 | 960 | 960 | - | - | - | 4/25/2025 | - | - | - |  | - | - | - |  |  |  | - | - | - | - | - | - | - | - | - | - | - | - | - | - | - | - | 0.5 |  |  | 218 | 220 |  |  |  |  | 1204 | 0.1 | ¦ Flame Retardant FR(40) ¦ RoHS Compliant | Prototype |  |  | >PA6-FR< |  |  | PreLaunch | 2
ZiLITE™ 30% GF PBT+SAN Black | 770D3003 | Development | 10 | 30 | 1.48 | 1.52 | 28 | 32 | 0.2 | 120 | 140 | 3 | 7 | 7000 | 9000 | 200 | 220 | 60 | - | - | - | - | - | 200 | 210 | - | - | - | - | - | DD | Black | 0.5 | 1 | - | - | - | - | - | - | - | - | - | - | 80 - 100 | 2026-04-02 | 220 - 230 | 230 - 240 | 240 - 250 | 250 - 260 | 70 - 90 | 250°C/2.16kg | 0.7 | 5 mm/min | 5 mm/min | 5 mm/min | 2 mm/min | - | - | - | - | - | - | - | 4/26/2025 | - | - | - |  | - | - | - |  |  |  | - | - | - | - | - | - | - | - | - | - | - | - | - | - | - | - | 0.5 | [8 empty] | 1205 | 0.1 |  | Prototype |  |  | >PBT+SAN+GF< |  |  | PreLaunch | 2
ReViveX ® 30% GF PA6 Black | 712D3006 | Development | 10 | 30 | 1.32 | 1.36 | 28 | 32 | 0.2 | 135 | 155 | 4 | 8 | 6000 | 8000 | 230 | 250 | 80 | - | - | - | HB | 3.2 | 195 | 205 | - | - | - | - | - | DD | Black | 0.3 | - | - | 220 ± 2 | - | - | - | - | - | - | - | - | 80 - 100 | 2026-08-04 | 220 - 230 | 230 - 240 | 240 - 250 | 260 - 280 | 70 - 90 | 235°C/5 kg | 0.7 | 5 mm/min | 5 mm/min | 5 mm/min | 2 mm/min | - | - | - | - | - | - | - | 4/26/2025 | - | - | - |  | - | - | - |  |  |  | - | - | - | - | - | - | - | - | - | - | - | - | - | - | - | - | 0.5 |  |  | 218 | 220 |  |  |  |  | 1206 | 0.1 | ¦ PIR ¦ RoHS Compliant | Prototype |  |  | >PA6+GF< |  |  | PreLaunch | 2
ZiLITE™ 30%GF FR PBT RAL7035 Grey | 730D3089F4 | Development | 15 | 25 | 1.66 | 1.7 | 28 | 32 | 0.1 | 125 | 145 | 2 | 4 | 5000 | 7000 | 195 | 215 | 70 | - | - | - | V0 | 3.2 | 200 | 210 | 960 | 3.2 | - | - | - | DD01 | RAL7035 Grey | 0.4 | - | - | 225 ± 2 | 220 |  | 2.5e-05 | 450 | 35 | - | 1000000000000000 | 1000000000000000 | 80 - 100 | 2026-04-02 | 220 - 230 | 230 - 240 | 240 - 250 | 250 - 260 | 70 - 90 | 250°C/2.16kg | 0.8 | 5 mm/min | 5 mm/min | 5 mm/min | 2 mm/min | V0 | V0 | 960 | 960 | - | - | - | 4/30/2025 | - | - | - |  | - | - | - |  |  |  | - | - | - | - | - | - | - | - | - | - | - | - | - | - | - | - | 0.5 |  |  | 223 | 225 |  |  |  |  | 1207 | 0.1 | ¦ Flame Retardant ¦ RoHS Compliant | Prototype |  | ¦ Flame Retardant | >PBT+GF-FR< |  |  | PreLaunch | 5
ZiLITE™ 20% GF PBT+ASA Black | 770D2002 | Development | 15 | 25 | 1.36 | 1.4 | 18 | 22 | 0.2 | 95 | 115 | 2 | 6 | 4000 | 6000 | 130 | 150 | 50 | - | - | - | - | - | 155 | 165 | - | - | - | - | - | DD | Black | 0.4 | - | - | 225 ± 2 | - | - | - | - | - | - | - | - | 80 - 100 | 2026-04-02 | 220 - 240 | 240 - 250 | 250 - 260 | 260 - 280 | 60 - 80 | 275°C/2.16kg | 0.7 | 5 mm/min | 5 mm/min | 5 mm/min | 2 mm/min | - | - | - | - | - | - | - | 2025-03-05 | - | - | - |  | - | - | - |  |  |  | - | - | - | - | - | - | - | - | - | - | - | - | - | - | - | - | 0.5 |  |  | 223 | 225 |  |  |  |  | 1208 | 0.1 | ¦ RoHS Compliant | Prelaunch | Asia Pacific |  | >PBT+ASA+GF< |  |  | PreLaunch | 2
CiLON™30% GF PA6 UV Stabilized Red | 710D3028UV | Development | 20 | 40 | 1.36 | 1.4 | 28 | 32 | 0.14 | 120 | 140 | 3 | 5 | 7000 | 11000 | 175 | 195 | 60 | - | - | - | - | - | 195 | 205 | - | - | - | - | - | DD01 | Red | 0.3 | 1 |  | 223 ± 2 | - | - | - | - | - | - | - | - | 80 - 100 | 2026-04-02 | 220 - 230 | 230 - 240 | 240 - 250 | 260 - 280 | 60 - 90 | 275°C/2.16kg | 0.8 | 5 mm/min | 5 mm/min | 5 mm/min | 2 mm/min | - | - | - | - | - | - | - | 2025-08-05 | - | - | - |  | - | - | - |  |  |  | - | - | - | - | - | - | - | - | - | - | - | - | - | - | - | - | 0.5 |  |  | 221 | 223 |  |  |  |  | 1209 | 0.1 | ¦ UV Stabilized ¦ RoHS Compliant | Prelaunch | Asia Pacific | ¦ UV Stabilizers | >PA6+GF-UV< |  |  | PreLaunch | 5
CiLON™ UF PA6 UV Stabilized Red | 710D0027UV | Development | 65 | 85 | 1.11 | 1.15 |  | 2 | 0.14 | 65 | 75 | 12 | 16 | 2000 | 4000 | 105 | 115 | 60 | - | - | - | - | - | 65 | 75 | - | - | - | - | - | DD01 | Red | 1 | 1 |  | 223 ± 2 | - | - | - | - | - | - | - | - | 80 - 100 | 2026-04-02 | 220 - 230 | 230 - 240 | 240 - 250 | 260 - 280 | 60 - 90 | 275°C/2.16kg | 1.5 | 5 mm/min | 5 mm/min | 5 mm/min | 2 mm/min | - | - | - | - | - | - | - | 2025-08-05 | - | - | - |  | - | - | - |  |  |  | - | - | - | - | - | - | - | - | - | - | - | - | - | - | - | - | 0.5 |  |  | 221 | 223 |  |  |  |  | 1210 | 0.1 | ¦ UV Stabilized ¦ RoHS Compliant | Prelaunch | Asia Pacific | ¦ UV Stabilizers | >PA6-UV< |  |  | PreLaunch | 5
[101 empty] | 1211 |  | ¦ RoHS Compliant | Prototype
20% Glass Fibre Reinforced Modified Polyphenylene Ether (mPPE), Black | 620D2001 | Development | 6 | 12 | 1.18 | 1.22 | 18 | 22 | 0.2 | 80 | 100 | 2 | 4 | 5000 | 7000 | 150 | 170 | 100 | - | - | - | HB | 3.2 | 130 | 140 | - | - | 2 | 4 | - | DD | Black | 0.3 | 0.5 | - | - | 238 ± 5 | - | - | - | 17 | - | - | - | 100 - 120 | 2026-04-02 | 250 - 280 | 270 - 290 | 280 - 300 | 300 - 320 | 80 - 110 | 300°C/5kg | 0.5 | 5 mm/min | 5 mm/min | 5 mm/min | 2 mm/min | HB | HB | - | - | - | - | - | 5/19/2025 | - | - | - |  | - | - | - |  |  |  | - | - | - | - | - | - | - | - | - | - | - | - | - | - | - | - | [9 empty] | 1212 |  | ¦ RoHS Compliant | Prototype |  |  | >PPE+GF< |  |  | PreLaunch | 2
eCiLON™ 25% GF FR PA66 UV Stabilized Black | 721D2001F2UV | Development | 15 | 25 | 1.36 | 1.4 | 33 | 37 | 0.2 | 110 | 130 | 2 | 4 | 6000 | 8000 | 160 | 180 | 60 | - | - | - | V0 | 3.2 | 225 | 235 | 960 | 3.2 | 4 | 8 | - | DD | Black | 0.3 | 3 | - | 255 ± 5 | 245 ± 5 | - | - | PLC2 | 24 ± 2 | - | - | - | 80-100 | 2026-04-02 | 275 - 285 | 275 - 285 | 270 - 285 | 275 - 285 | 60 - 90 | 275°C/2.16kg | 0.5 | 5 mm/min | 5 mm/min | 5 mm/min | 2 mm/min | V2 | V0 | 750 | 960 | - | - | - | 5/21/2025 | - | - | - |  | - | - | - |  |  |  | PIR/PCR | - | - | - | - | - | - | - | - | - | - | - | - | - | - | - |  |  |  | 250 | 255 |  |  |  |  | 1213 |  | ¦ Flame Retardant FR(52) ¦ UV Stabilized | Prototype |  |  | >PA66+GF-UV< |  |  | PreLaunch | 2
CiLON™ 50% GF FR PA6 Black | 710D5003F2 | Development | 5 | 15 | 1.54 | 1.58 | 48 | 52 | 0.14 | 200 | 220 | 2 | 6 | 14000 | 18000 | 360 | 380 | 150 | - | - | - | V0 | 3.2 | 205 | 215 | 960 | 3.2 | - | - | - | DD01 | Black | 0.2 | 1 | - | 220 ± 5 | [8 empty] | 80 - 100 | 2026-08-04 | 220 - 230 | 230 - 240 | 240 - 250 | 260 - 280 | 70 - 90 | 275°C/5kg | 0.5 | 5 mm/min | 5 mm/min | 5 mm/min | 2 mm/min | V0 | V0 | 960 | 960 | - | - | - | 5/21/2025 | - | - | - |  | - | - | - |  |  |  | - | - | - | - | - | - | - | - | - | - | - | - | - | - | - | - |  |  |  | 215 | 220 |  |  |  |  | 1214 |  | ¦ Flame Retardant ¦ RoHS Compliant | Prototype |  | ¦ Flame Retardant | >PA6+GF-FR< |  |  | PreLaunch | 5
CiLON™ 30% GF PA6 Natural | 710D3037 | Development | 15 | 25 | 1.34 | 1.38 | 28 | 32 | 0.14 | 160 | 180 | 3 | 7 | 8000 | 11000 | 200 | 240 | 120 | - | - | - | - | - | 200 | 210 | - | - | - | - | - | DD01 | Natural | 0.3 | 1 | - | 220 ± 5 | 210 ± 5 | 215 ± 5 | [6 empty] | 80 - 100 | 2026-08-04 | 220 - 230 | 230 - 240 | 240 - 250 | 260 - 280 | 70 - 90 | 275°C/5kg | 0.5 | 5 mm/min | 5 mm/min | 5 mm/min | 2 mm/min | [7 empty] | 5/28/2025 | [29 empty] | 215 | 220 |  |  |  |  | 1215 |  | ¦ RoHS Compliant | Prototype |  |  | >PA6+GF< |  |  | PreLaunch | 2
HiLENE™ 30% GF PP Black | 510D3002 | Development | 2 | 6 | 1.11 | 1.52 | 28 | 32 | 0.09 | 70 | 90 | 3 | 7 | 4500 | 6500 | 115 | 135 | 100 |  |  |  | - | - | 140 | 150 | - | - | - | - | - | DD02 | Black | 0.7 | 0.25 |  | 160 ± 3 | - | - | - | - | - | - | - | - | 80 - 100 | 2026-04-02 | 160 - 170 | 170 - 180 | 180 - 190 | 190 - 210 | 60 - 80 | 230°C/2.16 | 0.7 | 5 mm/min | 5 mm/min | 5 mm/min | 2 mm/min | [7 empty] | 5/28/2025 | [29 empty] | 157 | 160 |  |  |  |  | 1216 |  | ¦ RoHS Compliant | Prelaunch | Asia Pacific |  | >PP+GF< |  |  | PreLaunch | 2
HiLENE™ 15% TF PP White | 510C1193 | Development | 15 | 25 | 0.95 | 1.03 | 13 | 17 | 0.05 | 22 | 26 | 10 | 20 | 1300 | 2300 | 30 | 40 | 100 | - | - | - | - | - | 60 | 70 | - | - | - | - | - | DD01 | White | 1.5 | 1 | - | 160 ± 3 | - | - | - | - | - | - | - | - | 160 ± 3 | 2026-04-02 | 160 - 170 | 170 - 180 | 180 - 190 | 190 - 210 | 60 - 80 | 230°C/2.16 | 1.8 | 5 mm/min | 5 mm/min | 5 mm/min | 2 mm/min | [7 empty] | 2025-07-06 | [29 empty] | 157 | 160 |  |  |  |  | 1217 |  | ¦ RoHS Compliant | Commercial | Asia Pacific ¦ Europe ¦ South America ¦ Africa & Middle East |  | >PP+TF< |  |  | Production | 5
ReViveX ® 30% GF FR PA6 Grey with 20% PIR (Provisional TDS) | 712D3081F2-4 | Development | 5 | 15 | 1.38 | 1.45 | 30 | 35 | 0.2 | 110 | 140 | 2 | 6 | 5500 | 8500 | 140 | 170 | 75 | - | - | 90 | V0 | 3.2 | 200 | 205 | 960 | 3.2 | - | - | - | DD01 | RAL7011 | 0.35 | 1 | 55 | 223 ± 2 | 210 ± 5 | 215 ± 5 | - | >500 | 25 | - | - | - | 80 - 100 | 2026-08-04 | 220 - 230 | 230 - 240 | 240 - 250 | 260 - 280 | 60 - 80 | 275°C/2.16kg | 0.9 | 50 mm/min | 50 mm/min | 50 mm/min | 2 mm/min | - | V0 | 960 | 960 | 44.96 | -2.67 | -2.63 | 2025-09-06 | 45.03 | -2.4 | -2 | [26 empty] | 221 | 223 |  |  |  |  | 1218 |  | ¦ Flame Retardant FR(52) ¦ RoHS Compliant | Commercial | Asia Pacific ¦ Europe ¦ South America ¦ Africa & Middle East |  | >PA6+GF-FR< | 8600 | 5000 | PreLaunch | 5
ReViveX ® 30% GF FR PA66 Grey with 20% PIR (Provisional TDS) | 722D3081F2-4 | Development | 5 | 15 | 1.38 | 1.45 | 30 | 35 | 0.2 | 110 | 155 | 2 | 6 | 6000 | 9000 | 160 | 180 | 65 | - | - | 85 | V0 | 3.2 | 239 | 258 | 960 | 3.2 | - | - | - | DD1 | RAL7011 | 0.35 | 1 | 100 | 260 ± 3 | - | - | - | >500 | 30 | - | - | - | 80-100 | 2026-04-02 | 275 - 285 | 275 - 285 | 280 - 295 | 285 - 305 | 80 - 100 | 275°C/2.16kg | 0.9 | 50 mm/min | 50 mm/min | 50 mm/min | 2 mm/min | - | V0 | 960 | 960 | 44.9 | -2.7 | 1.45 | 2025-09-06 | 45.4 | -2.2 | -2.1 | [26 empty] | 257 | 260 |  |  |  |  | 1219 |  | ¦ Flame Retardant FR(52) ¦ RoHS Compliant | Prelaunch | Asia Pacific |  | >PA66+GF-FR< | 8000 | 5600 | PreLaunch | 5
CiLON™ 20% GF FR PA6 Grey | 710D2089F3 | Development | 15 | 35 | 1.34 | 1.38 | 23 | 27 | 0.14 | 80 | 100 | 4 | 8 | 3500 | 5500 | 135 | 155 | 50 | - | - | - | V2 | 3.2 | 185 | 195 | 960 | 3.2 | - | - | - | DD01 | Grey | 0.6 | 1 | - | 220 ± 2 | - | - | - | - | - | - | - | - | 80 - 100 | 2026-08-04 | 220 - 230 | 230 - 240 | 240 - 250 | 260 - 280 | 70 - 90 | 275°C/2.16kg | 1 | 5 mm/min | 5 mm/min | 5 mm/min | 2 mm/min | V2 | V2 | 960 | 960 |  |  |  | 2025-09-06 | [29 empty] | 218 | 220 |  |  |  |  | 1220 |  | ¦ Flame Retardant ¦ RoHS Compliant | Prelaunch | Asia Pacific | ¦ Flame Retardant | >PA6+GF-FR< |  |  | PreLaunch | 5
CiLON™ 40%GF+MF PA6 White | 710D4391F5 | Development | 10 | 20 | 1.58 | 1.64 | 40 | 43 | 0.14 | 65 | 80 | 2 | 5 | 9000 | 10000 | 120 | 130 | 40 | - | - | - | - | - | 180 | 190 | 960 | 3.2 | - | - | - | DD01 | White | 0.2 | 1 | - | 220 ± 2 | - | - | - | - | - | - | - | - | 80 - 100 | 2026-08-04 | 220 - 230 | 230 - 240 | 240 - 250 | 260 - 280 | 70 - 90 | 275°C/2.16kg | 0.3 | 5 mm/min | 5 mm/min | 5 mm/min | 2 mm/min | - | - | - | - |  |  |  | 2025-09-06 | [29 empty] | 218 | 220 |  |  |  |  | 1221 |  | ¦ Flame Retardant ¦ RoHS Compliant | Prelaunch | Asia Pacific |  | >PA6+GF+MF + FR< | 7800 | 8200 | PreLaunch | 5
ZiLITE™ 20% GF FR PBT White | 730D2091F | Development | 15 | 25 | 1.53 | 1.57 | 18 | 22 | 0.1 | 65 | 85 | 3 | 7 | 5000 | 8000 | 130 | 150 | 40 | - | - | - | V0 | 3.2 | 180 | 190 | 960 | 3.2 | - | - | - | DD01 | White | 0.6 | 1 | - | 225 ± 5 | - | - | - | - | - | - | - | - | 80 - 100 | 2026-04-02 | 220 - 230 | 230 - 240 | 240 - 250 | 250 - 260 | 70 - 90 | 250°C/2.16kg | 0.8 | 5 mm/min | 5 mm/min | 5 mm/min | 2 mm/min | V0 | V0 | 960 | 960 | 95.46 | -0.9 | 1.6 | 6/23/2025 | 96.3 | -0.06 | 1.9 | [26 empty] | 220 | 225 |  |  |  |  | 1222 |  | ¦ Flame Retardant FR(17) ¦ RoHS Compliant | Prelaunch | Asia Pacific |  | >PBT+GF-FR< |  |  | PreLaunch | 5
CiLON™ 25%MF FR PA6 Grey | 710D2285F3 | Development | 20 | 40 | 1.34 | 1.38 | 23 | 27 | 0.14 | 60 | 80 | 4 | 8 | 4000 | 6000 | 120 | 140 | 30 | - | - | - | V2 | 3.2 | 125 | 135 | - | - | 4 | 8 | - | DD01 | Grey | 0.6 | 1 | - | 220 ± 2 | - | - | - | - | - | - | - | - | 80 - 100 | 2026-08-04 | 220 - 230 | 230 - 240 | 240 - 250 | 260 - 280 | 70 - 90 | 275°C/2.16kg | 0.6 | 5 mm/min | 5 mm/min | 5 mm/min | 2 mm/min | V2 | V2 | 960 | 960 |  |  |  | 6/23/2025 | [29 empty] | 218 | 220 |  |  |  |  | 1223 |  | ¦ Flame Retardant ¦ RoHS Compliant | Prototype |  | ¦ Flame Retardant | >PA6+MF-FR< |  |  | PreLaunch | 5
CiLON™ 25% MF FR PA6 White | 710D2294F3 | Development | 25 | 35 | 1.35 | 1.39 | 23 | 27 | 0.14 | 55 | 75 | 4 | 8 | 3500 | 5500 | 110 | 130 | 30 | - | - | - | - | - | 105 | 115 | - | - | - | - | - | DD01 | White | 0.8 | 1 |  | 220 ± 2 | - | - | - | - | - | - | - | - | 80 - 100 | 2026-04-02 | 220 - 230 | 230 - 240 | 240 - 250 | 260 - 280 | 60 - 90 | 275°C/2.16kg | 0.9 | 5 mm/min | 5 mm/min | 5 mm/min | 2 mm/min | V2 | V2 | 960 | 960 |  |  |  | 6/23/2025 | [29 empty] | 218 | 220 |  |  |  |  | 1224 |  | ¦ Flame Retardant ¦ RoHS Compliant | Prelaunch | Asia Pacific | ¦ Flame Retardant | >PA6+MF-FR< |  |  | PreLaunch | 5
CiLON™ 60% GF PA6 Black | 710D6002 | Development | 3 | 7 | 1.7 | 1.74 | 58 | 62 | 0.14 | 150 | 170 | 2 | 6 | 17000 | 20000 | 255 | 275 | 140 | - | - | - | - | - | 215 | 225 | - | - | 2 | 6 | - | DD01 | Black | 0.2 | 1 | - | 220 ± 5 | - | - | - | - | - | - | - | - | 80 - 100 | 2026-08-04 | 220 - 230 | 230 - 240 | 240 - 250 | 260 - 280 | 70 - 90 | 275°C/2.16kg | 0.3 | 5 mm/min | 5 mm/min | 5 mm/min | 2 mm/min | 2 mm/min | [6 empty] | 6/23/2025 | [29 empty] | 215 | 220 |  |  |  |  | 1225 |  |  | Prelaunch | Asia Pacific |  | >PA6+GF< |  |  | PreLaunch | 5
FlamSaf™ 25% GF FR PA66 Black (UL in Progress) | 720D2003F4L | Development | 5 | 20 | 1.37 | 1.41 | 28 | 34 | 0.14 | 90 | 130 | 3 | 6 | 8500 | 10500 | 140 | 160 | 80 | - | - | - | V0 | 3.2 | 220 | 230 | 960 | 3.2 | - | - | - | DD01 | Black | 0.4 | 1 | - | 260 ± 5 | - | - | - | - | - | - | - | - | 80 - 100 | 2026-04-02 | 250 - 260 | 270 - 280 | 280 - 290 | 290 - 310 | 80 - 110 | 275°C/2.16kg | 0.8 | 5 mm/min | 5 mm/min | 5 mm/min | 2 mm/min | V0 | V0 | 960 | 960 |  |  |  | 6/24/2025 | [29 empty] | 255 | 260 |  |  |  |  | 1226 |  | ¦ Flame Retardant ¦ RoHS Compliant | Prototype |  | ¦ Flame Retardant | >PA66+GF< |  |  | PreLaunch | 2
[101 empty] | 1227 |  | ¦ RoHS Compliant | Prototype
ZiLITE™ 10% GF PBT FR Natural | 730D1033F4 | Development | 15 | 25 | 1.35 | 1.39 | 9 | 11 | 0.1 | 85 | 95 | 3 | 7 | 4600 | 5000 | 140 | 160 | 40 | 4400 | 4800 | 80 | V0 | 3.2 | 200 | 210 | 960 | 3.2 | 3 | 7 |  | DD01 | Natural | 1.1 | 0.35 |  | 225 ± 5 | 215 | - | - | PLC2 | 30 | - | - | - | 80-100 | 2026-04-02 | 240-250 | 250-260 | 240-250 | 245-255 | 80-100 | 250°C/2.16kg | 0.75 | 5 mm/min | 5 mm/min | 5 mm/min | 2 mm/min | V0 | V0 | 960 | 960 |  |  |  | 2025-07-06 | [29 empty] | 220 | 225 |  |  |  |  | 1228 |  | ¦ Flame Retardant FR(17) ¦ RoHS Compliant | Prelaunch | Asia Pacific |  | >PBT+GF-FR< |  |  | PreLaunch | 2
HiLENE™ 40% GF PP FR Natural | 510D4031F1 | Development | 5 | 15 | 1.44 | 1.48 | 38 | 42 | 0.09 | 55 | 75 | 2 | 4 | 8000 | 10000 | 110 | 130 | 145 |  |  |  | V0 | 3.2 |  |  | 960 |  |  |  |  | DD01 | Natural |  |  |  | 160 ± 3 | [8 empty] | 80-100 | 2026-04-02 | 160 - 170 | 170 - 180 | 180 - 190 | 190 - 210 | 60 - 80 | 230°C/2.16 | 1.8 | 5 mm/min | 5 mm/min | 5 mm/min | 2 mm/min | [7 empty] | 2025-07-10 | [29 empty] | 157 | 160 |  |  |  |  | 1229 |  | ¦ Flame Retardant FR(17) ¦ RoHS Compliant | Prototype | [5 empty] | PreLaunch | 5
HiLENE™ 30% GF PP FR Natural | 510D3031F1 | Development | 5 | 15 | 1.4 | 1.46 | 28 | 32 | 0.09 | 50 | 70 | 3 | 5 | 7000 | 9000 | 100 | 120 | 155 |  |  |  | V0 | 3.2 |  |  | 960 |  |  |  |  | DD01 | Natural |  |  |  | 160 ± 3 | [8 empty] | 80-100 | 2026-04-02 | 160 - 170 | 170 - 180 | 180 - 190 | 190 - 210 | 60 - 80 | 230°C/2.16 | 1.8 | 5 mm/min | 5 mm/min | 5 mm/min | 2 mm/min | [7 empty] | 2025-07-10 | [29 empty] | 157 | 160 |  |  |  |  | 1230 |  | ¦ Flame Retardant FR(17) ¦ RoHS Compliant | Prototype | [5 empty] | PreLaunch | 2
HiLENE™ Unfilled PP FR UV stabilised | 510D0082F1UV | Development | 25 | 40 | 0.92 | 0.96 | 4 | 8 | 0.09 | 22 | 34 | 14 | 20 | 1800 | 2600 | 30 | 40 | 40 |  |  |  | V2 | 3.2 | 83 | 87 | [5 empty] | DD01 | Grey |  |  |  | 160 ± 3 | 121 | [7 empty] | 80-100 | 2026-04-02 | 160 - 170 | 170 - 180 | 180 - 190 | 190 - 210 | 60 - 80 | 230°C/2.16 | 1.8 | 5 mm/min | 5 mm/min | 5 mm/min | 2 mm/min | [7 empty] | 2025-07-10 | [29 empty] | 157 | 160 |  |  |  |  | 1231 |  | ¦ Flame Retardant FR(52) ¦ RoHS Compliant | Prelaunch | Asia Pacific |  | >PP+FR< |  |  | PreLaunch | 5
CiLON™ Unfilled Medium Toughened PA66 Black | 720D0003IM | Development | 10 | 30 | 1.05 | 1.15 | 0 | 1 | 0.14 | 48 | 54 | 18 | 26 | 2000 | 2600 | 60 | 80 | 18 |  |  |  | HB | 3.2 | 61 | 65 | - | - | 18 | 22 |  | DD01 | Black | 1.8 | 0.23 | NB | 260 ± 3 | 185 | [7 empty] | 80-100 | 2026-04-02 | 250 - 260 | 270 - 280 | 280 - 300 | 290 - 310 | 65-85 | 275°C/2.16kg | 1.6 | 5 mm/min | 5 mm/min | 5 mm/min | 2 mm/min | HB | HB | [5 empty] | 2025-07-12 | [29 empty] | 257 | 260 |  |  |  |  | 1232 |  | ¦ Medium Tough ¦ Impact Modified ¦ RoHS Compliant | Prototype |  |  | >PA66+IM< |  |  | PreLaunch | 2
CiLON™ Unfilled Medium Toughened PA66 FR Natural | 720D0033IMF4 | Development | 6 | 20 | 1.16 | 1.2 | 0 | 5 | 0.14 | 50 | 90 | 4 | 10 | 3400 | 3800 | 80 | 120 | 50 |  |  |  | V0 | 3.2 | 185 | 190 | [5 empty] | DD01 | Natural |  | 1.8 | 60 | 260 ± 5 | 186 | [7 empty] | 75-95 | 2026-04-03 | 260-270 | 265-280 | 270-280 | 280 - 300 | 60-90 | 275°C/2.16kg |  | 50 mm/min | 50mm/min | 50mm/min | 2mm/min | V0 | V0 | [5 empty] | 2025-07-12 | [29 empty] | 255 | 260 |  |  |  |  | 1233 |  | ¦ Medium Tough ¦ Flame Retardant ¦ RoHS Compliant | Prelaunch | Asia Pacific |  |  |  |  | PreLaunch | 2
FlamSaf™ 25% GF PA66 FR Black (UL in Progress) | 720D2003F4 | Development | 5 | 20 | 1.37 | 1.41 | 28 | 34 | 0.14 | 90 | 150 | 3 | 6 | 8500 | 10500 | 170 | 230 |  |  |  |  | V0 | 3.2 | 230 | 250 | 960 | 3.2 | 2 | 6 |  | DD01 | Black | 0.8 | 5.5 | 60 | 260 ± 5 |  |  |  | PLC1 |  |  |  |  | 75-95 | 2026-04-03 | 260-270 | 265-280 | 270-280 | 280 - 300 | 60-90 | 275°C/2.16kg | 0.5 | 5 mm/min | 5 mm/min | 5 mm/min | 2 mm/min | V0 | V0 | 960 | 960 |  |  |  | 2025-07-12 | [22 empty] | Y | [6 empty] | 255 | 260 |  |  |  |  | 1234 |  | ¦ Flame Retardant ¦ RoHS Compliant | Prelaunch | Asia Pacific |  |  | 8000 | 8500 | PreLaunch | 5
HiLENE™ Unfilled PP FR | 510D0042F1 | Development | 5 | 15 | 0.9 | 0.92 | 0 | 2 | 0.09 | 32 | 38 | 12 | 22 | 1500 | 2800 | 45 | 50 | 45 |  |  |  | HB | 3.2 | 83 | 87 | [5 empty] | DD01 | Golden |  |  |  | 160 ± 3 | 100 | [7 empty] | 160 ± 3 | 2026-04-02 | 160 - 170 | 170 - 180 | 180 - 190 | 190 - 210 | 60 - 80 | 230°C/2.16 | 1.8 | 5 mm/min | 5 mm/min | 5 mm/min | 2 mm/min | [7 empty] | 2025-07-12 | [29 empty] | 157 | 160 |  |  |  |  | 1235 |  | ¦ Flame Retardant ¦ RoHS Compliant | Prototype | [5 empty] | PreLaunch | 5
NovaLYN™ 20% Glass Fibre Reinforced Modified Polyphenylene Ether (mPPE), Natural | 620D2031 | Development | 6 | 12 | 1.17 | 1.19 | 18 | 22 | 0.2 | 78 | 100 | 2 | 4 | 6600 | 7800 | 125 | 170 | 70 | - | - | - | HB | 3.2 | 110 | 120 | - | - | 2 | 4 | - | DD | Natural | 0.2 | 0.4 | - | - |  | - | - | - | 17 | - | - | - | 80-110 | 2026-04-03 | 250 - 280 | 270 - 290 | 280 - 300 | 300 - 320 | 80 - 110 | 280°C/5kg | 0.5 | 5 mm/min | 5 mm/min | 5 mm/min | 2 mm/min | HB | HB | - | - | - | - | - | 2025-07-12 | - | - | - |  | - | - | - |  |  |  | - | - | - | - | - | - | - | - | - | - | - | - | - | - | - | - | [9 empty] | 1236 |  | ¦ RoHS Compliant | Prelaunch | Asia Pacific |  | >PPE+GF< |  |  | PreLaunch | 2
CiLON™ 30% GF PA66 Natural | 720C3035 | Commercial | 5 | 15 | 1.33 | 1.37 | 28 | 32 | 0.1 | 145 | 175 | 5 | 9 | 8000 | 12000 | 245 | 275 | 100 |  |  |  | HB | 3.2 | 250 | 260 | 700 |  |  |  |  | DD01 | Natural | 0.3 | 1 |  | 260 ± 3 | 250 |  |  | 400 | 32 | - | 1000000000000000 | 6000000000000000 | 80 - 100 | 2026-04-02 | 250 - 260 | 270 - 280 | 280 - 290 | 290 - 310 | 80 - 110 | 275°C/2.16kg | 0.8 | 5 mm/min | 5 mm/min | 5 mm/min | 2 mm/min | HB | HB | 700 | 700 |  |  |  | 2025-07-12 | [29 empty] | 257 | 260 |  |  |  |  | 1237 |  | ¦ RoHS Compliant | Prototype |  |  | >PA66+GF< |  |  | PreLaunch | 2
ZiLITE™ 50% Glass & Mineral Filled PBT FR White | 730D5391F3 | Development |  |  | 1.58 | 1.62 | 49 | 53 | 0.1 | 70 | 90 | 2 | 4 | 9000 | 11000 | 100 | 130 |  |  |  |  | V0 | 3.2 |  |  | 960 | 3.2 |  |  |  | DD01 | White |  |  |  | 200 ± 5 | [8 empty] | 80-100 | 2026-04-02 | 240-250 | 250-260 | 240-250 | 245-255 | 80-100 | 250°C/2.16kg | 0.75 | 5 mm/min | 5 mm/min | 5 mm/min | 2 mm/min | V0 | V0 | [5 empty] | 2025-07-14 | [29 empty] | 195 | 200 |  |  |  |  | 1238 |  | ¦ Flame Retardant FR(40) ¦ RoHS Compliant | Prototype |  |  | >PBT+GM+FR< |  |  | PreLaunch | 5
CiLON™ 30% GF PA6 FR Halogen Free Natural | 710D3037F3 | Development | 15 | 25 | 1.43 | 1.47 | 28 | 32 | 0.14 | 140 | 160 | 4 | 8 | 7000 | 9000 | 220 | 240 | 150 | - | - | - | V2 | 3.2 | 200 | 210 | 960 | 3.2 | - | - | - | DD01 | Natural | 0.3 | 1 | - | 220 ± 5 | - | - | - | PLC2 | - | - | - | - | 80 - 100 | 2026-04-02 | 220 - 230 | 230 - 240 | 240 - 250 | 260 - 280 | 60 - 90 | 275°C/2.16kg | 0.6 | 5 mm/min | 5 mm/min | 5 mm/min | 2 mm/min | V2 | V2 | - | - | 90.44 | -1.46 | 7.1 | 07/24/2025 | 89.84 | -0.86 | 6.5 | [7 empty] | - | - | - | - | - | - | [10 empty] | 0.5 |  |  | 215 | 220 |  |  |  |  | 1239 | 0.1 | ¦ Flame Retardant ¦ RoHS Compliant | Prototype |  |  | >PA6+GF-FR< |  |  | PreLaunch | 2
ZiLITE™ 30% Glass Filled PBT FR Halogen Free | 730D3031F4 | Development | 15 | 25 | 1.62 | 1.66 | 28 | 32 | 0.1 | 100 | 120 | 5 | 9 | 5000 | 7000 | 160 | 180 | 60 | - | - | - | V2 | 3.2 | 190 | 200 | - | - | - | - | - | DD01 | Natural | 0.6 | - | - | 225 ± 2 | - | - | - | - | - | - | - | - | 80 - 100 | 2026-04-02 | 220 - 230 | 230 - 240 | 240 - 250 | 250 - 260 | 70 - 90 | 250°C/2.16kg | 0.8 | 5 mm/min | 5 mm/min | 5 mm/min | 2 mm/min | V2 | V2 | - | - |  |  |  | 07/24/2025 | [10 empty] | - | - | - | - | - | - | - | - | - | - | - | - | - | - | - | - | 0.5 |  |  | 223 | 225 |  |  |  |  | 1240 | 0.1 | ¦ Flame Retardant ¦ RoHS Compliant | Prototype |  |  | >PBT+GF-FR< |  |  | PreLaunch | 2
CiLON™ 30 % GF PA6 Black UV stabilised | 710D3001MUV | Development | 30 | 40 | 1.34 | 1.38 | 29 | 31 | 0.14 | 130 | 160 | 3.5 | 6 | 5800 | 9000 | 215 | 255 | 91 |  |  |  | HB | 3.2 | 200 | 210 | [5 empty] | DD01 | Black | 0.3 | 1 | 80 | 220 ± 1 | 215 ± 5 | 200 ± 5 | 7e-05 | PLC0 | 30 | - | 10000000000000 | 1000000000000 | 80 - 100 | 2026-04-02 | 220 - 230 | 230 - 240 | 240 - 250 | 260 - 280 | 70 - 90 | 275°C/2.16kg | 0.5 | 5 mm/min | 5 mm/min | 5 mm/min | 2 mm/min | HB | HB | [5 empty] | 07/29/2025 | [29 empty] | 219 | 220 |  |  |  |  | 1241 |  | ¦ UV Stabilized ¦High Flow | Commercial | Asia Pacific ¦ Europe ¦ South America ¦ Africa & Middle East | ¦ UV Stabilizers | >PA6+GF< | 5000 | 6000 | PreLaunch | 2
ZiLITE™ 30% High Impact PBT | 730C0031ST | Development | [6 empty] | 0.05 | [21 empty] | DD01 | [33 empty] | 07/30/2025 | [35 empty] | 1242 |  | ¦ High Impact ¦ RoHS Compliant | Prototype | [5 empty] | PreLaunch | 5
CiLON™UF PA6 Natural | 710C0032A | Repack Grade | 40 | 60 | 1.1 | 1.14 | 0 | 1 | 0.1 | 60 | 90 | 5 | 9 | 1800 | 3200 | 95 | 105 | 50 |  |  |  | V2 | 3.2 | 60 | 70 | 960 | 3.2 |  |  |  | DD01 | Natural | 1 | 1 |  | 220 ± 2 | 180 | 200 ± 5 |  | PLC0 | 22 | 3.8 | 100000000000000 | 10000000000000 | 80 - 100 | 2026-04-02 | 220 - 230 | 230 - 240 | 240 - 250 | 260 - 280 | 60 - 90 | 275°C/2.16kg | 1.2 | 5 mm/min | 5 mm/min | 5 mm/min | 2 mm/min | HB | HB | 960 | 960 |  | - | - | 2025-01-08 | - | - | - | [23 empty] | 0.5 |  |  | 218 | 220 |  |  |  |  | 1243 | 0.1 | ¦ Good Flow ¦ RoHS Compliant | Commercial | Asia Pacific ¦ Europe ¦ South America ¦ Africa & Middle East |  | >PA6< | 2600 | 3200 | PreLaunch | 2
CiLON™ UF PA66 Natural | 720C0031A | Repack Grade | 20 | 40 | 1.13 | 1.15 | 0 | 1 | 0.1 | 70 | 80 | 6 | 10 | 2000 | 4000 | 110 | 130 | 60 |  |  |  | V2 | 3.2 | 65 | 75 | 960 | 3.2 |  |  |  | DD01 | Natural | 2 | 1 | NB | 260 ± 1 | 204 | [7 empty] | 80 - 100 | 2026-04-02 | 250 - 260 | 270 - 280 | 280 - 290 | 290 - 310 | 80 - 110 | 275°C/2.16kg | 2.5 | 50 mm/min | 50 mm/min | 50 mm/min | 2 mm/min | V2 | V2 |  |  | - | - | - | 2024-01-18 | - | - | - |  | Yes | Yes | Yes | [22 empty] | 259 | 260 |  |  |  |  | 1244 |  | ¦ Good Flow ¦ High Mechanical ¦ RoHS Compliant ¦ REACH Compliant ¦ Halogen Free | Commercial | Asia Pacific ¦ Europe ¦ South America ¦ Africa & Middle East |  | >PA66< | 3000 | 3400 | PreLaunch | 2
ZiLITE™ 30% GF PBT Halogen Free FR | 730D3034F4 | Development | 2 | 10 | 1.53 | 1.55 | 34 | 37 | 0.2 | 80 | 100 | 2 | 5 | 10000 | 12000 | 140 | 160 | 60 |  |  |  | V0 | 3.2 |  |  | 960 | 3.2 |  |  |  | DD01 | Natural | 0.4 | 0.3 |  | 225 ± 2 | 220 | 205 |  | PLC2 | 30 |  |  |  | 80-100 | 2026-04-02 | 240-250 | 250-260 | 240-250 | 245-255 | 80-100 | 250°C/2.16kg | 0.75 | 5 mm/min | 5 mm/min | 5 mm/min | 2 mm/min | V0 | V0 | 960 | 960 |  |  |  | 2025-05-08 | [29 empty] | 223 | 225 |  |  |  |  | 1245 |  | ¦ Flame Retardant FR(17) ¦ RoHS Compliant | Prelaunch | Asia Pacific |  |  | 10000 | 12000 | PreLaunch | 2
FlamSaf™ UF PA66 impact modified FR (UL in Progress) | 720D0001IMF4 | Development | 2 | 8 | 1.13 | 1.15 | 0 | 6 | 0.14 | 55 | 75 | 9 | 13 | 2300 | 4300 | 60 | 90 | 70 |  |  |  | V0 | 3.2 |  |  | 960 | 3.2 |  |  |  | DD01 | Black |  |  |  | 220 ± 1 |  |  |  |  | 30 |  |  |  | 80 - 100 | 2026-04-02 | 250 - 260 | 270 - 280 | 280 - 290 | 290 - 310 | 80 - 110 | 275°C/2.16kg | 2.5 | 5 mm/min | 5 mm/min | 5 mm/min | 2 mm/min | [7 empty] | 8/18/2025 | [29 empty] | 219 | 220 |  |  |  |  | 1246 |  | ¦ Flame Retardant FR(17) ¦ RoHS Compliant | Prelaunch | Asia Pacific |  |  |  |  | PreLaunch | 2
CiLON™ 20% MF + 5% GF FR PA6 Grey | 710D2385F3 | Development | 36 | 46 | 1.37 | 1.41 | 24 | 28 | 0.14 | 50 | 80 | 3 | 6 | 6000 | 7000 | 100 | 126 | 50 |  |  |  | V0 | 3.2 |  |  | 960 | 3.2 |  |  |  | DD01 | Grey |  |  |  | 220 ± 1 | [8 empty] | 80 - 100 | 2026-04-02 | 220 - 230 | 230 - 240 | 240 - 250 | 260 - 280 | 60 - 90 | 275°C/2.16kg |  | 5 mm/min | 5 mm/min | 5 mm/min | 2 mm/min | V0 | V0 | 960 | 960 | 80.29 | -0.95 | 3.43 | 8/19/2025 | [29 empty] | 219 | 220 |  |  |  |  | 1247 |  | ¦ Flame Retardant FR(30) | Prelaunch | Asia Pacific | ¦ Flame Retardant FR(30) |  | 5500 | 6500 | PreLaunch | 5
CiLON™ 25% MF PA6 Grey | 710D2581F3 | Development | 35 | 45 | 1.38 | 1.4 | 24 | 28 | 0.14 | 65 | 75 | 2 | 4 | 5400 | 5600 | 70 | 90 | 50 |  |  |  | V0 | 3.2 |  |  | 960 | 3.2 |  |  |  | DD01 | Grey |  |  |  | 220 ± 1 | [8 empty] | 80 - 100 | 2026-04-02 | 220 - 230 | 230 - 240 | 240 - 250 | 260 - 280 | 60 - 90 | 275°C/2.16kg |  | 5 mm/min | 5 mm/min | 5 mm/min | 2 mm/min | V0 | V0 | 960 | 960 | 80.29 | -0.95 | 3.43 | 8/20/2025 | [29 empty] | 219 | 220 |  |  |  |  | 1248 |  | ¦ Flame Retardant FR(30) | Prototype |  | ¦ Flame Retardant FR(30) |  | 5500 | 6500 | PreLaunch | 5
CiLON™ 20% GF PA6 Grey | 710D2088F3 | Development |  |  | 1.31 | 1.33 | 20 | 24 | 0.14 | 70 | 90 | 2 | 5 | 5100 | 5300 | 90 | 110 | 40 |  |  |  | V2 | 3.2 |  |  | 960 | 3.2 |  |  |  | DD01 | RAL 7035 |  |  | 40 | 220 ± 1 | 175 | 205 |  | PLC1 | 30 |  |  |  | 80-100 | 2026-04-02 | 220-230 | 230-240 | 240-250 | 260-280 | 70-90 | 275°C/2.16kg |  | 5 mm/min | 5 mm/min | 5 mm/min | 2 mm/min | V2 | V2 | 960 | 960 |  |  |  | 8/20/2025 | [29 empty] | 219 | 220 |  |  |  |  | 1249 |  | ¦ Flame Retardant FR(30) ¦ RoHS Compliant | Prototype |  |  |  | 5300 | 5700 | PreLaunch | 5
CiLON™ 20% GF PA6 White | 710D2094F3 | Development |  |  | 1.31 | 1.33 | 20 | 24 | 0.14 | 90 | 110 | 2 | 5 | 5700 | 6000 | 90 | 110 | 50 |  |  |  | V2 | 3.2 |  |  | 960 | 3.2 |  |  |  | DD01 | RAL 9003 |  |  | 50 | 220 ± 1 | 200 | 205 |  | PLC1 | 30 |  |  |  | 80-100 | 2026-04-02 | 220-230 | 230-240 | 240-250 | 260-280 | 70-90 | 275°C/2.16kg |  | 5 mm/min | 5 mm/min | 5 mm/min | 2 mm/min | V2 | V2 | 960 | 960 |  |  |  | 8/20/2025 | [29 empty] | 219 | 220 |  |  |  |  | 1250 |  | ¦ Flame Retardant FR(30) ¦ RoHS Compliant | Prototype |  |  |  | 5800 | 6400 | PreLaunch | 5
CiLON™ 50% GF PA6 Natural | 710D5031 | Development |  |  | 1.55 | 1.56 | 50 | 55 | 0.14 | 185 | 200 | 2 | 5 | 15000 | 17000 | 330 | 370 | 130 |  |  |  | HB | 3.2 | 210 | 220 | 750 | 3.2 |  |  |  | DD01 | Natural | 0.2 | 0.9 | 100 | 220 ± 1 | 215 |  |  | PLC1 | 25 |  |  |  | 80-100 | 2026-04-02 | 220-230 | 230-240 | 240-250 | 260-280 | 70-90 | 275°C/2.16kg |  | 5 mm/min | 5 mm/min | 5 mm/min | 2 mm/min |  |  |  | 650 |  |  |  | 8/20/2025 | [29 empty] | 219 | 220 |  |  |  |  | 1251 |  | ¦ RoHS Compliant | Prototype |  |  | >PA6+GF< | 16000 | 17000 | PreLaunch | 5
CiLON™ 20% GF PA6 Black | 710D2005F3 | Development |  |  | 1.31 | 1.33 | 20 | 24 | 0.14 | 90 | 110 | 2 | 5 | 5000 | 5300 | 80 | 120 | 30 |  |  |  | V2 | 3.2 |  |  | 960 | 3.2 |  |  |  | DD01 | Black |  |  | 50 | 222 ± 1 | 200 | 205 |  | PLC0 | 31 |  |  |  | 80-100 | 2026-04-02 | 220-230 | 230-240 | 240-250 | 260-280 | 70-90 | 275°C/2.16kg |  | 5 mm/min | 5 mm/min | 5 mm/min | 2 mm/min | V2 | V2 | 960 | 960 |  |  |  | 8/20/2025 | [29 empty] | 221 | 222 |  |  |  |  | 1252 |  | ¦ Flame Retardant FR(30) | Prototype |  | ¦ Flame Retardant FR(30) |  | 5200 | 5600 | PreLaunch | 2
CiLON™UF PA6 Natural | 710C0033A | Repack Grade | 30 | 50 | 1.1 | 1.14 | 0 | 1 | 0.1 | 60 | 75 | 5 | 9 | 1800 | 2800 | 95 | 105 | 70 |  |  |  | - | - | 60 | 70 | - | - |  |  |  | DD01 | Natural | 1 | 1 |  | 220 ± 2 | 180 | - |  | - | - | - | - | - | 80 - 100 | 2026-04-02 | 220 - 230 | 230 - 240 | 240 - 250 | 260 - 280 | 60 - 90 | 275°C/2.16kg | 1.2 | 5 mm/min | 5 mm/min | 5 mm/min | 2 mm/min |  |  | - | - | N/A | - | - | 8/22/2025 | - | - | - | [23 empty] | 0.5 |  |  | 218 | 220 |  |  |  |  | 1253 | 0.1 | ¦ RoHS Compliant | Prototype |  |  | >PA6< |  |  | PreLaunch | 2
CiLON™ 50% GF FR PA6 Black | 710D5001F | Development |  |  | 1.55 | 1.6 | 49 | 53 | 0.14 | 120 | 200 | 2 | 5 | 12000 | 14000 | 75 | 95 | 95 | [7 empty] | 960 | 3.2 |  |  |  | DD01 | Black |  |  | 100 | 220 ± 1 | 200 |  |  | PLC0 | 30 |  |  |  | 80-100 | 2026-04-02 | 220-230 | 230-240 | 240-250 | 260-280 | 70-90 | 275°C/5.0kg |  | 5 mm/min | 5 mm/min | 5 mm/min | 2 mm/min | V0 | V0 | 960 | 960 |  |  |  | 8/25/2025 | [29 empty] | 219 | 220 |  |  |  |  | 1254 |  | ¦ Flame Retardant FR(17) ¦ RoHS Compliant | Prelaunch | Asia Pacific |  |  | 16000 | 17000 | PreLaunch | 5
UF FR PA6 (00) Black | 710D0001F | Development | 20 | 40 | 1.15 | 1.17 | 0 | 2 | 0.14 | 70 | 80 | 4 | 8 | 2000 | 3000 | 100 | 120 | 50 | - | - | - | V0 | 3.2 | 60 | 70 | - | - | - | - |  | DD01 | Black | 1.12 | 1 |  | 220 ± 5 | - | - | - | - | - | - | - | - | 80 - 100 | 2026-04-02 | 230 - 250 | 250 - 260 | 260 - 280 | 280 - 300 | 60 - 80 | 275°C/2.16kg | 1.05 | 50 mm/min | 50 mm/min | 50 mm/min | 2 mm/min | V0 | V0 | 960 | 960 | - | - | - | 8/26/2025 | - | - | - |  | - | - | - |  |  |  | - | - | - | - | - | - | - | - | - | - | - | - | - | - | - | - | 0.5 |  |  | 215 | 220 |  |  |  |  | 1255 | 0.1 | ¦ Flame Retardant FR(40) ¦ RoHS Compliant | Prelaunch | Asia Pacific |  | >PA6-FR< |  |  | PreLaunch | 2
FlamSaf™ UF PA66 Grey 7035 (UL in Progress) | 720D0081F4 | Development |  |  | 1.15 | 1,17 | 0 | 5 | 0.14 | 70 | 90 | 10 | 14 | 3000 | 3200 | 100 | 110 | 40 |  |  |  | V0 | 3.2 | 75 | 185 | 960 | 3.2 |  |  |  | DD | Natural | 1.4 |  | 80 | 255 ± 5 | 185 |  |  | PLC0 | 30 |  | 10000000000000 | 1000000000000 | 80 - 100 | 2026-04-02 | 250 - 260 | 270 - 280 | 280 - 290 | 290 - 310 | 80 - 110 | 275°C/2.16kg | 1.3 | 50 mm/min | 50 mm/min | 50 mm/min | 2 mm/min | V0 | V0 | 960 | 960 |  |  |  | 8/27/2025 | [29 empty] | 250 | 255 |  |  |  |  | 1256 |  | ¦ Flame Retardant FR(40) ¦ RoHS Compliant | Prototype |  |  | >PA66-FR< | 3500 | 4000 | PreLaunch | 5
CiLON™ UF PA6 White | 710D0093 | Development | 40 | 70 | 1.1 | 1.14 | 0 | 1 | 0.14 | 60 | 70 | 10 | 16 | 1800 | 2800 | 90 | 100 | 55 | [12 empty] | DD01 | White |  |  |  | 220 ± 2 | [8 empty] | 80 - 100 | 2026-04-02 | 220 - 230 | 240 - 250 | 250 - 260 | 270 - 290 | 70 - 90 | 275°C/2.16kg |  | 50 mm/min | 50 mm/min | 50 mm/min | 2 mm/min | [7 empty] | 8/29/2025 | [29 empty] | 218 | 220 |  |  |  |  | 1257 |  |  | Prelaunch | Asia Pacific |  | >PA6< | 2400 | 2600 | PreLaunch | 5
ReViveX ® 30% GF FR PA6 Grey with 20% PIR | 712D2081F3-6 | Development | 10 | 20 | 1.32 | 1.35 | 30 | 34 | 0.2 | 140 | 150 | 3 | 5 | 7200 | 7600 | [49 empty] | 2025-04-09 | [35 empty] | 1258 |  | ¦ Flame Retardant FR(30) ¦ RoHS Compliant | Prelaunch | Asia Pacific |  |  |  |  | PreLaunch
ReViveX ® 30% GF FR PA6 N with 20% PIR | 712D2031F3-4 | Development | 10 | 20 | 1.32 | 1.35 | 30 | 34 | 0.2 | 150 | 160 | 3 |  | 7500 | 7700 | [49 empty] | 2025-04-09 | [35 empty] | 1259 |  | ¦ PIR ¦ RoHS Compliant | Prototype | [5 empty] | PreLaunch
ReViveX ® 30% GF FR PA6 Grey with 20% PIR | 712D2031F3-6 | Development | 10 | 20 | 1.32 | 1.35 | 30 | 34 | 0.2 | 140 | 150 | 3 | 5 | 7300 | 7600 | [49 empty] | 2025-04-09 | [35 empty] | 1260 |  | ¦ PIR ¦ RoHS Compliant | Prototype | [5 empty] | PreLaunch
ZiLITE™ 20%GF PBT FR Black | 730D2001F1 | Development | 10 | 20 | 1.58 | 1.62 | 20 | 25 | 0.2 | 85 | 120 | 2 | 5 | 7500 | 8500 | 150 | 170 | 55 |  |  |  | V0 | 3.2 | 192 | 196 | 960 | 3.2 |  |  |  | DD01 | Black | 0.6 | 0.3 | 500 | 225 ± 2 | 215 |  |  | 250 | 27 |  |  | 10000000000000 | 80 - 100 | 2026-04-02 | 220 - 230 | 230 - 240 | 240 - 250 | 250 - 260 | 70 - 90 | 250°C/2.16kg | 1.7 | 5 mm/min | 5 mm/min | 5 mm/min | 2 mm/min | V2 | V0 | [5 empty] | 2025-02-09 | [29 empty] | 223 | 225 |  |  |  |  | 1261 |  | ¦ Flame Retardant FR(17) ¦ RoHS Compliant | Commercial | Asia Pacific ¦ Europe ¦ South America ¦ Africa & Middle East |  | >PBT+GF-FR< | 8000 | 9000 | PreLaunch | 3
ZiLITE™ 20%GF PBT FR Black | 730D2001F4 | Development |  |  | 1.45 | 1.47 | 20 | 26 | 0.2 | 80 | 90 | 2 | 5 | 6500 | 7500 | 130 | 160 | 70 |  |  |  | V0 | 3.2 | 210 | 220 | 960 | 3.2 |  |  |  | DD01 | Black | 0.6 | 0.3 | 450 | 225 ± 2 |  |  |  | 550 | 30 |  |  | 90000000000000 | 80 - 100 | 2026-04-02 | 220 - 230 | 230 - 240 | 240 - 250 | 250 - 260 | 70 - 90 | 250°C/2.16kg | 1.1 | 5 mm/min | 5 mm/min | 5 mm/min | 2 mm/min | V0 | V0 | [5 empty] | 2025-02-09 | [29 empty] | 223 | 225 |  |  |  |  | 1262 |  | ¦ Flame Retardant FR(17) ¦ RoHS Compliant | Prototype |  |  | >PBT+GF-FR< | 7000 | 7800 | PreLaunch | 3
CiLON™ 20% GF FR PA6 Grey 7035 | 710D2588F3 | Development |  |  | 1.31 | 1.33 | 20 | 24 | 0.14 | 90 | 110 | 2 | 5 | 5000 | 5200 | 80 | 120 | 30 |  |  |  | V2 | 3.2 |  |  | 960 | 3.2 |  |  |  | DD01 | Grey 7035 |  |  | 50 | 220 ± 5 | 200 | 205 |  | PLC0 | 31 |  |  |  | 80 - 100 | 2026-04-02 | 220 - 230 | 230 - 240 | 240 - 250 | 250 - 260 | 70 - 90 | 250°C/2.16kg |  | 5 mm/min | 5 mm/min | 5 mm/min | 2 mm/min | V2 | V2 | 960 | 960 |  |  |  | 2025-02-09 | [29 empty] | 215 | 220 |  |  |  |  | 1263 |  | ¦ Flame Retardant ¦ RoHS Compliant | Prototype |  |  | >PA6+GF-FR< | 5500 | 6000 | PreLaunch | 5
FlamSaF™ 40% GF FR PA6 Black | 710D4004F2 | Development | 3 | 13 | 1.52 | 1.58 | 39 | 46 | 0.14 | 120 | 160 | 2 | 5 | 10000 | 14000 | 200 | 230 | 85 |  |  |  | V0 | 3.2 | 205 | 215 | 960 | 3.2 |  |  |  | DD01 | Black | 0.34 |  |  | 220 ± 5 | 220 |  |  | PLC1 |  |  | 10000000000000 | 1000000000000 | 80 - 100 | 2026-04-02 | 220 - 230 | 230 - 240 | 240 - 250 | 250 - 260 | 70 - 90 | 250°C/2.16kg |  | 5 mm/min | 5 mm/min | 5 mm/min | 2 mm/min | V0 | V0 |  | 960 |  |  |  | 2025-05-09 | [29 empty] | 215 | 220 |  |  |  |  | 1264 |  | ¦ Flame Retardant FR(17) | Commercial | Asia Pacific ¦ Europe ¦ South America ¦ Africa & Middle East | ¦ Flame Retardant FR(17) | >PA6+GF-FR< | 11000 | 14000 | PreLaunch | 3
CiLON™ 30% GF PA66 Grey 7035 | 720D3081 | Development | 20 | 30 | 1.33 | 1.38 | 28 | 32 | 0.14 | 130 | 150 | 3 | 7 | 8000 | 9500 | 220 | 240 | 150 | [5 empty] | 225 | 235 | [5 empty] | DD01 | Grey 7035 | 0.3 | 1 | - | 255 ± 5 | 245 ± 5 | [7 empty] | 80 - 100 | 2026-04-02 | 250 - 260 | 270 - 280 | 280 - 290 | 290 - 310 | 80 - 110 | 275°C/2.16kg | 0.6 | 5 mm/min | 5 mm/min | 5 mm/min | 2 mm/min | [7 empty] | 2025-07-09 | [26 empty] | 0.5 |  |  | 250 | 255 |  |  |  |  | 1265 | 0.1 | ¦ UV Stabilized ¦ RoHS Compliant | Prototype |  |  | >PA66+GF< | 9000 | 11000 | PreLaunch | 5
CiLON™ 60% GF PA6 Grey | 710D6081 | Development | 10 | 20 | 1.68 | 1.72 | 56 | 62 | 0.14 | 150 | 210 | 2 | 5 | 16000 | 22000 | 240 | 320 | 100 |  |  |  | HB |  | 213 | 220 |  |  | 4 | 8 |  | DD01 | Grey 7015 | 0.2 | 1 |  | 220 ± 3 | [8 empty] | 80 - 100 | 2026-04-02 | 220 - 230 | 230 - 240 | 240 - 250 | 260 - 280 | 70 - 90 | 275°C/2.16kg | 0.4 | 5 mm/min | 5 mm/min | 5 mm/min | 2 mm/min | HB | HB | [5 empty] | 2025-07-09 | [26 empty] | 0.5 |  |  | 217 | 220 |  |  |  |  | 1266 | 0.1 | ¦ RoHS Compliant | Prelaunch | Asia Pacific |  | >PA6+GF< | 18000 | 22000 | PreLaunch | 5
[101 empty] | 1267 |  | ¦ RoHS Compliant | Prototype
CiLON™ 60% GF FR PA6 Black | 720D6001UV | Development | 1 | 10 | 1.69 | 1.73 | 58 | 62 | 0.14 | 190 | 230 | 2 | 5 | 16000 | 22000 | 290 | 340 | 120 |  |  |  | HB | 3.2 | 235 | 255 | [5 empty] | DD01 | Black | 0.2 |  |  | 260 ± 5 | [8 empty] | 80 - 100 | 2026-04-02 | 250 - 260 | 270 - 280 | 280 - 290 | 290 - 310 | 80 - 110 | 275°C/2.16kg | 0.6 | 5 mm/min | 5 mm/min | 5 mm/min | 2 mm/min | [7 empty] | 09/24/2025 | [29 empty] | 255 | 260 |  |  |  |  | 1268 |  | ¦ UV Stabilized | Prelaunch | Asia Pacific | ¦ UV Stabilizers | >PA66+GF< | 19000 | 24000 | PreLaunch | 3
ZiLITE™ 30%GF PBT FR | 730D3381F1 | Development | 15 | 25 | 1.65 | 1.7 | 30 | 35 | 0.2 | 80 | 100 | 2 | 5 | 8000 | 10000 | 140 | 170 | 52 |  |  |  | V0 | 3.2 |  |  | 960 | 3.2 |  |  |  | DD01 | Grey |  |  |  | 225 ± 3 | [8 empty] | 80-100 | 2026-04-02 | 240-250 | 250-260 | 240-250 | 245-255 | 80-100 | 250°C/2.16kg |  | 5 mm/min | 5 mm/min | 5 mm/min | 2 mm/min |  |  | 960 | 960 |  |  |  | 09/24/2025 | [29 empty] | 222 | 225 |  |  |  |  | 1269 |  | ¦ Flame Retardant FR(30) | Prelaunch | Asia Pacific | ¦ Flame Retardant FR(30) | >PBT+GM+FR< | 7000 | 9000 | PreLaunch | 5
ZiLITE™ Unfilled PBT Natural (Near Prime) | 730C0035 | Development | 45 | 65 | 1.28 | 1.32 |  | 0.5 | 0.05 | 50 | 60 | 7 | 11 | 2000 | 3000 | 70 | 90 | 45 |  |  |  |  | - | 60 | 70 |  | - |  |  |  | DD01 | Natural | 2.2 | 0.25 |  | 225 ± 2 | 125 ± 5 | - | - | 600 | - | - | 1000000000000000 | 1000000000000 | 80 - 100 | 2026-04-02 | 220 - 230 | 230 - 240 | 240 - 250 | 250 - 260 | 70 - 90 | 250°C/2.16kg | 1.8 | 50 mm/min | 50 mm/min | 50 mm/min | 2 mm/min | [7 empty] | 09/25/2025 | [29 empty] | 223 | 225 |  |  |  |  | 1270 |  | ¦ RoHS Compliant | Commercial | Asia Pacific ¦ Europe ¦ South America ¦ Africa & Middle East |  | >PBT< | 2500 | 2900 | PreLaunch | 3
ReViveX™ 30% GF PA6 with 20% PIR (Provisional TDS) | 712D3031-4 | Development | 10 | 15 | 1.34 | 1.36 | 29 | 32 | 0.2 | 160 | 150 | 3 | 6 | 7600 | 8000 | 235 | 255 | 140 |  |  |  | HB | 3.2 | 205 | 209 | 700 | 3.2 |  |  |  | DD02 | Natural | 0.3 | 5.5 |  | 220 ± 2 | 220 |  |  | 600 | 30 |  | 10000000000000 | 100000000000000 | 80 - 100 | 2026-04-02 | 220 - 230 | 230 - 240 | 240 - 250 | 250 - 260 | 70 - 90 | 250°C/2.16kg | 0.9 | 5 mm/min | 5 mm/min | 5 mm/min | 2 mm/min | HB | HB | 700 | 700 |  |  |  | 10/14/2025 | [29 empty] | 218 | 220 |  |  |  |  | 1271 |  | ¦ PIR ¦ RoHS Compliant | Prelaunch | Asia Pacific |  |  | 8000 | 8400 | PreLaunch | 3
CiLON™ 30% GF PA66 Black | 720C3002HSHD | Development | 5 | 10 | 1.34 | 1.38 | 30 | 33 | 0.1 | 140 | 160 | 3 | 7 | 8000 | 12000 | 220 | 240 | 100 | - | - | - | - | - | - | - | - | - | - | - | - | DD01 | Black | 0.3 | 1 | - | 255 ± 5 | 245 ± 5 | - | - | - |  | - | - | - | 80 - 100 | 2026-04-02 | 250 - 260 | 270 - 280 | 280 - 290 | 290 - 310 | 80 - 110 | 275°C/2.16kg | 0.6 | 5 mm/min | 5 mm/min | 5 mm/min | 2 mm/min | [7 empty] | 10/17/2025 | [26 empty] | 0.5 |  |  | 250 | 255 | NA | E&E |  |  | 1272 | 0.1 | ¦ Heat Stabilized Hydrolytic Resistant ¦ RoHS Compliant | Prototype |  | ¦ Heat Stabilizer Hydrolysis Resistant | >PA66+GF+HS+HD< |  |  | PreLaunch | 2
FlamSaf™ 40% GF PA66 FR Natural (UL in Progress) | 720D4031F4 | Development | 5 | 20 | 1.43 | 1.47 | 38 | 42 | 0.14 | 130 | 220 | 3 | 7 | 9000 | 13000 | 280 | 320 | 100 | - | - | - | V0 | 3.2 | 250 | 260 | 960 | 3.2 |  |  |  | DD01 | Natural | 0.25 | 1 |  | 260 ± 3 | - | - | - | - | - | - | - | - | 80 - 100 | 2026-04-02 | 250 - 260 | 270 - 280 | 280 - 290 | 290 - 310 | 80 - 110 | 275°C/2.16kg | 0.35 | 5 mm/min | 5 mm/min | 5 mm/min | 2 mm/min | - | V0 | - | 960 | - | - | - | 10/28/2025 | - | - | - |  | - | - | - |  |  |  | - | - | - | - | - | - | - | - | - | - | - | - | - | - | - | - |  |  |  | 257 | 260 |  |  |  |  | 1273 |  | ¦ Flame Retardant FR(40) ¦ RoHS Compliant | Prelaunch | Asia Pacific |  | >PA66+GF+FR< | 8500 | 9500 | PreLaunch | 2
ReViveX™ 30% GF+MF PA6 Black with 20% PIR | 712D3301A-4 | Development | 15 | 35 | 1.34 | 1.38 | 28 | 32 | 0.2 | 80 | 120 | 3 | 7 | 4500 | 6000 | 130 | 170 | 60 | - | - | - | - | - | 180 | 190 | - | - | 3 | 7 | - | DD | Black | 0.5 | 1 | - | 220 ± 2 | - | - | - | - | - | - | - | - | 80 - 100 | 2026-04-02 | 220 - 230 | 240 - 250 | 245 - 255 | 260 - 280 | 70 - 90 | 275°C/2.16kg | 0.8 | 5 mm/min | 5 mm/min | 5 mm/min | 2 mm/min | - | - | - | - | - | - | - | 10/31/2025 | - | - | - |  | Yes | Yes | Yes |  |  |  | - | - | - | - | - | - | - | - | - | - | - | - | - | - | - | - | 0.5 |  |  | 218 | 220 |  |  |  |  | 1274 | 0.1 | ¦ Glass + Mineral Filled ¦ RoHS Compliant ¦ REACH Compliant ¦ Halogen Free | Prototype |  | ¦ Glass Fiber + Mineral ¦ | >PA6+GF+MF< | 4000 | 6000 | PreLaunch | 5
FlamSaf™ UF FR PA6 Black UL Certified Grade | 710D0001F4 | Development | 5 | 20 | 1.12 | 1.18 | 1 | 7.5 | 0.14 | 45 | 90 | 6 | 10 | 1500 | 2500 | 90 | 110 | 50 | - | - | - | V0 | 3.2 | 60 | 70 | 960 | 3.2 | - | - | - | DD01 | Black | 1.5 | 0.25 | - | 220 ± 2 | - | - | - | - | - | - | - | - | 80 - 100 | 2026-04-02 | 220 - 230 | 230 - 240 | 240 - 250 | 260 - 280 | 60 - 90 | 275°C/2.16kg | 2 | 5 mm/min | 5 mm/min | 5 mm/min | 2 mm/min | V0 | V0 | 960 | 960 | - | - | - | 2025-01-11 | - | - | - | [7 empty] | - | - | - | - | - | - | - | - | - | - | - | - | - | - | - | - | 0.5 |  |  | 218 | 220 |  |  |  |  | 1275 | 0.1 | ¦ Flame Retardant ¦ RoHS Compliant | Prototype |  | ¦ Flame Retardant | >PA6-FR< |  |  | PreLaunch | 2
CiLON™ 30%GF PA6 Natural | 710C3037 | Development | 15 | 25 | 1.3 | 1.34 | 28 | 32 | 0.1 | 120 | 180 | 3 | 7 | 6000 | 10000 | 180 | 240 | 140 | - | - | - | - | - | 205 | 215 | - | - | - | - | - | DD01 | Natural | 0.3 | 1 | - | 220 ± 2 | - | - | - | - | - | - | - | - | 80 - 100 | 2026-04-02 | 220 - 230 | 230 - 240 | 240 - 250 | 260 - 280 | 70 - 90 | 275°C/2.16kg | 0.8 | 5 mm/min | 5 mm/min | 5 mm/min | 2 mm/min | - | - | - | - | - | - | - | 11/15/2025 | - | - | - | [7 empty] | - | - | - | - | - | - | - | - | - | - | - | - | - | - | - | - | 0.5 |  |  | 218 | 220 |  |  |  |  | 1276 | 0.1 | ¦ Impact Modified ¦ RoHS Compliant | Prelaunch | Asia Pacific |  | >PA6+GF< | 7500 | 9500 | Production | 2
ReViveX ® 20% GF FR PA6 Grey 7015 with 20% PIR (Provisional TDS) | 712D2081F3-4 | Development | 10 | 20 | 1.32 | 1.35 | 30 | 34 | 0.2 | 65 | 80 | 2 | 4 | 4600 | 5000 | 108 | 125 | 45 |  |  |  | V2 | 3.2 | 205 | 215 | 960 | 3.2 |  |  |  | DD | Grey | 0.6 | 1 |  | 220 ± 2 | 200 | 205 |  | PLC 1 | 30 |  |  |  | 80 - 100 | 2026-04-02 | 220 - 230 | 240 - 250 | 250 - 260 | 270 - 290 | 68 - 78 | 275°C/2.16kg | 1 | 5 mm/min | 5 mm/min | 5 mm/min | 2 mm/min | V2 | V2 | 960 | 960 |  |  |  | 11/25/2025 | [29 empty] | 218 | 220 |  |  |  |  | 1277 |  | ¦ Flame Retardant FR(30) ¦ RoHS Compliant | Prelaunch | Asia Pacific |  | >PA6-FR< | 4800 | 5600 | PreLaunch | 5
ReViveX™ 30% GF PA6 with 30% PIR (Provisional TDS) | 712D3031-6 | Development | 10 | 30 | 1.31 | 1.35 | 30 | 32 | 0.2 | 140 | 170 | 3 | 6 | 7500 | 8100 | 210 | 250 | 140 |  |  |  | HB | 3.2 |  |  | 700 | 3.2 |  |  |  | DD | Natural | 0.3 |  |  | 220 ± 5 | 200 | 205 |  | PLC1 | 30 |  |  |  | 80 - 100 | 2026-04-02 | 220 - 230 | 230 - 240 | 240 - 250 | 250 - 260 | 70 - 90 | 250°C/2.16kg | 0.9 | 5 mm/min | 5 mm/min | 5 mm/min | 2 mm/min | HB | HB | 700 | 700 |  |  |  | 2025-02-12 | [29 empty] | 215 | 220 |  |  |  |  | 1278 |  | ¦ PIR ¦ RoHS Compliant | Prelaunch | Asia Pacific |  |  | 8000 | 8500 | PreLaunch | 3
FlamSAF™ 30% GF FR PA66 Natural (UL in Progress) | 720D3031F4 | Development | 10 | 30 | 1.38 | 1.42 | 29 | 33 | 0.14 | 130 | 140 | 3 | 6 | 7000 | 10500 | 220 | 240 | 100 | - | - | - | V0 | 3.2 | 225 | 235 | 960 | 3.2 | 2 | 6 |  | DD01 | Natural | 0.3 | 4.4 | - | 260 ± 5 | - | - | - | PLC0 | - | - | 1000000000000000 | 100000000000000 | 80-100 | 2026-04-02 | 275 - 285 | 275 - 285 | 270 - 285 | 275 - 285 | 60 - 90 | 275°C/2.16kg | 1 | 5 mm/min | 5 mm/min | 5 mm/min | 2 mm/min |  | V0 | 960 | 960 | - | - | - | 2025-02-12 | - | - | - |  | - | - | - |  |  |  | - | - | - | - | - | - | - | - | - | - | - | - | - | - | - | - | 0.5 |  |  | 255 | 260 |  |  |  |  | 1279 | 0.1 | ¦ Flame Retardant FR(40) ¦ RoHS Compliant | Prelaunch | Asia Pacific |  | >PA66+GF-FR< | 8000 | 11000 | PreLaunch | 5
FlamSaf™ 15% GF FR PA6 White UL Grade | 710D1092F4 | Development | 10 | 20 | 1.23 | 1.27 | 13 | 17 | 0.14 | 80 | 100 | 4 | 8 | 3000 | 5000 | 125 | 145 | 50 | - | - | - | V2 | 3.2 | 165 | 175 | 960 | 3.2 | - | - | - | DD01 | White | 1 | 1 | - | 220 ± 2 | 200 | - | - | PLC2 | - | - | - |  | 80 - 100 | 2026-04-02 | 220 - 230 | 230 - 240 | 240 - 250 | 260 - 280 | 60 - 90 | 275°C/2.16kg | 1.2 | 5 mm/min | 5 mm/min | 5 mm/min | 2 mm/min | [7 empty] | 2025-02-12 | [26 empty] | 0.5 |  |  | 218 | 220 |  |  |  |  | 1280 | 0.1 | ¦ Flame Retardant FR(40) ¦ RoHS Compliant | Prelaunch | Asia Pacific |  | >PA6+GF-FR< | 4000 | 5000 | PreLaunch | 2
HiLENE™ Unfilled PP FR | 510D0091F1 | Development | 5 | 15 | 0.9 | 0.92 | 0 | 2 | 0.09 | 32 | 38 | 12 | 22 | 1500 | 2800 | 45 | 50 | 45 |  |  |  | V2 | 3.2 | 83 | 87 | 960 | 3.2 |  |  |  | DD01 | White |  |  |  | 160 ± 3 | 100 | [7 empty] | 160 ± 3 | 2026-04-02 | 160 - 170 | 170 - 180 | 180 - 190 | 190 - 210 | 60 - 80 | 230°C/2.16 | 1.8 | 50 mm/min | 50 mm/min | 50 mm/min | 2 mm/min | [7 empty] | 2025-02-12 | [29 empty] | 157 | 160 |  |  |  |  | 1281 |  | ¦ Flame Retardant FR(17) ¦ RoHS Compliant | Prototype |  |  | >PP+FR< |  |  | PreLaunch | 5
PiCAN™ UF PC/PBT Black | 760D0003UV | Development | 20 | 26 | 1.2 | 1.24 | 0 | 1 | 0.2 | 50 | 60 | 6 | 10 | 1500 | 2500 | 90 | 110 | 500 | [5 empty] | 80 | 90 |  |  | 6 | 10 |  | DD | Black | 1 | 0.5 | N/A | 225 ± 5 | [8 empty] | 70-90 | 2026-04-02 | 220-230 | 230-240 | 240-250 | 260-280 | 60-90 | 260°C/5kg | 1 | 50mm/min | 50mm/min | 50mm/min | 2 mm/min | [7 empty] | 2025-02-12 |  |  |  |  | Yes | Yes | Yes | [19 empty] | 0.5 |  |  | 220 | 225 |  |  |  |  | 1282 | 0.1 | ¦ UV Stabilised ¦ RoHS Compliant ¦ REACH Compliant ¦ Halogen Free | Prototype |  | ¦ UV Stabilizers | >PC+PBT< |  |  | Production | 2
FlamSAF™ 30% Glass Filled PBT FR Halogen Free | 730D3001F3 | Development | 15 | 25 | 1.62 | 1.66 | 28 | 32 | 0.15 | 100 | 120 | 5 | 9 | 5000 | 7000 | 160 | 180 | 60 | - | - | - | V2 | 3.2 | 190 | 200 | - | - | - | - | - | DD01 | Black | 0.6 | - | - | 225 ± 2 | - | - | - | - | - | - | - | - | 80 - 100 | 2026-04-02 | 220 - 230 | 230 - 240 | 240 - 250 | 250 - 260 | 70 - 90 | 250°C/2.16kg | 0.8 | 5 mm/min | 5 mm/min | 5 mm/min | 2 mm/min | V2 | V2 | - | - |  |  |  | 2025-02-12 | [10 empty] | - | - | - | - | - | - | - | - | - | - | - | - | - | - | - | - | 0.5 |  |  | 223 | 225 |  |  |  |  | 1283 | 0.1 | ¦ Flame Retardant ¦ RoHS Compliant | Prototype |  |  | >PBT+GF-FR< |  |  | PreLaunch | 2
CiLON™ 40%GF+MF PA6 White | 710D4393F5L | Development | 7 | 20 | 1.58 | 1.64 | 40 | 46 | 0.14 | 70 | 100 | 2 | 5 | 9000 | 10000 | 120 | 130 | 40 | - | - | - | - | - | 180 | 190 | 960 | 3.2 | - | - | - | DD01 | White | 0.2 | 1 | - | 220 ± 2 | - | - | - | - | - | - | - | - | 80 - 100 | 2026-08-04 | 220 - 230 | 230 - 240 | 240 - 250 | 260 - 280 | 70 - 90 | 275°C/2.16kg | 0.3 | 5 mm/min | 5 mm/min | 5 mm/min | 2 mm/min | - | - | - | - |  |  |  | 2025-03-12 | [29 empty] | 218 | 220 |  |  |  |  | 1284 |  | ¦ Flame Retardant ¦ RoHS Compliant | Prototype |  |  | >PA6+GF+MF + FR< | 7800 | 8200 | PreLaunch | 5
FlamSAF™ UF FR PA6 Natural UL Grade | 710C0031F4 | Development | 2 | 15 | 1.18 | 1.22 | 1 | 7.5 | 0.1 | 50 | 80 | 10 | 20 | 3000 | 4000 | 80 | 110 | 56 | - | - | - | V0 | 3.2 | 60 | 70 | 960 | 3.2 | - | - | - | DD01 | Natural | 1.5 | 0.25 | >150 | 221 ± 3 | - | - | - | PLC1 | >25 | - | 100000000000000 | 10000000000000 | 80 - 100 | 2026-04-02 | 220 - 230 | 230 - 240 | 240 - 250 | 260 - 280 | 60 - 90 | 275°C/2.16kg | 2 | 50 mm/min | 50 mm/min | 50 mm/min | 2 mm/min | V0 | V0 | 960 | 960 | - | - | - | 2025-12-18 | - | - | - | [7 empty] | - | - | - | - | - | - | - | - | - | - | - | - | - | - | - | - | 0.5 |  |  | 218 | 221 |  |  |  |  | 1285 | 0.1 | ¦ Flame Retardant ¦ RoHS Compliant | Prelaunch | Asia Pacific | ¦ Flame Retardant | >PA6-FR< | 2200 | 2800 | PreLaunch | 5
CiLON™ UF PA6 Black | 710C0001E2 | Development | 25 | 45 | 1.11 | 1.15 | 0 | 1 | 0.1 | 60 | 90 | 10 | 20 | 2500 | 4500 | 65 | 85 | 50 |  |  | 75 | [9 empty] | DD01 | Black |  |  | >150 | 220 ± 2 | [6 empty] | 100000000000000 | 10000000000000 | 80 - 100 | 2026-04-02 | 220 - 230 | 230 - 240 | 240 - 250 | 260 - 280 | 60 - 90 | 275°C/2.16kg | 2 | 50 mm/min | 50 mm/min | 50 mm/min | 2 mm/min | [7 empty] | 2025-12-12 | [29 empty] | 218 | 220 |  |  |  |  | 1286 |  | ¦ RoHS Compliant | Commercial | Asia Pacific ¦ Europe ¦ South America ¦ Africa & Middle East |  | >PA6< |  |  | PreLaunch
FlamSAF™ 30%GF FR PA66 Black UL* (in progress) | 720C3001F4 | Development | 10 | 30 | 1.38 | 1.42 | 29 | 33 | 0.1 | 130 | 140 | 3 | 6 | 6000 | 10000 | 220 | 240 | 100 | - | - | - | V0 | 3.2 | 225 | 235 | 960 | 3.2 | 2 | 6 |  | DD01 | Black | 0.3 | 4.4 | - | 260 ± 5 | - | - | - | PLC0 | - | - | 1000000000000000 | 100000000000000 | 80-100 | 2026-04-02 | 275 - 285 | 275 - 285 | 270 - 285 | 275 - 285 | 60 - 90 | 275°C/2.16kg | 1 | 5 mm/min | 5 mm/min | 5 mm/min | 2 mm/min | V0 | V0 | 960 | 960 | - | - | - | 2025-12-15 | - | - | - |  | - | - | - |  |  |  | - | - | - | - | - | - | - | - | - | - | - | - | - | - | - | - | 0.5 |  |  | 255 | 260 |  |  |  |  | 1287 | 0.1 | ¦ Flame Retardant FR(40) ¦ RoHS Compliant | Prototype |  |  | >PA66+GF-FR< | 4500 | 5500 | PreLaunch | 5
ZiLITE™ 30% GF PET + PBT Black | 740D3004HF | Development | 10 | 20 | 1.6 | 1.64 | 28 | 32 | 0.2 | 120 | 140 | 5 | 9 | 5500 | 6500 | 200 | 220 | 80 |  |  |  | - | 3.2 | 200 | 210 | [5 empty] | DD01 | Black | 0.4 | 0.25 | [10 empty] | 80 - 100 | 2026-04-02 | 220 - 240 | 240 - 260 | 250 - 270 | 270 - 300 | 70 - 90 | 260 °C/5kg | 0.7 | 5 mm/min | 5 mm/min | 5 mm/min | 2 mm/min | [7 empty] | 2025-12-16 |  |  |  |  | Yes | Yes | Yes |  |  |  | - | - | - | - | - | - | - | - | - | - | - | - | - | - | - | - | 0.5 | [8 empty] | 1288 | 0.1 | ¦ High Flow ¦ RoHS Compliant ¦ REACH Compliant ¦ Halogen Free | Prototype |  |  | >PET+PBT+GF< |  |  | PreLaunch | 2
ReViveX ® 30% GF PA6 with 20% PIR (Provisional TDS) | 710D3301A-4 | Development | 15 | 35 | 1.34 | 1.38 | 28 | 32 | 0.14 | 90 | 110 | 3 | 6 | 4200 | 5400 | 130 | 160 | 55 | - | - | - | HB | 3.2 | 170 | 185 | - | - | 3 | 6 | - | DD01 | Black | 0.5 | 1 | >100 | 220 ± 2 | - | - | - | PLC3 | - | - | - | - | 80 - 100 | 2026-04-02 | 220 - 230 | 240 - 250 | 245 - 255 | 260 - 280 | 70 - 90 | 275°C/2.16kg | 0.8 | 5 mm/min | 5 mm/min | 5 mm/min | 2 mm/min | - | - | - | - | - | - | - | 2025-12-18 | - | - | - |  | Yes | Yes | Yes |  |  |  | - | - | - | - | - | - | - | - | - | - | - | - | - | - | - | - | 0.5 |  |  | 218 | 220 |  |  |  |  | 1289 | 0.1 | ¦ Glass + Glass Bead Filled ¦ Heat Stabilied ¦ RoHS Compliant ¦ REACH Compliant ¦ Halogen Free | Prototype |  | ¦ Glass Fiber + Glass Bead ¦ Heat Stabilier | >PA6+GF+GB-HS< | 3800 | 4800 | PreLaunch | 2
ABSiL™ 20% GF SAN Natural | 910D2032 | Development | 5 | 15 | 1.18 | 1.22 | 19 | 23 | 0.2 | 80 | 110 | 2 | 4 | 6000 | 9000 | 95 | 145 | 45 | N/A | N/A |  |  |  | 104 | 106 | [5 empty] | DD01 | Natural |  |  |  | 137 ± 3 | [8 empty] | 70-90 | 2026-04-02 | 180-190 | 190-200 | 200-210 | 220-230 | 60-80 | 230°C/3.8kg | 0.5 | 5 mm/min | 5 mm/min | 5 mm/min | 2 mm/min | [7 empty] | 2025-12-19 |  |  |  |  | Yes | Yes | Yes | [19 empty] | 0.5 |  |  | 134 | 137 |  |  |  |  | 1290 | 0.1 | ¦ Glass Filled ¦ REACH Compliant ¦ Halogen Free | Commercial | Asia Pacific ¦ Europe ¦ South America ¦ Africa & Middle East |  | >SAN+GF< | 6500 | 8500 | PreLaunch | 5
[101 empty] | 1291 |  | ¦ RoHS Compliant | Prototype
ZiLITE™ 30% GF PBT FR Natural | 730C3033F | Development | 15 | 25 | 1.5 | 1.54 | 28 | 32 | 0.05 | 120 | 140 | 4 | 8 | 7000 | 9000 | 180 | 200 | 100 |  |  |  | - | 3.2 | 200 | 210 | 750 | 0.8 |  |  |  | DD01 | Natural | 0.4 | 0.25 |  | 225 ± 1 | 210 ± 5 | - | > 1.10E-04 | 600 | > 3 | > 135 | > 1.00E+15 | > 1.00E+12 | 80 - 100 | 2026-04-02 | 220 - 230 | 230 - 240 | 240 - 250 | 250 - 260 | 70 - 90 | 250°C/2.16kg | 0.8 | 5 mm/min | 5 mm/min | 5 mm/min | 2 mm/min |  |  |  | 750 |  |  |  | 2025-12-24 | [26 empty] | 0.5 |  |  | 224 | 225 |  |  |  |  | 1292 | 0.1 | ¦ RoHS Compliant | Prelaunch | Asia Pacific |  | >PBT+GF< |  |  | PreLaunch
CiLON™UF PA6 Natural | 710C0031K | Development | 40 | 60 | 1.1 | 1.14 | 0 | 1 | 0.1 | 65 | 75 | 5 | 9 | 1800 | 2800 | 95 | 105 | 70 |  |  |  | V2 | - | 60 | 70 | - | - |  |  |  | DD01 | Natural Customised | 1 | 1 |  | 220 ± 2 | 180 | - |  | - | - | - | - | - | 80 - 100 | 2026-04-02 | 220 - 230 | 230 - 240 | 240 - 250 | 260 - 280 | 60 - 90 | 275°C/2.16kg | 1.2 | 5 mm/min | 5 mm/min | 5 mm/min | 2 mm/min | V2 | V2 | - | - | N/A | - | - | 2025-12-30 | - | - | - | [23 empty] | 0.5 |  |  | 218 | 220 |  |  |  |  | 1293 | 0.1 | ¦ RoHS Compliant | Prelaunch | Asia Pacific |  | >PA6< |  |  | Production | 2
FlamSaF™ 30% GF PBT FR White | 730D3093F4 | Development | 15 | 25 | 1.62 | 1.66 | 28 | 32 | 0.15 | 100 | 120 | 5 | 9 | 5000 | 7000 | 160 | 180 | 60 | - | - | - | V2 | 3.2 | 190 | 200 | - | - | - | - | - | DD01 | White | 0.6 | - | - | 225 ± 2 | - | - | - | - | - | - | - | - | 80 - 100 | 2026-04-02 | 220 - 230 | 230 - 240 | 240 - 250 | 250 - 260 | 70 - 90 | 250°C/2.16kg | 0.9 | 5 mm/min | 5 mm/min | 5 mm/min | 2 mm/min | V2 | V2 | - | - |  |  |  | 2025-12-30 | [10 empty] | - | - | - | - | - | - | - | - | - | - | - | - | - | - | - | - | 0.5 |  |  | 223 | 225 |  |  |  |  | 1294 | 0.1 | ¦ Flame Retardant ¦ RoHS Compliant | Prototype |  |  | >PBT+GF-FR< |  |  | PreLaunch | 2
ZiLITE™ 30% GF PET + PBT Black | 740D3002HF | Development | 20 | 40 | 1.5 | 1.6 | 28 | 33 | 0.2 | 135 | 155 | 2 | 5 | 9500 | 11500 | 220 | 240 | 100 |  |  |  | - | 3.2 | 200 | 220 | 750 | 3.2 |  |  |  | DD | Black | 0.3 | 0.2 | >550 | 237 ± 10 | 220 | 205 |  | 250 | 27 |  | > 1.00E+13 |  | 90-110 | 2026-08-04 | 240 - 260 | 250 - 260 | 260 - 280 | 270 - 300 | 80-100 | 260 °C/5kg | 0.9 | 5 mm/min | 5 mm/min | 5 mm/min | 2 mm/min | [7 empty] | 2026-01-01 |  |  |  |  | Yes | Yes | Yes |  |  |  | - | - | - | - | - | - | - | - | - | - | - | - | - | - | - | - | 0.5 |  |  | 227 | 237 |  |  |  |  | 1295 | 0.1 | ¦ Glass Filled ¦ REACH Compliant ¦ Halogen Free | Prelaunch | Asia Pacific |  | >PET+PBT+GF< | 10000 | 10800 | PreLaunch | 2
PiCAN™ UF PC/ABS Natural | 760D0031HF | Development | 10 | 25 | 1.13 | 1.17 | 0 | 2 | 0.2 | 55 | 65 | 5 | 15 | 2200 | 3200 | 80 | 100 | 54 |  |  |  | HB | 3.2 | 128 | 130 | [5 empty] | DD01 | Natural | 0.6 | 0.2 |  | 250 ± 25 |  |  |  | PLC2 |  |  |  |  | 100-110 | 2026-04-03 | 250-290 | 255-295 | 260-300 | 275-300 | 60-90 | 260 °C/5kg |  | 50 mm/min | 50 mm/min | 50 mm/min | 2 mm/min | [7 empty] | 2026-01-02 | [29 empty] | 225 | 250 |  |  |  |  | 1296 |  | ¦ High Flow ¦ RoHS Compliant | Prelaunch | Asia Pacific |  | >PC+ABS< | 2000 | 2500 | PreLaunch | 5
PiCAN™ UF PC White | 750D0091 | Development | 8 | 12 | 1.2 | 1.24 | 0 | 8 | 0.2 | 50 | 70 | 6 | 10 | 2000 | 3000 | 90 | 110 | 550 |  |  |  | V2 | 3.2 | 119 | 129 | - | - | - | - | - | DD01 | White | 0.7 | 0.25 | - | - | - | - | - | - | - | - | - | - | 80 - 100 | 2026-04-02 | 230 - 240 | 240 - 250 | 250 - 260 | 270 - 290 | 80 - 120 | 300°C/1.2kg | 1 | 50 mm/min | 50 mm/min | 50 mm/min | 2 mm/min | [7 empty] | 2026-01-02 | [35 empty] | 1297 |  | ¦ RoHS Compliant | Prototype | [5 empty] | PreLaunch
PiCAN™ UF PC White | 750D0092 | Development | 8 | 12 | 1.2 | 1.24 | 0 | 8 | 0.2 | 50 | 70 | 6 | 10 | 2000 | 3000 | 90 | 110 | 550 |  |  |  | V2 | 3.2 | 119 | 129 | - | - | - | - | - | DD01 | White | 0.7 | 0.25 | - | - | - | - | - | - | - | - | - | - | 80 - 100 | 2026-04-02 | 230 - 240 | 240 - 250 | 250 - 260 | 270 - 290 | 80 - 120 | 300°C/1.2kg | 1 | 50 mm/min | 50 mm/min | 50 mm/min | 2 mm/min | [7 empty] | 2026-01-02 | [35 empty] | 1298 |  | ¦ RoHS Compliant | Prototype | [5 empty] | PreLaunch
CiLON™30%GF PA6 Natural Superior Surface | 710D3038 | Development | 10 | 20 | 1.34 | 1.38 | 29 | 33 | 0.14 | 145 | 170 | 3 | 7 | 8000 | 11000 | 240 | 280 | 150 | [12 empty] | DD01 | Natural superior surface |  |  |  | 220 ± 2 | [8 empty] | 80 - 100 | 2026-04-02 | 230 - 240 | 240 - 250 | 250 - 260 | 260 - 280 | 60 - 80 | 275°C/5kg | 0.8 | 5 mm/min | 5 mm/min | 5 mm/min | 2 mm/min | [7 empty] | 2026-01-06 | [29 empty] | 218 | 220 |  |  |  |  | 1299 |  | ¦ Glass Filled ¦ RoHS Compliant | Prototype |  |  | >PA6+GF< | 7500 | 9500 | PreLaunch | 5
ZiLITE™ 20% GF PBT White | 730D2091 | Development | 15 | 35 | 1.4 | 1.5 | 18 | 22 | 0.2 | 80 | 120 | 3 | 8 | 3800 | 5800 | 120 | 195 | 40 |  |  |  | HB | 3.2 | 175 | 185 | 650 | 3.2 |  |  |  | DD01 | White | 0.4 | 0.25 |  | 225 ± 3 | [8 empty] | 80 - 100 | 2026-04-02 | 220 - 230 | 230 - 240 | 240 - 250 | 250 - 260 | 60 - 90 | 250°C/2.16kg | 1 | 5 mm/min | 5 mm/min | 5 mm/min | 2 mm/min | - | - |  | 650 |  |  |  | 2026-01-09 | [29 empty] | 222 | 225 |  |  |  |  | 1300 |  | ¦ Glass Filled ¦ RoHS Compliant | Prelaunch | Asia Pacific |  | >PBT+GF< | 4000 | 7000 | PreLaunch | 5
[101 empty] | 1301 |  | ¦ RoHS Compliant | Prototype
ZiLITE™ 10% GF PBT Natural | 730C1032 | Development | 15 | 25 | 1.35 | 1.39 | 8 | 12 | 0.05 | 75 | 95 | 2 | 5 | 4300 | 5300 | 120 | 165 | 200 |  |  |  | HB | 3.2 | 180 | 200 | 700 | 3.2 |  |  |  | DD01 | Natural | 0.9 |  |  | 225 ± 3 | 215 |  |  | 250 |  |  | > 1.00E+13 | > 1.00E+15 | 80 - 100 | 2026-04-02 | 230-250 | 230-250 | 240-270 | 250 - 270 | 70-100 | 250°C/2.16kg | 1.1 | 5 mm/min | 5 mm/min | 5 mm/min | 2 mm/min | HB | HB |  | 700 |  |  |  | 2026-02-03 | [29 empty] | 222 | 225 |  |  |  |  | 1302 |  | ¦ Glass Filled ¦ RoHS Compliant | Prelaunch | Asia Pacific |  | >PBT+GF< | 4700 | 5100 | PreLaunch | 5
CiLON™50%GF PA6 Black | 710D5003 | Development | 5 | 15 | 1.54 | 1.58 | 48 | 52 | 0.14 | 190 | 220 | 2 | 6 | 14000 | 18000 | 330 | 360 | 150 | - | - | - | - | - | 205 | 215 | - | - | - | - | - | DD04 | Black | 0.2 | 1 | - | 220 ± 5 | [8 empty] | 80 - 100 | 2026-08-04 | 220 - 230 | 230 - 240 | 240 - 250 | 260 - 280 | 70 - 90 | 275°C/5kg | 0.5 | 5 mm/min | 5 mm/min | 5 mm/min | 2 mm/min | - | - | - | - | - | - | - | 2026-02-03 | - | - | - |  | - | - | - |  |  |  | - | - | - | - | - | - | - | - | - | - | - | - | - | - | - | - | 0.5 |  |  | 215 | 220 |  |  |  |  | 1303 | 0.1 | ¦ Glass Filled | Commercial | Asia Pacific ¦ Europe ¦ South America ¦ Africa & Middle East |  | >PA6+GF< |  |  | PreLaunch | 5
HiLENE™ 15% TF PP Natural | 510C1131 | Development | 15 | 25 | 0.95 | 1.03 | 13 | 17 | 0.05 | 22 | 26 | 10 | 20 | 1300 | 2300 | 30 | 40 | 80 | - | - | - | - | - | 60 | 70 | - | - | - | - | - | DD01 | White | 1.5 | 1 | - | 160 ± 3 | - | - | - | - | - | - | - | - | 160 ± 3 | 2026-04-02 | 160 - 170 | 170 - 180 | 180 - 190 | 190 - 210 | 60 - 80 | 230°C/2.16 | 1.8 | 5 mm/min | 5 mm/min | 5 mm/min | 2 mm/min | [7 empty] | 2026-02-03 | [29 empty] | 157 | 160 |  |  |  |  | 1304 |  | ¦ Mineral Filled ¦ RoHS Compliant | Prelaunch | Asia Pacific |  | >PP+TF< |  |  | Production | 5
CiLON™15%MF PA66 Heat Stabilized Impact Modified Black | 720D1102HSIM | Development | 15 | 25 | 1.19 | 1.23 | 14 | 18 | 0.14 | 50 | 60 | 10 | 14 | 2500 | 4500 | 70 | 90 | 90 | - | - | - | HB | 3.2 | 210 | 220 | - | - | - | - | - | DD01 | Black | 1.5 | 1 | - | 260 ± 5 | - | - | - | PLC2 | - | - | - | - | 80 - 100 | 2026-04-02 | 250 - 260 | 270 - 280 | 280 - 290 | 290 - 310 | 80 - 110 | 275°C/2.16kg | 1.6 | 5 mm/min | 5 mm/min | 5 mm/min | 2 mm/min | HB | HB | - | - | 26.5 | -0.6 | -1.25 | 2026-02-13 | 27.5 | 0.4 | -0.25 | [7 empty] | - |  | - | [13 empty] | 0.5 |  |  | 255 | 260 |  |  |  |  | 1305 | 0.1 | ¦ Heat Stabilized ¦ Impact Modified ¦ RoHS Compliant | Prototype |  | ¦ Heat Stabilizer | >PA66+MF< | 3000 | 3500 | Production | 5
CiLON™15%MF PA66 Heat Stabilized Impact Modified Grey | 720D1181HSIM | Development | 15 | 25 | 1.19 | 1.23 | 14 | 18 | 0.14 | 50 | 60 | 10 | 14 | 2500 | 4500 | 70 | 90 | 90 | - | - | - | HB | 3.2 | 210 | 220 | - | - | - | - | - | DD01 | Grey | 1.5 | 1 | - | 260 ± 5 | - | - | - | PLC2 | - | - | - | - | 80 - 100 | 2026-04-02 | 250 - 260 | 270 - 280 | 280 - 290 | 290 - 310 | 80 - 110 | 275°C/2.16kg | 1.6 | 5 mm/min | 5 mm/min | 5 mm/min | 2 mm/min | HB | HB | - | - |  |  |  | 2026-02-13 | [10 empty] | - |  | - | [13 empty] | 0.5 |  |  | 255 | 260 |  |  |  |  | 1306 | 0.1 | ¦ Heat Stabilized ¦ Impact Modified ¦ RoHS Compliant | Prototype |  | ¦ Heat Stabilizer | >PA66+MF< | 2900 | 3400 | Production | 5
ZiLITE™ 30%GF PBT Hydrolysis Resistant Black | 730D3001HR | Development | 10 | 20 | 1.48 | 1.52 | 30 | 33 | 0.2 | 122 | 142 | 4 | 8 | 7000 | 10000 | 175 | 205 | 60 |  |  |  | HB | 3.2 | 190 | 206 | [5 empty] | DD01 | Black | 0.4 | 0.25 | - | 225 ± 3 | - | - | - | - | - | - | - | - | 80 - 100 | 2026-04-02 | 220 - 230 | 230 - 240 | 240 - 250 | 250 - 260 | 70 - 90 | 250°C/2.16kg | 0.8 | 5 mm/min | 5 mm/min | 5 mm/min | 2 mm/min | HB | HB | [5 empty] | 2026-02-13 | [29 empty] | 222 | 225 |  |  |  |  | 1307 |  | ¦Glass Filled ¦ Hydrolysis Resistant ¦ RoHS Compliant | Prelaunch | Asia Pacific |  | >PBT+GF< |  |  | Production | 3
[101 empty] | 1308 |  | ¦ RoHS Compliant | Prototype
CiLON™ 43% GF PA66 Heat Stabilised Natural | 720C4031HS | Development | 2 | 12 | 1.46 | 1.5 | 41 | 45 | 0.1 | 200 | 225 | 6 | 10 | 9000 | 13000 | 290 | 310 | 170 |  |  |  |  | 3.2 | 240 | 250 | [5 empty] | DD00 | Natural | 0.3 | 1 |  | 260 ± 1 | [8 empty] | 80 - 100 | 2026-04-02 | 250 - 260 | 270 - 280 | 280 - 290 | 290 - 310 | 80 - 110 | 275°C/2.16kg | 0.3 | 5 mm/min | 5 mm/min | 5 mm/min | 2 mm/min | [7 empty] | 2026-02-16 | [29 empty] | 259 | 260 |  |  |  |  | 1309 |  | ¦ Heat Stabilized ¦ RoHS Compliant | Commercial | Asia Pacific ¦ Europe ¦ South America ¦ Africa & Middle East | ¦ Heat Stabilizer | >PA66+GF< |  |  | PreLaunch
[101 empty] | 1310 |  | ¦ RoHS Compliant | Prototype
HiLENE™ Unfilled FR PP Grey | 510D0082UV | Development | 6 | 12 | 0.89 | 0.91 | 0.5 | 2.5 | 0.09 | 25 | 35 | 6 | 10 | 1000 | 2000 | 35 | 45 | 40 | - | - | - | - | - | 55 | 65 | - | - | 6 | 10 | - | DD01 | Grey | 2 | 0.25 | - | 160 ± 3 | 95 ± 5 | - | - | - | - | - | - | - | 60 - 90 | 2026-04-02 | 160 - 170 | 170 - 180 | 180 - 190 | 190 - 200 | 60 - 80 | 230°C/2.16kg | 2.2 | 5 mm/min | 5 mm/min | 5 mm/min | 2 mm/min | [7 empty] | 2026-02-18 |  |  |  |  | Yes | Yes | Yes |  |  |  | - | - | - | - | - | - | - | - | - | - | - | - | - | - | - | - | 0.5 |  |  | 157 | 160 |  |  |  |  | 1311 | 0.1 | ¦ UV Stabilised ¦ REACH Compliant ¦ Halogen Free | Prelaunch | Asia Pacific | ¦ UV Stabilised | >PP< |  |  | PreLaunch | 5
ReViveX ® 20% GF FR PA6 Black | 712D2001F-4 | Development | 15 | 25 | 1.32 | 1.36 | 19 | 23 | 0.2 | 50 | 85 | 3 | 7 | 2300 | 6000 | 80 | 150 | 50 |  |  |  | V2 | 3.2 | 160 | 170 | 960 | 3.2 |  |  |  | DD | Black | 0.4 | 0.4 |  | 220 ± 2 |  |  |  | PLC0 | 30 | - | 1000000000000000 |  | 80 - 100 | 2026-04-02 | 220 - 230 | 230 - 240 | 240 - 250 | 260 - 280 | 70 - 90 | 275°C/2.16kg | 1 | 5 mm/min | 5 mm/min | 5 mm/min | 2 mm/min | V2 | V2 |  | 960 |  |  |  | 2025-03-17 |  |  |  |  | - | - | - |  |  |  | - | 20 | - | - | - | - | - | - | - | - | - | - | - | - | - | - | 0.5 |  |  | 218 | 220 |  |  |  |  | 1312 | 0.1 | ¦ Flame Retardant FR(30) ¦ RoHS Compliant | Commercial | Asia Pacific ¦ Europe ¦ South America ¦ Africa & Middle East |  | >PA6+GF-FR< |  |  | PreLaunch | 5
PiCAN™ 10% GF PC FR White | 750C1091F | Development | 4 | 14 | 1.2 | 1.3 | 10 | 13 | 0.15 | 70 | 100 | 3 | 7 | 2500 | 4500 | 110 | 140 | 80 |  |  |  | V0 | 3.2 | 135 | 145 | 960 | 3.2 |  |  |  | DD01 | White | 0.6 | 0.31 |  |  | 140 | 141 |  | PLC3 |  |  |  |  | 80 - 120 | 2026-04-02 | 270-300 | 280-310 | 290-320 | 280-310 | 80-120 | 300°C/1.2kg | 0.2 | 5 mm/min | 1 mm/min | 5 mm/min | 2 mm/min | V0 | V0 | 960 | 960 |  |  |  | 2026-02-20 | [35 empty] | 1313 |  | ¦ Flame Retardant FR(30) ¦ RoHS Compliant | Prelaunch | Asia Pacific |  | >PC+GF-FR< | 3100 | 3500 | PreLaunch | 5
ZiLITE™ 30%GF PBT Natural FR 5VA & UL746C F1 | 730C3031F4 | Development | 10 | 30 | 1.55 | 1.59 | 30 | 34 | 0.05 | 100 | 115 | 2 | 6 | 8500 | 9500 | 140 | 180 | 70 |  |  |  | V0 | 3.2 | 200 | 210 | 960 | 3.2 |  |  |  | DD | Natural | 0.3 | 0.23 | - | 225 ± 3 |  | - | > 1.10E-04 | 600 | > 3 | > 135 | > 1.00E+15 | > 1.00E+12 | 80 - 100 | 2026-04-02 | 220 - 230 | 230 - 240 | 240 - 250 | 250 - 260 | 70 - 90 | 250°C/2.16kg | 0.8 | 5 mm/min | 1 mm/min | 5 mm/min | 2 mm/min | V0 | V0 | 960 | 960 |  |  |  | 21/2/20206 | [29 empty] | 222 | 225 |  |  |  |  | 1314 |  | ¦ Flame Retardant FR(40) ¦ RoHS Compliant | Prototype |  |  | >PBT+GF+FR< |  |  | PreLaunch | 5
CiLON™ Unfilled PA66 Heat Stabilised Impact Modified Black | 720D0004HSIM | Development |  |  | 1.08 | 1.12 | 0 | 3 | 0.1 | 55 | 75 | 20 | 26 | 2000 | 2800 | 65 | 95 | 14 |  |  |  | HB | 3.2 | 60 | 68 | 700 | 3.2 |  |  |  | DD | Black | 1,6 | 1.8 |  | 260 ± 3 | 185 |  |  | 525 | 12 |  | > 1.00E+9 |  | 80 - 100 | 2026-04-02 | 280-310 | 280-310 | 260-300 | 280-310 | 65-95 | 275°C/2.16kg | 1.6 | 50 mm/min | 1 mm/min | 50 mm/min | 2 mm/min | HB | HB | 700 | 700 |  |  |  | 2026-02-27 | [29 empty] | 257 | 260 |  |  |  |  | 1315 |  | I Heat Stabilise ¦ Impact Modified ¦ RoHS Compliant | Prototype |  | ¦ Heat Stabilizer | >PA66+GF-FR< | 2600 | 3100 | PreLaunch | 5
NovaLYN™ Unfilled mPPE HRFR 5VA Black | 620D0001HRFR | Development | 3 | 6 | 1 | 1.2 | 0 | 3 | 0.1 | 70 | 86 | 6 | 10 | 2400 | 3600 | 90 | 120 | 140 |  |  |  | V0 | 3.2 | 118 | 126 | 960 | 3.2 |  |  |  | DD | Black |  | 0.07 |  |  | 136 | 150 |  | PLC 2 |  |  |  | > 1.00E+16 | 100-110 | 2026-04-03 | 245-295 | 250-300 | 260-305 | 275-305 | 70-100 | 250°C/10kg |  | 50 mm/min | 1 mm/min | 50 mm/min | 2 mm/min | V0 | V0 | 960 | 960 |  |  |  | 2026-02-27 | [35 empty] | 1316 |  | Hydrolysis Resistant/ FR ¦ RoHS Compliant | Prototype |  |  |  | 2200 | 2500 | PreLaunch | 5
CiLON™ Unfilled PA/ABS Alloy Impact Modified Black | 710C0001AB | Development | 4 | 8 | 1.06 | 1.08 | 0 | 3 | 0.1 | 35 | 45 | 3 | 6 | 1800 | 2200 | 60 | 75 | 600 |  |  |  | HB | 3.2 | 60 | 70 | - | - |  |  |  | DD | Black | 0.5 | 0.3 |  | 220 ± 2 | 90 | 100 | - | - | - | - | - | - | 80 - 100 | 2026-04-02 | 220 - 230 | 230 - 240 | 240 - 250 | 250 - 270 | 60 - 70 | 275°C/2.16kg | 2.8 | 5 mm/min | 5 mm/min | 5 mm/min | 2 mm/min | - | - | - | - | - | - | - | 2026-03-07 | - | - | - | [26 empty] | 218 | 220 |  |  |  |  | 1317 |  | ¦ High Impact ¦ Good Surface Finish ¦ RoHS Compliant | Prototype |  |  | >PA6+ABS< | 1700 | 2100 | PreLaunch | 5
FlamSAF™ 30% GF PBT FR Silver Grey | 730D3081F1 | Development | 10 | 20 | 1.65 | 1.69 | 29 | 33 | 0.2 | 110 | 140 | 1 | 3 | 8000 | 10000 | 180 | 220 | 75 |  |  |  | V0 | 3.2 | 200 | 210 | 960 | 3.2 |  |  |  | DD | Silver Grey 7001 | 0.6 | 0.3 |  | 225 ± 2 | 220 | 205 |  | 250 | 27 |  |  | 1000000000000000 | 100-120 | 2026-04-02 | 230-245 | 240-255 | 245-265 | 240-260 | 60-100 | 250°C/2.16kg | 1.7 | 5 mm/min | 5 mm/min | 5 mm/min | 2 mm/min | V0 | V0 | [5 empty] | 2026-03-09 | [29 empty] | 223 | 225 |  |  |  |  | 1318 |  | ¦ Flame Retardant FR(17) ¦ RoHS Compliant | Prototype |  |  | >PBT+GF-FR< | 9000 | 12000 | PreLaunch | 3
CiLON™ 30%GF PA6 Natural | 710C3038 | Development | 15 | 25 | 1.3 | 1.34 | 28 | 32 | 0.1 | 120 | 180 | 3 | 7 | 6000 | 10000 | 180 | 240 | 140 | - | - | - | - | - | 205 | 215 | - | - | - | - | - | DD01 | Natural | 0.3 | 1 | - | 220 ± 2 | - | - | - | - | - | - | - | - | 80 - 100 | 2026-04-02 | 220 - 230 | 230 - 240 | 240 - 250 | 260 - 280 | 70 - 90 | 275°C/2.16kg | 0.8 | 5 mm/min | 5 mm/min | 5 mm/min | 2 mm/min | - | - | - | - | - | - | - | 2026-03-10 | - | - | - | [7 empty] | - | - | - | - | - | - | - | - | - | - | - | - | - | - | - | - | 0.5 |  |  | 218 | 220 |  |  |  |  | 1319 | 0.1 | ¦ Impact Modified ¦ RoHS Compliant | Prototype |  |  | >PA6+GF< | 7500 | 9500 | Production | 2
FlamSAF™ 30%GF PBT FR Grey 7024 | 730C3086F1 | Development | 15 | 25 | 1.62 | 1.66 | 28 | 32 | 0.05 | 100 | 120 | 5 | 9 | 5000 | 7000 | 160 | 180 | 60 | - | - | - | V0 | 3.2 | 190 | 200 | 960 | 3.2 | - | - | - | DD01 | Grey 7024 | 0.6 | - | - | 225 ± 2 | 212 | 200 | 2.5 x 10^5 | 225 | 22 | 3.7 | 1 x 10^15 | 1 x 10^15 | 80 - 100 | 2026-04-02 | 220 - 230 | 230 - 240 | 240 - 250 | 250 - 260 | 70 - 90 | 250°C/2.16kg | 0.8 | 5 mm/min | 5 mm/min | 5 mm/min | 2 mm/min | V0 | V0 | 960 | 960 |  |  |  | 2026-03-11 |  |  |  |  | Yes | Yes | Yes |  |  |  | - | - | - | - | - | - | - | - | - | - | - | - | - | - | - | - | 0.5 |  |  | 223 | 225 |  |  |  |  | 1320 | 0.1 | ¦ Flame Retardant FR(17) ¦ Halogenated ¦ RoHS Compliant ¦ REACH Compliant ¦ Halogen Free | Prelaunch | Asia Pacific | ¦ Red Phosphorus Free | >PBT+GF-FR< | 9600 | 10000 | PreLaunch | 5
FlamSAF™ UF FR PA6 White | 710D0091F4L | Development | 2 | 15 | 1.18 | 1.22 | 1 | 8 | 0.2 | 50 | 80 | 10 | 20 | 2800 | 4000 | 80 | 110 | 50 | - | - | - | V0 | 3.2 | 60 | 70 | 960 | 3.2 | - | - | - | DD01 | White | 1.5 | 0.25 | >150 | 221 ± 3 | - | - | - | PLC1 | >25 | - | 100000000000000 | 10000000000000 | 80 - 100 | 2026-04-02 | 220 - 230 | 230 - 240 | 240 - 250 | 260 - 280 | 60 - 90 | 275°C/2.16kg | 2 | 50 mm/min | 50 mm/min | 50 mm/min | 2 mm/min | V0 | V0 | 960 | 960 | 86.73 | -0.9 | 0.83 | 2026-03-11 | 86.6 | -0.5 | 0.99 |  | Yes | Yes | Yes |  |  |  | - | - | - | - | - | - | - | - | - | - | - | - | Y | - | - | - | 0.5 |  |  | 218 | 221 |  |  |  |  | 1321 | 0.1 | ¦ Flame Retardant ¦ REACH Compliant ¦ Halogen Free | Prelaunch | Asia Pacific | ¦ Flame Retardant FR(40) | >PA6-FR< | 2200 | 2800 | PreLaunch | 5
CiLON™ PA66 50% GF Grey 7035 | 720D5082UV | Development | 5 | 15 | 1.55 | 2.2 | 48 | 52 | 0.2 | 190 | 230 | 2 | 5 | 16000 | 22000 | 290 | 340 | 120 |  |  |  | HB | 3.2 | 235 | 255 | [5 empty] | DD01 | Black | 0.2 |  |  | 260 ± 5 | [8 empty] | 80 - 100 | 2026-04-02 | 250 - 260 | 270 - 280 | 280 - 290 | 290 - 310 | 80 - 110 | 275°C/2.16kg | 0.6 | 5 mm/min | 5 mm/min | 5 mm/min | 2 mm/min | [7 empty] | 2026-03-16 | [29 empty] | 255 | 260 |  |  |  |  | 1322 |  | ¦ Flame Retardant | Prelaunch | Asia Pacific | ¦ UV Stabilizers | >PA66+GF< | 19000 | 24000 | PreLaunch | 3
[101 empty] | 1323 |  | ¦ RoHS Compliant | Prototype
NovaLYN™30% Glass Fibre Reinforced Modified Polyphenylene Ether (mPPE), Natural | 620D3031UV | Development | 6 | 14 | 1.29 | 1.33 | 28 | 32 | 0.2 | 90 | 120 | 2 | 4 | 8000 | 11000 | 140 | 170 | 90 | - | - | - | HB | 3.2 | 110 | 120 | - | - |  |  | - | DD01 | Natural | 0.2 | 0.4 | - | - |  | - | - | - | 17 | - | - | - | 80-110 | 2026-04-03 | 250 - 280 | 270 - 290 | 280 - 300 | 300 - 320 | 80 - 110 | 280°C/5kg | 0.5 | 5 mm/min | 5 mm/min | 5 mm/min | 2 mm/min | HB | HB | - | - | - | - | - | 2026-03-19 | - | - | - |  | - | - | - |  |  |  | - | - | - | - | - | - | - | - | - | - | - | - | - | - | - | - | [9 empty] | 1324 |  | ¦ Glass Filled | Prelaunch | Asia Pacific | ¦ UV Stabilizers | >PPE+GF< |  |  | PreLaunch | 2
CiLON™ Unfilled GF PA6 Red UV Stabilised | 710D0029UV | Development | 35 | 55 | 1.1 | 1.14 | 0 | 1 | 0.2 | 65 | 75 | 15 | 30 | 2500 | 3500 | 95 | 110 | 50 | [12 empty] | DD01 | Red UV Stabilised |  |  |  | 220 ± 3 | [8 empty] | 80 - 100 | 2026-04-02 | 220 - 230 | 230 - 240 | 240 - 250 | 260 - 280 | 60 - 90 | 275°C/2.16kg | 2 | 50 mm/min | 50 mm/min | 50 mm/min | 2 mm/min |  |  |  |  | 45.4 | 44.5 | 25.65 | 2026-03-20 | 45.7 | 44.8 | 25.85 | [23 empty] | <1.0 |  |  | 217 | 220 |  |  |  |  | 1325 |  | ¦ UV Stabilised | Prelaunch | Asia Pacific | ¦ UV Stabilizers |  | 2000 | 3000 | PreLaunch | 5
[101 empty] | 1326 |  | ¦ RoHS Compliant | Prototype
[101 empty] | 1327 |  | ¦ RoHS Compliant | Prototype
FlamSAF™ 30% GF PBT FR Black | 730D3001F1 | Development | 23 | 37 | 1.6 | 1.64 | 29 | 33 | 0.15 | 115 | 140 | 2 | 5 | 8000 | 9000 | 170 | 200 | 60 | - | - | - | V0 | 3.2 | 190 | 200 | 960 | 3.2 | - | - | - | DD01 | Black | 0.35 | - | - | 225 ± 2 | - | - | - | - | - | - | - | - | 90 - 110 | 2026-06-02 | 240 - 250 | 230 - 240 | 240 - 250 | 240 - 260 | 60-100 | 250°C/2.16kg | 0.8 | 5 mm/min | 5 mm/min | 5 mm/min | 2 mm/min | V0 | V0 | - | - |  |  |  | 2026-03-23 | [10 empty] | - | - | - | - | - | - | - | - | - | - | - | - | - | - | - | - | 0.5 |  |  | 223 | 225 |  |  |  |  | 1328 | 0.1 | ¦ Flame Retardant ¦ RoHS Compliant | Prototype |  |  | >PBT+GF-FR< | 8500 | 10000 | PreLaunch | 2
CiLON™ PA66 30%GF Hydrolysis Resistant Black | 720D3031HR | Development | 15 | 25 | 1.35 | 1.39 | 29 | 33 | 0.1 | [42 empty] | 275°C/5kg | [12 empty] | 2026-03-23 | [35 empty] | 1329 |  | ¦ Hydraulic Resistant ¦ RoHS Compliant | Prototype | [5 empty] | PreLaunch
HiLENE™ 20% TF PP White | 510D2192 | Development | 5 | 15 | 1.04 | 1.08 | 18 | 22 | 0.09 | 15 | 21 | 5 | 9 | 1500 | 3500 | 30 | 40 | 80 | [5 empty] | 70 | 80 |  |  | 5 | 9 |  | DD01 | White | 1.8 | 0.25 |  | 160 ± 3 | [8 empty] | 70-90 | 2026-04-02 | 160-170 | 170-180 | 180-190 | 190-200 | 60-80 | 230°C/2.16kg | 1.8 | 5 mm/min | 5 mm/min | 5 mm/min | 2 mm/min | [7 empty] | 2026-03-27 | [26 empty] | 0.5 |  |  | 157 | 160 |  |  |  |  | 1330 | 0.1 | ¦ RoHS Compliant | Prototype |  |  | >PP+TF< |  |  | PreLaunch | 5
FlamSAF™ 15% MF + 10% GF FR PA6 MCB Grey | 710C2384F10 |  | 20 | 30 | 1.34 | 1.38 | 23 | 27 | 0.1 | 70 | 80 | 2 | 8 | 3000 | 4000 | 100 | 120 | 30 | - | - | - | V2 | 3.2 | 150 |  | 960 | 3.2 | - | - | - | DD01 | Grey | 0.7 | 1 | - | 220 ± 2 | 195 | - | - | 600 | 20 | - | 100000000000000 | 1000000000000 | 80 - 100 | 2026-04-02 | 220 - 230 | 230 - 240 | 240 - 250 | 260 - 280 | 60 - 90 | 275°C/2.16kg | 0.8 | 5 mm/min | 5 mm/min | 5 mm/min | 2 mm/min | - | V2 | 960 | 960 | 80.4 | -0.56 | 1.15 | 2026-03-27 | - | - | - |  | Yes | Yes | No |  |  |  | - | - | - | - | - | - | Yes | - | - | - | - | - | - | - | - | - | 0.5 |  |  | 218 | 220 |  |  |  |  | 1331 | 0.1 | ¦ Flame Retardant FR(30) ¦ RoHS Compliant ¦ REACH Compliant | Prelaunch | Asia Pacific | ¦ Flame Retardant FR(30) | >PA6+GF+MF-FR< |  |  | PreLaunch | 5
FlamSAF™ 30%GF FR PBT Grey | 730D3087F3 | Development | 15 | 25 | 1.66 | 1.7 | 28 | 32 | 0.1 | 125 | 145 | 2 | 4 | 5000 | 7000 | 195 | 215 | 70 | - | - | - | V0 | 3.2 | 200 | 210 | 960 | 3.2 | - | - | - | DD01 | Grey | 0.4 | - | - | 225 ± 2 | 220 |  | 2.5e-05 | 450 | 35 | - | 1000000000000000 | 1000000000000000 | 80 - 100 | 2026-04-02 | 220 - 230 | 230 - 240 | 240 - 250 | 250 - 260 | 70 - 90 | 250°C/2.16kg | 0.8 | 5 mm/min | 5 mm/min | 5 mm/min | 2 mm/min | V0 | V0 | 960 | 960 | - | - | - | 2026-03-28 | - | - | - |  | - | - | - |  |  |  | - | - | - | - | - | - | - | - | - | - | - | - | - | - | - | - | 0.5 |  |  | 223 | 225 |  |  |  |  | 1332 | 0.1 | ¦ Flame Retardant ¦ RoHS Compliant | Prototype |  | ¦ Flame Retardant | >PBT+GF-FR< |  |  | PreLaunch | 5
FlamSAF™ 30%GF FR PBT Grey 7021 | 730D3081F2L | Development | 5 | 15 | 1.61 | 1.66 | 29 | 32 | 0.1 | 125 | 145 | 2 | 4 | 5000 | 7000 | 195 | 215 | 70 | - | - | - | V0 | 3.2 | 198 | 210 | 960 | 3.2 | - | - | - | DD | Grey RAL 7021 | 0.4 | 0.25 | - | 225 ± 3 | 220 |  |  | 450 | 35 | - | 1000000000000000 | 1000000000000 | 80 - 100 | 2026-04-02 | 220 - 240 | 230 - 250 | 240 - 260 | 250 - 280 | 70 - 90 | 250°C/2.16kg | 0.8 | 5 mm/min | 5 mm/min | 5 mm/min | 2 mm/min | V0 | V0 | 960 | 960 | - | - | - | 2026-03-30 | - | - | - |  | Yes | Yes | - |  |  |  | - | - | - | - | - | - | Yes | - | - | - | - | - | Y | - | - | - | 0.5 |  |  | 222 | 225 |  |  |  |  | 1333 | 0.1 | ¦ Flame Retardant ¦ IR Laser Markable ¦ RoHS Compliant ¦ REACH Compliant | Prototype |  | ¦ Flame Retardant | >PBT+GF-FR< |  |  | PreLaunch | 5
FlamSAF™ Unfilled HIPS FR White | 620D2091F6 | Development | 4 | 12 | 1 | 1.06 | 0 | 1 | 0.2 | 25 | 30 | 2.5 | 3.5 |  |  | 35 | 55 | [47 empty] | 2026-03-31 | [35 empty] | 1334 |  | ¦ RoHS Compliant | Prototype | [5 empty] | PreLaunch
HiLENE™ 20% TF PP Grey | 510D2181 | Development | 5 | 15 | 1.04 | 1.08 | 18 | 22 | 0.09 | 15 | 21 | 5 | 9 | 1500 | 3500 | 30 | 40 | 80 | [5 empty] | 70 | 80 |  |  | 5 | 9 |  | DD01 | Grey | 1.8 | 0.25 |  | 160 ± 3 | [8 empty] | 70-90 | 2026-04-02 | 160-170 | 170-180 | 180-190 | 190-200 | 60-80 | 230°C/2.16kg | 1.8 | 5 mm/min | 5 mm/min | 5 mm/min | 2 mm/min | [7 empty] | 2026-03-31 | [26 empty] | 0.5 |  |  | 157 | 160 |  |  |  |  | 1335 | 0.1 | ¦ RoHS Compliant | Prototype |  |  | >PP+TF< |  |  | PreLaunch | 5
PiCAN™ 10% GF PC FR White | 751C1091F | Development | 4 | 14 | 1.2 | 1.3 | 10 | 13 | 0.15 | 70 | 80 | 3 | 7 | 2500 | 4500 | 100 | 140 | 70 |  |  |  | V0 | 3.2 | 135 | 145 | 960 | 3.2 |  |  |  | DD01 | White | 0.6 | 0.31 |  |  | 140 | 141 |  | PLC3 |  |  |  |  | 80 - 120 | 2026-04-02 | 270-300 | 280-310 | 290-320 | 280-310 | 80-120 | 300°C/1.2kg | 0.2 | 5 mm/min | 1 mm/min | 5 mm/min | 2 mm/min | V0 | V0 | 960 | 960 |  |  |  | 2026-03-07 | [10 empty] | PIR/PCR | [24 empty] | 1336 |  | ¦ Flame Retardant FR(30) ¦ RoHS Compliant | Prelaunch | Asia Pacific |  | >PC+GF-FR< | 3100 | 3500 | PreLaunch | 5
ZiLITE™ 30% Glass Filled PBT FR Halogen Free | 730D3031F6 | Development | 15 | 25 | 1.62 | 1.66 | 28 | 32 | 0.1 | 100 | 120 | 5 | 9 | 5000 | 7000 | 160 | 180 | 60 | - | - | - | V2 | 3.2 | 190 | 200 | - | - | - | - | - | DD01 | Natural | 0.6 | - | - | 225 ± 2 | - | - | - | - | - | - | - | - | 80 - 100 | 2026-04-02 | 220 - 230 | 230 - 240 | 240 - 250 | 250 - 260 | 70 - 90 | 250°C/2.16kg | 0.8 | 5 mm/min | 5 mm/min | 5 mm/min | 2 mm/min | V2 | V2 | - | - |  |  |  | 2026-04-01 | [10 empty] | - | - | - | - | - | - | - | - | - | - | - | - | - | - | - | - | 0.5 |  |  | 223 | 225 |  |  |  |  | 1337 | 0.1 | ¦ Flame Retardant ¦ RoHS Compliant | Prototype |  |  | >PBT+GF-FR< |  |  | PreLaunch | 2
ReViveX ® Unfilled PA66 Black with 20% PIR | 722D0001-4 | Development | 30 | 50 | 1.13 | 1.15 | 0 | 2 | 0.14 | 65 | 85 | 20 | 30 | 2000 | 2600 | 85 | 95 | 65 |  |  |  | HB | 3.2 | 65 | 75 | - | - |  |  |  | DD | Black | 1.8 | 1 |  | 260 ± 4 | 190 | [7 empty] | 80 - 100 | 2026-04-02 | 250 - 260 | 270 - 280 | 280 - 290 | 290 - 310 | 80 - 110 | 275°C/2.16kg | 2 | 50 mm/min | 50 mm/min | 50 mm/min | 2 mm/min | HB | HB | [5 empty] | 2026-04-01 | [26 empty] | 0.5 |  |  | 256 | 260 |  |  |  |  | 1338 | 0.1 | ¦ PIR ¦ RoHS Compliant | Prototype |  |  | >PA66< | 2450 | 2550 | PreLaunch | 5
NovaLYN™ 30%GF SPS | 610D3031 | Development | 10 | 20 | 1.23 | 1.27 | 29 | 33 | 0.1 | 100 | 140 | 2 | 4 | 8500 | 9500 | 170 | 210 | 120 |  |  |  | HB | 3.2 | 235 | 245 | [5 empty] | DD | Natural | 0.2 | 0.01 |  |  | 260 |  |  | PLC1 | 45 |  | 10000000000000000 | 1000000000000000 | 110-130 | 2026-05-03 | 250-280 | 260-290 | 270-300 | 280-310 | 130-155 | 300°C/2.16kg | 0.8 | 5 mm/min | 5 mm/min | 5 mm/min | 2 mm/min | HB | HB | [5 empty] | 2026-04-02 |  |  |  |  | Y | Yes | [20 empty] | 0.5 | [8 empty] | 1339 | 0.1 | ¦ Glass Filled ¦ RoHS Compliant ¦ REACH Compliant | Prototype |  |  | >SPS+GF< | 8500 | 9500 | PreLaunch | 3
ReViveX™ 35%GF PA66 with 18% PIR | 722D3003HS-4 | Development | 5 | 30 | 1.39 | 1.43 | 33 | 37 | 0.14 | 180 | 210 | 3 | 5 | 8000 | 6000 | 260 | 300 | 65 |  |  |  | HB | 3.2 | 65 | 75 | - | - |  |  |  | DD | Black | 0.3 | 1 |  | 260 ± 4 | 190 | [7 empty] | 80 - 100 | 2026-04-02 | 250 - 260 | 270 - 280 | 280 - 290 | 290 - 310 | 80 - 110 | 275°C/2.16kg | 1.1 | 5 mm/min | 5 mm/min | 5 mm/min | 2 mm/min | HB | HB | [5 empty] | 2026-04-02 |  |  |  |  | Y | Yes | Yes |  |  |  | PIR | 18 | [14 empty] | 0.5 |  |  | 256 | 260 |  |  |  |  | 1340 | 0.1 | ¦ Glass Filled ¦ Heat Stabilised ¦ RoHS Compliant ¦ REACH Compliant ¦ Halogen Free | Prototype |  | ¦ Heat Stabilizer | >PA66+GF< |  |  | PreLaunch | 5
ReViveX™ 35%GF PA6 with 18% PIR | 712D3004HS-4 | Development | 3 | 21 | 1.39 | 1.43 | 33 | 37 | 0.2 | 170 | 200 | 3 | 7 | 2300 | 6000 | 80 | 150 | 50 |  |  |  | HB | 3.2 | 160 | 170 | [5 empty] | DD | Black | 0.4 | 0.4 |  | 220 ± 2 | [8 empty] | 80 - 100 | 2026-04-02 | 220 - 230 | 230 - 240 | 240 - 250 | 260 - 280 | 70 - 90 | 250°C/2.16kg | 1 | 5 mm/min | 5 mm/min | 5 mm/min | 2 mm/min |  | HB | [5 empty] | 2026-04-02 | - | - | - |  | Y | Yes | Yes |  |  |  | PIR | 18 | - | - | - | - | - | - | - | - | - | - | - | - | - | - | 0.5 |  |  | 218 | 220 |  |  |  |  | 1341 | 0.1 | ¦ Glass Filled ¦ Heat Stabilised ¦ RoHS Compliant ¦ REACH Compliant ¦ Halogen Free | Prototype |  | ¦ Heat Stabilizer | >PA6+GF< |  |  | PreLaunch | 5
ReViveX™ 35%GF PA6 with 18% PIR | 712D3003HS-4 | Development | 3 | 21 | 1.39 | 1.43 | 33 | 37 | 0.2 | 170 | 200 | 3 | 7 | 2300 | 6000 | 80 | 150 | 50 |  |  |  | HB | 3.2 | 160 | 170 | [5 empty] | DD | Black | 0.4 | 0.4 |  | 220 ± 2 | [8 empty] | 80 - 100 | 2026-04-02 | 220 - 230 | 230 - 240 | 240 - 250 | 260 - 280 | 70 - 90 | 250°C/2.16kg | 1 | 5 mm/min | 5 mm/min | 5 mm/min | 2 mm/min |  | HB | [5 empty] | 2026-04-02 | - | - | - |  | Y | Yes | Yes |  |  |  | PIR | 18 | - | - | - | - | - | - | - | - | - | - | - | - | - | - | 0.5 |  |  | 218 | 220 |  |  |  |  | 1342 | 0.1 | ¦ Glass Filled ¦ Heat Stabilised ¦ RoHS Compliant ¦ REACH Compliant ¦ Halogen Free | Prototype |  | ¦ Heat Stabilizer | >PA6+GF< |  |  | PreLaunch | 5
ReViveX™ 30%GF PA6 Black with 18% PIR | 712D3002HS-4 | Development | 10 | 25 | 1.34 | 1.38 | 29 | 33 | 0.2 | 170 | 190 | 2 | 5 | 8000 | 9000 | 220 | 260 | 140 |  |  |  | HB | 3.2 | 204 | 208 | 750 | 3.2 |  |  |  | DD | Black | 0.2 | 2.1 |  | 220 ± 3 | [8 empty] | 80 - 100 | 2026-04-02 | 220 - 230 | 230 - 240 | 240 - 250 | 260 - 280 | 70 - 90 | 275°C/2.16kg | 0.6 | 5 mm/min | 5 mm/min | 5 mm/min | 2 mm/min | HB | HB | 700 | 700 |  |  |  | 2026-04-02 | - | - | - |  | Y | Yes | Yes |  |  |  | PIR | 18 | - | - | - | - | - | - | - | - | - | - | - | - | - | - | 0.5 |  |  | 217 | 220 |  |  |  |  | 1343 | 0.1 | ¦ Glass Filled ¦ Heat Stabilised ¦ RoHS Compliant ¦ REACH Compliant ¦ Halogen Free | Prototype |  | ¦ Heat Stabilizer | >PA6+GF< | 8400 | 9400 | PreLaunch | 5
FlamSAF™ Unfilled PA66 FR Black | 720C0001F2 | Development | 20 | 40 | 1.18 | 1.22 | 0 | 5 | 0.1 | 60 | 80 | 3 | 7 | 2000 | 3000 | 95 | 115 | 44 |  |  |  | V0 | 3.2 | 70 | 80 | 960 | 3.2 | - | - | - | DD01 | Black | 0.8 | 1.2 | - | 260 ± 3 | 200 ± 5 | - | - | > 550 | > 20 | - | 10000000000000 | 10000000000000 | 80 - 100 | 2026-04-02 | 250 - 260 | 270 - 280 | 280 - 290 | 290 - 310 | 80 - 110 | 275°C/2.16kg | 1.2 | 50 mm/min | 50 mm/min | 50 mm/min | 2 mm/min | - | V0 | 960 | 960 | - | - |  | 2026-04-05 |  |  |  |  | Yes | Yes | Yes |  |  |  | - | - | - | - | - | - | - | - | - | - | - | - | - | - | - | - | 0.5 |  |  | 257 | 260 |  |  |  |  | 1344 | 0.1 | ¦ Flame Retardant FR(52) ¦ RoHS Compliant ¦ REACH Compliant ¦ Halogen Free | Prelaunch | Asia Pacific |  | >PA66-FR< | 3000 | 3600 | PreLaunch | 2
CiLON™ Hydrolysis Resistant 35%GF PA66 Black | 720D3003HSHR | Development | [62 empty] | 2026-04-08 | [35 empty] | 1345 |  | ¦ Glass Filled ¦ Hydrolysis Resistant ¦ RoHS Compliant | Prototype |  | ¦ Heat Stabilizer | >PA6+GF< |  |  | PreLaunch
ZiLITE™ 30% GMF PBT White | 730D3392IM | Development | 15 | 25 | 1.56 | 1.6 | 33 | 37 | 0.1 | 75 | 85 | 3 | 6 | 5000 | 7500 | 110 | 140 | 60 | - | - | - | - | - | 190 | 200 | 650 | 3.2 |  |  |  | DD | White | 0.37 | 1 | - | 225 ± 5 | - | - | - | - | - | - | - | - | 80 - 100 | 2026-04-02 | 220 - 230 | 230 - 240 | 240 - 250 | 250 - 260 | 70 - 90 | 250°C/2.16kg | 0.5 | 5 mm/min | 5 mm/min | 5 mm/min | 2 mm/min | HB | HB | 650 | 650 | 93.63 | -1.55 | -1.2 | 2026-04-08 | 94.13 | -1.35 | -0.95 |  | Yes | Yes | Yes |  |  |  | - | - | - | - | - | - | - | - | - | - | - | - | - | - | - | - | 0.5 |  |  | 220 | 225 |  |  |  |  | 1346 | 0.1 | ¦ Glass Filled ¦ Mineral Filled ¦ RoHS Compliant ¦ REACH Compliant ¦ Halogen Free | Prototype |  |  | >PBT+GF+MF< |  |  | Production | 5
CiLON™ 20%GF PA6 FR UL Certified Black | 710D2004F4 | Development | 5 | 15 | 1.32 | 1.35 | 29 | 32 | 0.2 | 90 | 110 | 2.5 | 5 | 6000 | 7000 | 155 | 175 | 60 | - | - | - | V0 | 3.2 | 225 | 235 | 960 | 3.2 | - | - | - | DD | Black | 0.3 | 1 | 450 | 220 ± 5 | 245 ± 5 | - | - | 600 |  | - | - | - | 80 - 100 | 2026-04-02 | 250 - 260 | 270 - 280 | 280 - 290 | 290 - 310 | 80 - 110 | 275°C/2.16kg | 0.6 | 5 mm/min | 5 mm/min | 5 mm/min | 2 mm/min | V0 | V0 | 960 | 960 | - | - | - | 2026-04-11 | - | - | - |  | Yes | Yes | Yes |  |  |  | - | - | - | - | - | - | - | - | - | - | - | - | - | - | - | - | 0.5 |  |  | 215 | 220 |  |  |  |  | 1347 | 0.1 | ¦ Glass Filled ¦ Flame Retardant ¦ RoHS Compliant ¦ REACH Compliant ¦ Halogen Free | Prototype |  |  | >PA6+GF-FR< | 6000 | 7200 | PreLaunch | 2
PiCAN™ PC+ABS FR Piano Black | 760D0002HFFR | Development | 12 | 17 | 1.16 | 1.2 | 0 | 5 | 0.2 | 51 | 71 | 60 | 80 | 2100 | 2300 | 86 | 96 | 65 |  |  |  | V0 | 3.2 | 83 | 93 | 960 | 3.2 |  |  |  | DD | Piano Black | 0.5 | 0.2 |  |  |  |  | > 7.5E-05 |  | 30 |  | 10000000000000000 |  | 80-110 | 2026-05-03 | 220-265 | 230-275 | 230-270 | 250-270 | 60-85 | 260°C/2.16kg | 0.7 | 50 mm/min | 50 mm/min | 50 mm/min | 2 mm/min | V0 | V0 |  | 960 |  |  |  | 2026-04-16 |  |  |  |  | Yes | Yes | Yes | [19 empty] | 0.5 | [8 empty] | 1348 | 0.1 | ¦ UnFilled ¦ Flame Retardant ¦ RoHS Compliant ¦ REACH Compliant ¦ Halogen Free | Prototype |  |  | >PC+ABS+ FR< | 1800 | 3000 | PreLaunch | 5
CiLON™ Unfilled PA6 Natural for cable tie | 710D0033A | Development | 58 | 63 | 1.11 | 1.15 | 0 | 4 | 0.2 | 57 | 67 | 8 | 12 | 2600 | 3100 | 75 | 85 | 70 | [12 empty] | DD | Natural |  | 0.2 |  | 220 ± 5 | [8 empty] | 80 - 100 | 2026-04-02 | 220 - 230 | 230 - 240 | 240 - 250 | 260 - 280 | 60 - 90 | 275°C/2.16kg | 1.2 | 50 mm/min | 50 mm/min | 50 mm/min | 2 mm/min |  |  | - | - | N/A | - | - | 2026-04-16 | - | - | - |  | Yes | Yes | Yes | [19 empty] | 0.5 |  |  | 215 | 220 |  |  |  |  | 1349 | 0.1 | ¦ UnFilled ¦ RoHS Compliant ¦ REACH Compliant ¦ Halogen Free | Prototype |  |  | >PA6< | 2400 | 2700 | PreLaunch | 5
CiLON™ 40% GF PA66 Natural Food and Water Contact | 710C4031FC | Development | 20 | 30 | 1.43 | 1.47 | 38 | 42 | 0.1 | 180 | 220 | 2 | 4 | 8000 | 10000 | 280 | 310 | 100 | [5 empty] | 200 | 220 | [5 empty] | DD01 | Natural | 0.3 | 0.8 |  | 220 ± 5 | 220 | 214 |  |  |  |  | 10000000000000 | 1000000000000000 | 70 - 90 | 2026-04-02 | 210 - 230 | 220 - 240 | 230 - 250 | 240 - 270 | 60 - 90 | 275°C/5kg | 0.6 | 5 mm/min | 5 mm/min | 5 mm/min | 2 mm/min |  | HB | [5 empty] | 2026-04-20 |  |  |  |  | Yes | Yes | Yes | [19 empty] | 0.5 |  |  | 215 | 220 |  |  |  |  | 1350 | 0.1 | ¦ Glass Filled ¦ Food and WaterContact ¦ RoHS Compliant ¦ REACH Compliant ¦ Halogen Free | Prototype |  |  | >PA6+GF< | 10000 | 12000 | PreLaunch | 5
ZiLITE™ 20%GB PBT High Flow | 730D2031HF | Development | 35 | 50 | 1.39 | 1.41 | 18 | 22 | 0.2 | 30 | 50 | 15 | 25 | 2600 | 3000 | 65 | 85 | 400 | [5 empty] | 65 | 75 | [5 empty] | DD | Natural White | 1.8 |  |  | 222 ± 5 | 165 |  |  | 200 |  |  |  | 70000000000 | 100-120 | 2026-08-04 |  |  |  |  | 80=100 | 260°C/2.16kg | 1.8 | [11 empty] | 2026-04-21 | [29 empty] | 217 | 222 |  |  |  |  | 1351 |  | ¦ High Flow ¦ RoHS Compliant | Prototype | [5 empty] | PreLaunch
ZiLITE™ 20 % GF PBT LED Black Heat Stabilized | 730C2001LFHS | Development | 8 | 20 | 1.44 | 1.48 | 23 | 28 | 0.05 | 110 | 130 | 4 | 8 | 4000 | 8000 | 185 | 205 | 75 | [5 empty] | 185 | 195 | [5 empty] | DD00 | Black | 0.5 | 1 |  | 225 ± 1 | [8 empty] | 80 - 100 | 2026-04-02 | 220 - 230 | 240 - 245 | 245 - 250 | 260 - 270 | 70 - 90 | 250°C/2.16kg | 0.8 | 5 mm/min | 5 mm/min | 5 mm/min | 2 mm/min | [7 empty] | 2026-05-01 | [29 empty] | 224 | 225 |  |  |  |  | 1352 |  | ¦ LED Black ¦ Heat Stabilized ¦ RoHS Compliant | Prototype |  | ¦ Heat Stabilizer | >PBT+GF+HS< |  |  | PreLaunch | 2
CiLON™ 20% GMF PA6 Grey | 710D2387F3 | Development | 25 | 35 | 1.32 | 1.36 | 19 | 23 | 0.2 | 55 | 70 | 3 | 8 | 3500 | 5500 | 100 | 130 | 40 | - | - | - | V2 | 3.2 | 150 | - | 960 | 3.2 | - | - | - | Rev. No. 02 | Grey | 0.7 | 1 | - | 220 ± 2 | 195 | - | - | - | - | - | - | - | 80 - 100 | 2026-04-02 | 220 - 230 | 230 - 240 | 240 - 250 | 260 - 280 | 80 - 100 | 275°C/2.16kg | 1 | 5 mm/min | 5 mm/min | 5 mm/min | 2 mm/min | - | V2 | 960 | 960 | 74.42 | -2.1 | -0.41 | 2026-05-01 | 74.62 | -1.6 | -0.05 |  | Yes | Yes | Yes | [19 empty] | 0.5 |  |  | 218 | 220 |  |  |  |  | 1353 | 0.1 | ¦ Flame Retardant FR(30) ¦ RoHS Compliant ¦ REACH Compliant ¦ Halogen Free | Prelaunch | Asia Pacific | ¦ Flame Retardant FR(30) | >PA6+GF+MF-FR< |  |  | Production | 5
CiLON™ 15% MF + 10% GF FR PA6 MCB RAL7035 Grey | 710C2383F11 | Development | 20 | 40 | 1.36 | 1.41 | 24 | 28 | 0.1 | 55 | 70 | 6 | 10 | 3500 | 6500 | 95 | 115 | 50 | - | - | - | - | - | 65 | 75 | - | - | - | - | - | Rev. No. 01 | Grey | 1.5 | 1 | - | 220 ± 2 | - | - | - | - | - | - | - | - | 80 - 100 | 2026-04-02 | 250 - 260 | 270 - 280 | 280 - 290 | 290 - 310 | 80 - 110 | 275°C/2.16kg | 2.2 | 5 mm/min | 5 mm/min | 5 mm/min | 2 mm/min | - | - | 960 | 960 | 81 | -1.49 | 1.74 | 2026-05-02 | 81.92 | -0.49 | 2.74 | [23 empty] | 0.5 |  |  | 218 | 220 |  |  |  |  | 1354 | 0.1 | ¦ Flame Retardant FR(30) | Prelaunch | Asia Pacific | ¦ Flame Retardant FR(30) | >PA6+GF+MF-FR< |  |  | PreLaunch | 5
CiLON™ 20% MF + 5% GF FR PA6 Black | 710C2301F |  | 20 | 30 | 1.38 | 1.44 | 23 | 27 | 0.1 | 65 | 75 | 2 | 8 | 4500 | 6500 | 110 | 130 | 30 |  |  |  | V2 | 3.2 | 150 |  | 960 | 3.2 |  |  | - | Rev. No. 00 | Black | 0.7 | 1 | - | 220 ± 2 | 195 | - | - | 600 | 20 | - | 100000000000000 | 1000000000000 | 80 - 100 | 2026-04-02 | 220 - 230 | 230 - 240 | 240 - 250 | 260 - 280 | 60 - 90 | 275°C/2.16kg | 0.8 | 5 mm/min | 5 mm/min | 5 mm/min | 2 mm/min |  | V2 | 960 | 960 |  |  |  | 2024-12-03 | [10 empty] | - | - | - | - | - | - | - | - | - | - | - | - | - | - | - | - | 0.5 |  |  | 218 | 220 | Inverter | Electrical |  |  | 1355 | 0.1 | ¦ Flame Retardant ¦ RoHS Compliant | Prelaunch | Asia Pacific | ¦ Flame Retardant | >PA6+MF+GF-FR< |  |  | PreLaunch | 2
NovaLYN™ Unfilled mPPE (PPE & PA) Black Provisional TDS | 630D0001 | Development | 10 | 20 | 1.05 | 1.15 | 1 | 5 | 0.15 | 50 | 70 | 15 | 35 | 2300 | 3000 | 80 | 100 | 150 |  |  |  | HB | 3.2 | [7 empty] | DD | Black |  | 1.2 |  |  | 190 | 195 | [6 empty] | 100-120 | 2026-05-03 | 260-275 | 270 - 285 | 280-300 | 285-310 | 80-100 | 280°C/5kg |  | 50 mm/min | 50 mm/min | 50 mm/min | 2 mm/min |  | HB | [5 empty] | 2026-05-08 | [35 empty] | 1356 |  | ¦ RoHS Compliant | Prototype |  |  | >PPE+PA66< | 2000 | 2600 | PreLaunch | 5
CiLON™ 35% GF PA6 Natural Heat Stabilized | 710C3032HS | Development | 10 | 20 | 1.37 | 1.41 | 33 | 37 | 0.1 | 160 | 200 | 6 | 10 | 5000 | 6000 | 270 | 310 | 200 |  |  |  |  | 3.2 | 200 | 210 | [5 empty] | Rev. No. 00 | Natural | 0.3 | 1 |  | 220 ± 1 | [8 empty] | 80 - 100 | 2026-04-02 | 220 - 230 | 230 - 240 | 240 - 250 | 260 - 280 | 70 - 90 | 275°C/2.16kg | 0.8 | 5 mm/min | 5 mm/min | 5 mm/min | 2 mm/min | [7 empty] | 2026-12-05 | [29 empty] | 219 | 220 |  |  |  |  | 1357 |  | ¦ Heat Stabilized ¦ RoHS Compliant | Prototype |  | ¦ Heat Stabilizer | >PA6+GF+HS< | 10000 | 12000 | PreLaunch
ZiLITE™ UF PBT Natural | 730C0036 |  | 20 | 40 | 1.28 | 1.32 | 0 | 0.5 | 0.05 | 55 | 65 | 6 | 10 | 1900 | 2600 | 70 | 90 | 50 |  |  |  | HB | 3.2 | 65 | 75 | [5 empty] | Rev. No. 00 | Natural | 2.2 | 0.25 |  | 225 ± 1 | 130 ± 5 |  | 0.00011 | 600 | > 3 | > 135 | 60000000000000000 | > 1.00E+12 | 80 - 100 | 2026-04-02 | 220 - 230 | 230 - 240 | 240 - 250 | 250 - 260 | 70 - 90 | 250°C/2.16kg | 2.5 | 5 mm/min | 5 mm/min | 5 mm/min | 2 mm/min | [7 empty] | 05/13/2026 | [29 empty] | 224 | 225 |  |  |  |  | 1358 |  | ¦ RoHS Compliant | Commercial | Asia Pacific ¦ Europe ¦ South America ¦ Africa & Middle East |  | >PBT< |  |  | PreLaunch
NovaLYN™ 20% GF Modified Polyphenylene Ether (mPPE), Natural (Provisional TDS) | 620D2031HS | Development | 3 | 6 | 1.22 | 1.24 | 19 | 23 | 0.15 | 80 | 100 | 2 | 4 | 4500 | 5200 | 125 | 145 | 60 |  |  |  | HB | 3.2 | 160 | 170 | 960 | 3.2 |  |  |  | DD | Natural | 0.3 | 0.15 |  | 170± 10 | 170 | 180 |  | 200 | 16 |  | 1000000000000000 | 1000000000000000 | 110-120 | 2026-04-02 | 270-290 | 290-310 | 305-330 | 290-315 | 90-120 | 300°C/5.0kg | 0.4 | 5 mm/min | 5 mm/min | 5 mm/min | 2 mm/min |  | HB | [5 empty] | 2026-05-18 | [26 empty] | 0.5 |  |  | 160 | 170 |  |  |  |  | 1359 | 0.1 | ¦ Heat Stabilised ¦ RoHS Compliant | Prototype |  | ¦ Heat Stabilised | >PPE+PS< | 5000 | 6000 | PreLaunch
HiLENE™ UF PP Impact Modified UV Stabilised Black (Provisional TDS) | 510D0003IM | Development | 1 | 5 | 0.9 | 0.91 | 0 | 3 | 0.1 | 20 | 28 | 4 | 8 | 800 | 1500 | 25 | 40 | 120 | [5 empty] | 50 | 60 | [5 empty] | DD | Black | 2 | 0.25 | - | 160 ± 3 | 85 | 148 | [6 empty] | 60 - 90 | 2026-04-02 | 160 - 170 | 170 - 180 | 180 - 190 | 190 - 200 | 60 - 80 | 230°C/2.16kg | 2.2 | 50 mm/min | 50 mm/min | 50 mm/min | 2 mm/min | [7 empty] | 2026-05-18 | [29 empty] | 157 | 160 |  |  |  |  | 1360 |  | ¦ Impact Modified ¦ RoHS Compliant | Prototype |  | ¦ Impact Modified | >PP+IM< | 1000 | 1400 | PreLaunch
PiCAN™ 30% GF FR 5VA PC-PBT Natural | 760D3001F6 | Development | 30 | 40 | 1.47 | 1.51 | 29 | 33 | 0.1 | 100 | 116 | 2.5 | 5 | 6000 | 6600 | 155 | 165 | 133 |  |  |  | V0 | 3.2 |  |  | 960 | 3.2 |  |  |  | DD | Natural | 0.2 |  |  | 232 ± 3 | [8 empty] | 80 - 100 | 2026-04-02 | 200 - 210 | 220 - 230 | 235 - 245 | 250 - 260 | 60 - 80 | 260°C/5kg | 0.5 | 5 mm/min | 5 mm/min | 5 mm/min | 2 mm/min | V0 | V0 | 960 | 960 |  |  |  | 2026-05-19 | [29 empty] | 229 | 232 |  |  |  |  | 1361 |  | ¦ Flame Retardant FR ¦ RoHS Compliant | Prototype |  | ¦ Flame Retardant FR | >PC+PBT+FR< | 6000 | 6000 | PreLaunch
CiLON™ 50% GF PA66 Black Heat Stabilized | 720D5001HS | Development | 5 | 15 | 1.55 | 1.59 | 50 | 53 | 0.15 | 160 | 220 | 2 | 6 | 14000 | 18000 | 280 | 320 | 125 |  |  |  | HB | 3.2 | [7 empty] | DD | Black | [12 empty] | 80 - 100 | 2026-04-02 | 250 - 260 | 260 - 270 | 270 - 280 | 290 - 310 | 80 - 90 | 275°C/2.16kg | 0.2 | 5 mm/min | 5 mm/min | 5 mm/min | 2 mm/min | [7 empty] | 2026-05-19 | [35 empty] | 1362 |  | ¦ Heat Stabilized ¦ RoHS Compliant | Prototype |  | ¦ Heat Stabilizer |  |  |  | PreLaunch
ZiLITE™ Unfilled PBT Natural | 730C0037 | Development | 10 | 25 | 1.28 | 1.32 |  | 0.5 | 0.05 | 50 | 60 | 7 | 11 | 2000 | 3000 | 70 | 90 | 45 |  |  |  |  | - | 50 | 70 |  | - |  |  |  | DD00 | Natural | 2.2 | 0.25 |  | 225 ± 2 | 125 ± 5 | - | - | 600 | - | - | 1000000000000000 | 1000000000000 | 80 - 100 | 2026-04-02 | 220 - 230 | 230 - 240 | 240 - 250 | 250 - 260 | 70 - 90 | 250°C/2.16kg | 1.8 | 50 mm/min | 50 mm/min | 50 mm/min | 2 mm/min | [7 empty] | 05/19/2026 | [29 empty] | 223 | 225 |  |  |  |  | 1363 |  | ¦ RoHS Compliant | Prelaunch | Asia Pacific |  | >PBT< | 2500 | 2900 | PreLaunch | 3
CiLON™ 30% GF PA6 Natural | 710D300IM | Development | 18 | [61 empty] | 2026-05-22 | [35 empty] | 1364 |  | ¦ High Impact ¦ RoHS Compliant | Prototype | [5 empty] | PreLaunch
CiLON ®15% MF PA66 Heat Stabilized impact Modified Black | 720D1101HSIM | Development | 15 | 25 | 1.05 | 1.15 | 15 | 17 | 0.2 | 70 | 80 | 5 | 20 | 2500 | 3100 | 90 | 120 | 110 | - | - | - | - | - | 80 | 90 | - | - | - | - | - | DD | Black | 1.5 | 1 | - | 260 ± 5 | 190 | - | - | PLC1 | - | - | 1000000000000000 | 10000000000000 | 80 - 100 | 2026-04-02 | 250 - 260 | 270 - 280 | 280 - 290 | 290 - 310 | 80 - 110 | 275°C/2.16kg | 1.6 | 5 mm/min | 5 mm/min | 5 mm/min | 2 mm/min | - | - | - | - | 26.5 | -0.6 | -1.25 | 2026-05-26 | 27.5 | 0.4 | -0.25 | [7 empty] | - | 20 | - | [13 empty] | 0.5 |  |  | 255 | 260 |  |  |  |  | 1365 | 0.1 | ¦ Heat Stabilized ¦ Impact Modified ¦ RoHS Compliant | Prototype |  | ¦ Heat Stabilizer ¦ Impact Modifier | >PA66+GF< |  |  | Production | 2
PiCAN™ PC+ABS FR Grey | 760D0081HF | Development | 10 | 25 | 1.13 | 1.17 | 0 | 2 | 0.2 | 55 | 65 | 5 | 15 | 2200 | 2550 | 80 | 100 | 54 |  |  |  | HB | 3.2 | 115 | 125 | [5 empty] | DD01 | Grey | 0.5 | 0.2 |  | 250 ± 25 | 120 |  |  | PLC2 |  |  |  |  | 100-110 | 2026-04-03 | 250-290 | 255-295 | 260-300 | 275-300 | 60-90 | 260 °C/5kg |  | 50 mm/min | 50 mm/min | 50 mm/min | 2 mm/min | HB | HB | [5 empty] | 2026-05-29 | [29 empty] | 225 | 250 |  |  |  |  | 1366 |  | ¦ High Flow ¦ RoHS Compliant | Prototype |  |  | >PC+ABS< | 2000 | 2600 | PreLaunch | 5
ZiLITE™ Unfilled PBT Natural | 730C0037A | Development | 10 | 25 | 1.28 | 1.32 |  | 0.5 | 0.05 | 50 | 60 | 7 | 11 | 2000 | 3000 | 70 | 90 | 45 |  |  |  |  | - | 50 | 70 |  | - |  |  |  | DD00 | Natural | 2.2 | 0.25 |  | 225 ± 2 | 125 ± 5 | - | - | 600 | - | - | 1000000000000000 | 1000000000000 | 80 - 100 | 2026-04-02 | 220 - 230 | 230 - 240 | 240 - 250 | 250 - 260 | 70 - 90 | 250°C/2.16kg | 1.8 | 50 mm/min | 50 mm/min | 50 mm/min | 2 mm/min | [7 empty] | 05/19/2026 | [29 empty] | 223 | 225 |  |  |  |  | 1367 |  | ¦ RoHS Compliant | Prototype |  |  | >PBT< | 2500 | 2900 | PreLaunch | 3
PiCAN™ Unfilled FR PC-ABS Natural | 760D0031HFFR | Development | 10 | 20 | 1.18 | 1.2 | 0 | 5 | 0.2 | 65 | 75 | 4 | 7 | 2200 | 2600 | 95 | 125 | 65 |  |  |  | V0 | 3.2 | 95 | 102 | 960 | 3.2 |  |  |  | DD | Natural | 0.6 | 0.5 |  | 250 ± 25 | 105 | 113 |  | 350 |  |  | 10000000000000000 | 100000000000000 | 100-110 | 2026-04-03 | 250-290 | 255-295 | 260-300 | 275-300 | 60-90 | 260 °C/5kg | 0.7 | 50 mm/min | 50 mm/min | 50 mm/min | 2 mm/min | V0 | V0 | 960 | 960 |  |  |  | 2026-06-01 | [29 empty] | 225 | 250 |  |  |  |  | 1368 |  | ¦ Flame Retardant FR ¦ RoHS Compliant | Prototype |  | ¦ Flame Retardant Halogen Free 5V FR | >PC+ABS-FR< | 2500 | 2800 | PreLaunch | 5
FlamSaf™ 20%GF PBT FR Black | 730D2001F2 | Development |  |  | 1.42 | 1.46 | 19 | 23 | 0.2 | 100 | 120 | 2 | 4 | 6500 | 7200 | 145 | 165 | 90 |  |  |  | V0 | 3.2 | 200 | 210 | 960 | 3.2 |  |  |  | DD | Black | 0.45 | 0.4 |  | 225 ± 2 | 215 |  |  | 350 | 29 |  | 100000000000000 |  | 100-120 | 2026-05-03 | 230-240 | 240-250 | 245-255 | 245-260 | 60-90 | 250°C/2.16kg | 1.1 | 5 mm/min | 5 mm/min | 5 mm/min | 2 mm/min | V0 | V0 | 960 | 960 |  |  |  | 2026-06-01 | [29 empty] | 223 | 225 |  |  |  |  | 1369 |  | ¦ Flame Retardant FR (52) ¦ RoHS Compliant | Prototype |  | ¦ Flame Retardant Halogen Free | >PBT+GF-FR< | 7000 | 7500 | PreLaunch | 3
CiLON™ 30% GF PA6 Green | 710D3051HS | Development | 15 | 25 | 1.34 | 1.38 | 28 | 32 | 0.08 | 150 | 170 | 3 | 5 | 7500 | 8500 | 210 | 240 | 120 |  |  |  | HB | 3.2 | 200 | 210 | [5 empty] | DD | Green | 0.3 | 1 | - | 220 ± 1 | 215 | - | - |  | 30 | 3.6 | 100000000000000 | 10000000000000 | 80 - 100 | 2026-04-02 | 230 - 240 | 240 - 250 | 250 - 260 | 260 - 280 | 60 - 80 | 275°C/5kg | 0.8 | 5 mm/min | 5 mm/min | 5 mm/min | 2 mm/min | HB | HB |  |  | 58.61 | -6.16 | 0.16 | 2026-06-02 | 58.71 | -5.96 | 0.01 | [26 empty] | 219 | 220 |  |  |  |  | 1370 |  | ¦ Heat Stabilized ¦ RoHS Compliant | Prototype |  | ¦ Heat Stabilizer | >PA6+GF+HS< | 7500 | 8500 | PreLaunch | 5
CiLON™ 30% GF PA6 Grey | 710D3082HS | Development | 15 | 25 | 1.34 | 1.38 | 28 | 32 | 0.08 | 150 | 170 | 3 | 5 | 7500 | 8500 | 210 | 240 | 120 |  |  |  | HB | 3.2 | 200 | 210 | [5 empty] | DD | Grey | 0.3 | 1 | - | 220 ± 1 | 215 | - | - |  | 30 | 3.6 | 100000000000000 | 10000000000000 | 80 - 100 | 2026-04-02 | 230 - 240 | 240 - 250 | 250 - 260 | 260 - 280 | 60 - 80 | 275°C/5kg | 0.8 | 5 mm/min | 5 mm/min | 5 mm/min | 2 mm/min | HB | HB |  |  | 43.14 | -25.82 | 13.1 | 2026-06-02 | 43.04 | -25.62 | 13 | [26 empty] | 219 | 220 |  |  |  |  | 1371 |  | ¦ Heat Stabilized ¦ RoHS Compliant | Prototype |  | ¦ Heat Stabilizer | >PA6+GF+HS< | 7500 | 8500 | PreLaunch | 5
PiCAN™ 30%GF PC Impact Modified Natural | 760D3031IM | Development | 5 | 15 | 1.41 | 1.45 | 28 | 32 | 0.2 | 120 | 140 | 3 | 7 | 8000 | 9000 | 205 | 225 | 150 |  |  |  | V2 | 3.2 | 130 | 140 | - | - | - | - | - | DD | Natural | 0.3 | 0.25 |  |  | 140 ± 5 | 140 |  | - | - | - | - | - | 80 - 120 | 2026-04-03 | 240 - 260 | 240 - 250 | 250 - 260 | 270 - 290 | 70 - 100 | 300°C/1.2kg | 0.6 | 5 mm/min | 5 mm/min | 5 mm/min | 2 mm/min | V2 | V2 | [5 empty] | 2026-06-02 | [35 empty] | 1372 |  | ¦ Impact Modified ¦ RoHS Compliant | Prototype |  |  | >PC+GF< | 8500 | 9500 | PreLaunch | 5
CiLON™ Hydrolysis Resistant 30%GF PA66 Black Provisional) | 720D3001HSHR | Development | 10 | 30 | 1.34 | 1,38 | 29 | 33 | 0.2 | 135 | 245 | 3 | 7 | 7500 | 9000 | 225 | 280 | 100 |  |  |  | HB | 3.2 | 235 | 245 | 650 | 3.2 |  |  |  | DD | Black | 0.4 | 0.8 |  | 260± 5 | 250 |  |  | PLC1 | 34 |  | 10000000000000 | 600000000000000 | 80 - 100 | 2026-04-02 | 260-275 | 270 - 280 | 280-290 | 285-300 | 70-100 | 275°C/2.16kg | 1.1 | 5 mm/min | 5 mm/min | 5 mm/min | 2 mm/min | HB | HB |  | 650 |  |  |  | 2026-04-05 |  |  |  |  | Yes | Yes | Yes | [22 empty] | 255 | 260 |  |  |  |  | 1373 |  | ¦ Glass Filled ¦ Hydrolysis Resistant ¦ RoHS Compliant ¦ REACH Compliant ¦ Halogen Free | Prelaunch | Asia Pacific | ¦ Heat Stabilizer | >PA66+GF< | 7500 | 12000 | PreLaunch | 5
CiLON™ Hydrolysis Resistant 35%GF PA66 Black (Provisional) | 720D3002HR | Development | 3 | 13 | 1.38 | 1.42 | 35 | 40 | 0.15 | 135 | 245 | 3 | 7 | 5000 | 14000 | 180 | 280 | 125 |  |  |  | HB | 3.2 | 240 | 250 | 650 | 3.2 |  |  |  | DD01 | Black | 0.4 |  |  | 260± 5 | 250 |  | 2e-05 | PLC1 | 34 |  | 10000000000000 |  | 80 - 100 | 2026-04-02 | 260-275 | 270 - 280 | 280-290 | 285-300 | 70-100 | 275°C/5.0kg | 1.1 | 5 mm/min | 5 mm/min | 5 mm/min | 2 mm/min |  | HB |  | 650 |  |  |  | 2006-06-09 |  |  |  |  | Yes | Yes | Yes | [22 empty] | 255 | 260 |  |  |  |  | 1374 |  | ¦ Glass Filled ¦ Hydrolysis Resistant ¦ RoHS Compliant ¦ REACH Compliant ¦ Halogen Free | Prototype |  |  | >PA66+GF< | 7500 | 12000 | PreLaunch | 5
CiLON™ PA6 Unfilled Impact Modified Black | 711D0001MT | Development | 30 | 40 | 1.1 | 1.14 | 0 | 2 | 0.2 | 65 | 90 | 30 | 60 | 2100 | 2300 | 85 | 105 | 90 |  |  |  | - | 3.2 | 55 | 57 | [5 empty] | DD02 | Black | 2 | 1 |  | 220 ± 1 |  |  |  | - | - | - | - | - | 80 - 100 | 2026-04-02 | 220 - 230 | 230 - 240 | 240 - 250 | 260 - 280 | 70 - 90 | 275°C/2.16kg | 2.5 | 5 mm/min | 5 mm/min | 5 mm/min | 2 mm/min | [7 empty] | 2026-03-23 | [10 empty] | PIR/PCR | [18 empty] | 219 | 220 |  |  |  |  | 1375 |  | ¦ Impact Modified ¦ PIR/PCR | Prelaunch | Asia Pacific |  |  | 2100 | 3100 | PreLaunch | 3
CiLON™ 50% GF PA6 Black | 710D5001UV | Development | 15 | 25 | 1.52 | 1.56 | 48 | 52 | 0.14 | 185 | 210 | 3 | 6 | 10000 | 18000 | 70 | 110 | 150 | - | - | - | - | - | 210 | 220 | [5 empty] | DD01 | Black | 0.2 | 1 |  | 220 ± 2 |  | - | - | - | - | - | - | - | 80 - 100 | 2026-04-02 | 220 - 230 | 240 - 250 | 250 - 260 | 270 - 290 | 70 - 90 | 275°C/2.16kg | 0.2 | 5 mm/min | 5 mm/min | 5 mm/min | 2 mm/min | [7 empty] | 8/28/2025 | [26 empty] | 0.5 |  |  | 218 | 220 |  |  |  |  | 1376 | 0.1 | ¦ UV Stabilized | Prelaunch | Asia Pacific | ¦ UV Stabilizers | >PA6+GF< | 10000 | 14000 | PreLaunch | 5
HiLENE™ 20% TF PP UV stabilised Black | 510D2101UV | Development | 12 | 22 | 1.04 | 1.07 | 19 | 23 | 0.2 | 25 | 35 | 4 | 7 | 2000 | 2800 | 38 | 42 | 50 |  |  |  | - | - | 65 | 75 | [5 empty] | DD | Black | 0.9 | 0.25 |  | 160 ± 3 | - | - | - | - | - | - | - | - | 80 - 90 | 2026-04-02 | 160 - 170 | 170 - 180 | 180 - 190 | 190 - 200 | 60 - 80 | 230°C/2.16kg | 1.3 | 5 mm/min | 5 mm/min | 5 mm/min | 2 mm/min | [7 empty] | 2026-04-05 | [29 empty] | 157 | 160 |  |  |  |  | 1377 |  | ¦ Talc Filled ¦ UV Stabilised | Prototype |  | ¦ UV Stabilizers | >PP+TF< | 2000 | 2500 | PreLaunch | 5
CiLON™ 30%GF PA66 Heat Stabilised Natural | 720C3031HS | Development | 20 | 30 | 1.35 | 1.39 | 31 | 35 | 0.1 | 160 | 190 | 6 | 10 | 6500 | 9500 | 260 | 290 | 125 | - | - | - | - | 3.2 | 230 | 240 | - | - | 6 | 10 | - | DD | Natural | 0.3 | 1 | - | 260 ± 3 | - | - | - | - | - | - | - | - | 80 - 100 | 2026-04-02 | 250 - 260 | 270 - 280 | 280 - 290 | 290 - 310 | 80 - 110 | 275°C/2.16kg | 0.8 | 5 mm/min | 5 mm/min | 5 mm/min | 2 mm/min | HB | HB | [5 empty] | 2026-06-10 | [26 empty] | 0.5 |  |  | 257 | 260 |  |  |  |  | 1378 | 0.1 | ¦ Heat Stabilized ¦ RoHS Compliant | Prototype |  | ¦ Heat Stabilizer | >PA66+GF-HS< | 9000 | 10000 | PreLaunch | 5
CiLON™ 15%GF PA66 Heat Stabilised Natural | 720C1031HS | Development | 16 | 30 | 1.24 | 1.28 | 13 | 17 | 0.1 | 110 | 130 | 5 | 9 | 4500 | 6000 | 200 | 230 | 80 |  |  |  |  | 3.2 | 195 | 205 | [5 empty] | DD | Natural | 0.5 | 1 |  | 260 ± 3 | [8 empty] | 80 - 100 | 2026-04-02 | 250 - 260 | 270 - 280 | 280 - 290 | 290 - 310 | 80 - 110 | 275°C/2.16kg | 1 | 5 mm/min | 5 mm/min | 5 mm/min | 2 mm/min | HB | HB | [5 empty] | 2026-07-10 | [29 empty] | 257 | 260 |  |  |  |  | 1379 |  | ¦ Heat Stabilized ¦ RoHS Compliant | Prototype |  | ¦ Heat Stabilizer | >PA66+GF-HS< | 5000 | 6600 | PreLaunch | 5
eCiLON™ 25% GF PA6 Black Medium Tough | 711C2001MT | Development | 2 | 10 | 1.26 | 1.32 | 23 | 27 | 0.1 | 90 | 120 | 4 | 7 | 5500 | 6500 | 140 | 190 | 200 |  |  |  |  | 3.2 | 185 | 195 | [5 empty] | Rev. No. 01 | Black |  | 1 |  | 220 ± 1 | [8 empty] | 80 - 100 | 2026-04-02 | 220 - 230 | 230 - 240 | 240 - 250 | 260 - 280 | 70 - 90 | 275°C/2.16kg | - | 5 mm/min | 5 mm/min | 5 mm/min | 2 mm/min | [7 empty] | 2026-04-15 |  |  |  |  | Yes | Yes | Yes |  |  |  | PIR/PCR | - | - | - | - | - | - | - | - | - | - | - | - | - | - | - | - |  |  | 219 | 220 |  |  |  |  | 1380 | 0.1 | ¦ Glass Filled ¦ Impact Modified | Commercial | Asia Pacific ¦ Europe ¦ South America ¦ Africa & Middle East |  | >PA6+GF-IM< | 6000 | 7000 | PreLaunch | 2
FlamSAF™ 30%GF PBT FR Grey 7012 | 730C3085F1 | Development | 10 | 20 | 1.62 | 1.66 | 28 | 32 | 0.06 | 100 | 120 | 3 | 5 | 5000 | 7000 | 160 | 180 | 60 | - | - | - | V0 | 3.2 | 180 | 200 | 960 | 3.2 | - | - | - | DD01 | Grey 7012 | 0.6 | - | - | 225 ± 2 | 212 | 200 | 2.5 x 10^5 | 225 | 22 | 3.7 | 1 x 10^15 | 1 x 10^15 | 80 - 100 | 2026-04-02 | 220 - 230 | 230 - 240 | 240 - 250 | 250 - 260 | 70 - 90 | 250°C/2.16kg | 0.8 | 5 mm/min | 5 mm/min | 5 mm/min | 2 mm/min | V0 | V0 | 960 | 960 |  |  |  | 2026-03-11 |  |  |  |  | Yes | Yes | Yes |  |  |  | - | - | - | - | - | - | - | - | - | - | - | - | - | - | - | - | 0.5 |  |  | 223 | 225 |  |  |  |  | 1381 | 0.1 | ¦ Flame Retardant FR(17) ¦ Halogenated ¦ REACH Compliant ¦ Halogen Free | Commercial | Asia Pacific ¦ Europe ¦ South America ¦ Africa & Middle East | ¦ Red Phosphorus Free | >PBT+GF-FR< | 9600 | 10000 | PreLaunch | 5
FlamSaF™ 25% GMF FR PA6 Grey | 710C2383F3HS | Development | 30 | 40 | 1.34 | 1.38 | 23 | 27 | 0.1 | 60 | 70 | 4 | 8 | 5000 | 6500 | 110 | 130 | 40 | - | - | - | V2 | 3.2 | 150 | - | 960 | 3.2 | - | - | - | DD01 | Grey 7035 | 0.7 | 1 | - | 220 ± 2 | 195 | - | - | - | - | - | - | - | 80 - 100 | 2026-04-02 | 220 - 230 | 230 - 240 | 240 - 250 | 260 - 280 | 80 - 100 | 275°C/2.16kg | 1 | 5 mm/min | 5 mm/min | 5 mm/min | 2 mm/min | - | V2 | 960 | 960 | 78.01 | -1.05 | 0.9 | 2026-06-12 | 80.5 | -0.75 | 1.35 |  | Yes | Yes | Yes | [19 empty] | 0.5 |  |  | 218 | 220 |  |  |  |  | 1382 | 0.1 | ¦ Flame Retardant FR(30) ¦ REACH Compliant ¦ Halogen Free | Prelaunch | Asia Pacific | ¦ Flame Retardant FR(30) | >PA6+GF+MF-FR< |  |  | Production | 5
CiLON™ 35%GF PA6 Heat Stabilised Natural | 710D3031HS | Development | 10 | 15 | 1.32 | 1.36 | 28 | 32 | 0.08 | 150 | 190 | 6 | 10 | 7500 | 9000 | 250 | 300 | 170 |  |  |  |  | 3.2 | 200 | 210 | [5 empty] | DD01 | Natural | 0.3 | 1 | - | 220 ± 1 | 215 | - |  | 600 | 40 | 2.5 | 10000000000000 | 1000000000000 | 80 - 100 | 2026-04-02 | 230 - 240 | 240 - 250 | 250 - 260 | 260 - 280 | 60 - 80 | 275°C/2.16kg | 0.8 | 5 mm/min | 5 mm/min | 5 mm/min | 2 mm/min | [7 empty] | 2026-06-13 | [29 empty] | 219 | 220 |  |  |  |  | 1383 |  | ¦ Heat Stabilized ¦ RoHS Compliant | Prelaunch | Asia Pacific | ¦ Heat Stabilizer | >PA66+GF-HS< |  |  | Production | 5
PiCAN™ UF PC DARK GREY | 751C0081 |  | 8 | 12 | 1.19 | 1.22 | 0 | 4 | 0.2 | 50 | 70 | 8 | 16 | 2000 | 3000 | 85 | 100 | 300 |  |  |  | V2 | 3.2 | 130 | - | 960 | 3.2 |  |  |  | DD01 | Grey | 0.7 | 0.25 |  |  | 130 | [5 empty] | - | - | 80 - 120 | 2026-04-02 | 240 - 260 | 250 - 270 | 260 - 280 | 270 - 300 | 70 - 100 | 300°C/1.2kg | 0.7 | 50 mm/min | 50 mm/min | 50 mm/min | 2 mm/min | HB | HB |  | 960 |  |  |  | 2026-06-16 | [10 empty] | PIR/PCR | [24 empty] | 1384 |  | ¦ PCR content ¦ RoHS Compliant | Prelaunch | Asia Pacific |  | >PC< | 2200 | 2400 | Production | 5
PiCAN™ UF PC White | 751C0091 |  | 8 | 12 | 1.2 | 1.24 | 0 | 8 | 0.2 | 50 | 70 | 6 | 10 | 2000 | 3000 | 90 | 110 | 550 |  |  |  | V2 | 3.2 | 130 | - | 960 | 3.2 | - | - | - | DD01 | White | 0.7 | 0.25 | - | - | 130 | - | - | - | - | - | - | - | 80 - 100 | 2026-04-02 | 240 - 260 | 250 - 270 | 260 - 280 | 270 - 300 | 70 - 100 | 300°C/1.2kg | 0.7 | 50 mm/min | 50 mm/min | 50 mm/min | 2 mm/min | HB | HB |  | 960 |  |  |  | 2026-06-16 | [10 empty] | PIR/PCR | [20 empty] | PC UF White (Industrial Grade) for Switch base | Electrical |  |  | 1385 |  | ¦ PCR | Prelaunch | Asia Pacific | ¦ PCR content | >PC< | 2200 | 2400 | Production | 5
HiLENE™ 10% MF PP Black | [30 empty] | Rev. No. 002 | [33 empty] | 2026-06-17 | [35 empty] | 1386 |  | ¦ RoHS Compliant | Prototype | [5 empty] | PreLaunch
eCiLON™15% GF FR PA6 Black | 710C1002F | Development | 15 | 25 | 1.27 | 1.32 | 15 | 19 | 0.1 | 95 | 115 | 4 | 8 | 4000 | 6500 | 140 | 170 | 65 | - | - | - | V2 | 3.2 | 165 | 175 | 960 | 3.2 | - | - | - | Rev. No. 00 | Black | 1 | 1 | - | 220 ± 2 | 200 | - | - | PLC2 | - | - | - |  | 80 - 100 | 2026-04-02 | 220 - 230 | 230 - 240 | 240 - 250 | 260 - 280 | 60 - 90 | 275°C/2.16kg | 1.2 | 5 mm/min | 5 mm/min | 5 mm/min | 2 mm/min | - | V2 | - | 960 | 27.5 | 0.2 | -0.2 | 6/17/2026 | 29.5 | 0.5 | 0.2 | [23 empty] | 0.5 |  |  | 218 | 220 |  |  |  |  | 1387 | 0.1 | ¦ Flame Retardant FR(52) ¦ RoHS Compliant | Prototype |  | ¦ Flame Retardant FR(52) | >PA6+GF-FR< |  |  | Production | 2
ZiLITE™ 20% GF FR PBT Black | 730C2001F |  | 15 | 30 | 1.48 | 1.53 | 20 | 24 | 0.05 | 90 | 110 | 4 | 8 | 6500 | 8500 | 140 | 160 | 50 |  |  |  | V0 | 0.8 | 175 | 185 | 960 | 0.8 |  |  |  | Rev. No. 01 | Black | 0.5 | 1 |  | 225 ± 1 |  | - | - | - | - | - | - | - | 80 - 100 | 2026-04-02 | 220 - 230 | 230 - 240 | 240 - 250 | 250 - 260 | 70 - 90 | 250°C/2.16kg | 0.5 | 5 mm/min | 5 mm/min | 5 mm/min | 2 mm/min | V0 | V0 | 960 | 960 |  |  |  | 6/22/2026 | [29 empty] | 224 | 225 | Cover Basis NA CP KOM; Cover 5F EM | Automotive |  |  | 1388 |  | ¦ Flame Retardant FR(17) ¦ RoHS Compliant | Prelaunch | Asia Pacific | ¦ Flame Retardant FR(17) | >PBT+GF-FR< |  |  | Cover Basis NA CP KOM; Cover 5F EM | Automotive
FlamSaF™ 30% GF FR PA66 Black | 720D3004F4 | Development | 10 | 20 | 1.35 | 1.39 | 28 | 32 | 0.14 | 120 | 180 | 4 | 8 | 6000 | 8000 | 205 | 280 | 90 | - | - | - | V0 | 3.2 | 240 | 250 | 960 | 3.2 | - | - | - | DD01 | Black | 0.3 | 1 | - | 260 ± 5 | - | - | - | 600 | 40 | 2.5 | 100000000000000 | 1000000000000000 | 80 - 100 | 2026-04-02 | 250 - 260 | 270 - 280 | 280 - 290 | 290 - 310 | 80 - 110 | 275°C/2.16kg | 2 | 5 mm/min | 5 mm/min | 5 mm/min | 2 mm/min | V0 | V0 | 960 | 960 | - | - | - | 2026-06-23 | - | - | - |  | - | - | - |  |  |  | - | - | - | - | - | - | - | - | - | - | - | - | - | - | - | - | 0.5 |  |  | 255 | 260 |  |  |  |  | 1389 | 0.1 | ¦ Flame Retardant FR(40) ¦ RoHS Compliant | Prototype |  |  | >PA66+GF-FR< | 8000 | 9500 | PreLaunch | 2
ZiLITE™ 20 % GF PBT LED Black | 730C2002HSIM | Development | 5 | 15 | 1.44 | 1.48 | 20 | 23 | 0.05 | 110 | 130 | 6 | 10 | 6500 | 10000 | 185 | 205 | 85 | [5 empty] | 185 | 195 | [5 empty] | DD01 | Black | 0.5 | 1 |  | 225 ± 1 | [8 empty] | 80 - 100 | 2026-04-02 | 220 - 230 | 240 - 245 | 245 - 250 | 260 - 270 | 70 - 90 | 250°C/2.16kg | 0.8 | 5 mm/min | 5 mm/min | 5 mm/min | 2 mm/min | [7 empty] | 2026-06-23 | [29 empty] | 224 | 225 |  |  |  |  | 1390 |  | ¦ Heat Stabilized ¦ Impact Modified ¦ RoHS Compliant | Prelaunch | Asia Pacific | ¦ Heat Stabilizer | >PBT+GF-HS+IM< |  |  | PreLaunch
CiLON™ 30%GF PA6 White | 710D3091UV | Development | 10 | 15 | 1.32 | 1.36 | 28 | 32 | 0.1 | 150 | 190 | 6 | 10 | 7500 | 9000 | 250 | 300 | 170 |  |  |  |  | 3.2 | 200 | 210 | [5 empty] | DD01 | White | 0.3 | 1 | - | 220 ± 1 | 215 | - |  | 600 | 40 | 2.5 | 100000000000000 | 10000000000000 | 80 - 100 | 2026-04-02 | 230 - 240 | 240 - 250 | 250 - 260 | 260 - 280 | 60 - 80 | 275°C/2.16kg | 0.8 | 5 mm/min | 5 mm/min | 5 mm/min | 2 mm/min |  |  |  |  | 64.2 | -4.08 | -5.28 | 2026-06-23 | 2021-10-10 | 66.8 | -3.08 | [26 empty] | 219 | 220 |  |  |  |  | 1391 |  | ¦ Glass Filled ¦ RoHS Compliant | Prototype |  | ¦ Glass Filled | >PA6+GF< |  |  | PreLaunch
FlamSaF™ 15% GF FR PA6 UL Certified Black | 710D1001F4 | Development | 5 | 15 | 1.18 | 1.26 | 15 | 18 | 0.1 | 70 | 120 | 3 | 6 | 4000 | 5000 | 125 | 160 | 70 |  |  |  | V0 | 3.2 | 175 | 185 | [5 empty] | DD01 | Black | 0.6 | 1 |  | 220 ± 1 |  |  |  | PLC1 | 30 |  | 100000000000000 | 10000000000000 | 80 - 100 | 2026-04-02 | 220 - 230 | 230 - 240 | 240 - 250 | 260 - 280 | 60 - 90 | 275°C/2.16kg | 0.6 | 5 mm/min | 5 mm/min | 5 mm/min | 2 mm/min | V0 | V0 | 960 | 960 |  |  |  | 2026-06-23 | [29 empty] | 219 | 220 |  |  |  |  | 1392 |  | ¦ Flame Retardant (FR40) ¦ RoHS Compliant | Prelaunch | Asia Pacific | ¦ Flame Retardant | >PBT+GF-FR< |  |  | PreLaunch
CiLON™ 30% GF PA6 Heat Stabilized Black | 710C3001HSUV |  | 10 | 20 | 1.34 | 1.38 | 28 | 32 | 0.1 | 160 | 170 | 4 | 8 | 6000 | 8000 | 230 | 250 | 145 | - | - | - | - | - | 200 | 210 | 650 | 3.2 | 3 | 7 |  | Rev. No. 01 | Black | 0.3 | 3 | 200 | 220 ± 2 | 210 ± 5 | - | - | - | - | - | - | - | 80 - 100 | 2026-04-02 | 220 - 230 | 230 - 240 | 240 - 250 | 250 - 270 | 60 - 70 | 275°C/2.16kg | 0.8 | 5 mm/min | 5 mm/min | 5 mm/min | 2 mm/min | - | - | 600 | 650 | - | - | - | 6/23/2026 | - | - | - |  | Yes | Yes | Yes |  |  |  | - | - | - | - | - | - | - | - | - | - | - | - | - | - | - | - | 0.5 |  |  | 218 | 220 |  |  |  |  | 1393 | 0.1 | ¦ Heat & UV Stabilized ¦ RoHS Compliant ¦ REACH Compliant ¦ Halogen Free | Prelaunch | Asia Pacific | ¦ Heat & UV Stabilizer | Asia Pacific ¦ Europe ¦ South America ¦ Africa & Middle East |  |  | PreLaunch | 2
ReViveX™45% GF PBT/PET Black with 25% PIR | 740C4001-4 | Development | 5 | 15 | 1.66 | 1.68 | 44 | 48 | 0.1 | 150 | 170 | 1.5 | 3.5 | 15000 | 17000 | 230 | 270 | 80 |  |  |  | HB | 3.2 | 202 | 213 | 800 | 3.2 |  |  |  | DD | Black |  |  | 500 | 225 ± 5 | 225 | 213 | [6 empty] | 80 - 100 | 2026-04-02 | 220 - 230 | 230 - 240 | 240 - 270 | 260 - 290 | 70 - 90 | 260°C/2.16kg |  | 5 mm/min | 5 mm/min | 5 mm/min | 2 mm/min | HB | HB | 825 | 825 |  |  |  | 2026-06-25 |  |  |  |  | Yes | Yes | Yes | [22 empty] | 220 | 225 |  |  |  |  | 1394 |  | ¦ Glass Filled ¦ RoHS Compliant ¦ REACH Compliant ¦ Halogen Free | Prelaunch | Asia Pacific | ¦ Glass Filled ¦Blend PBT-PET | >PBT-PET+GF< | 14500 | 16500 | PreLaunch | 5
CiLON™ 25% GF PA6 Impact Modified Black | 710C2001IM | Development | 15 | 35 | 1.3 | 1.34 | 24 | 27 | 0.1 | 145 | 170 | 2.5 | 4.5 | 6500 | 8000 | 210 | 240 | 120 |  |  |  | HB | 3.2 | 205 | 207 | [5 empty] | DD | Black | 0.4 | 1 |  | 220 ± 1 | 209 | 210 | [6 empty] | 80 - 100 | 2026-04-02 | 220 - 230 | 230 - 240 | 240 - 250 | 260 - 280 | 60 - 90 | 275°C/2.16kg | 0.9 | 5 mm/min | 5 mm/min | 5 mm/min | 2 mm/min | HB | HB | [5 empty] | 2026-06-26 | [29 empty] | 219 | 220 |  |  |  |  | 1395 |  | ¦ Glass Filled ¦ Impact Modified ¦ RoHS Compliant | Prototype |  | ¦ Glass Filled¦ Impact Modified | Asia Pacific ¦ Europe ¦ South America ¦ Africa & Middle East | 4500 | 5500 | PreLaunch | 5
PiCAN™ 10 % GF FR PC Black | 750C1001F4 | Development | 5 | 15 | 1.25 | 1.29 | 8 | 12 | 0.2 | 65 | 85 | 4 | 8 | 2500 | 4500 | 100 | 120 | 80 | - | - | - | V0 | 3.2 | 130 | 140 | - | - | 4 | 8 | - | DD | Black | 0.35 | 1 |  |  | 140 |  |  | PLC3 |  |  |  |  | 80-120 | 2026-04-02 | 240-260 | 250-270 | 260-280 | 270-300 | 70-100 | 300°C/1.2kg | 0.4 | 5 mm/min | 5 mm/min | 5 mm/min | 2 mm/min | V2 | V0 | 750 | 850 | - | - | - | 2026-06-26 | [26 empty] | 0.5 | [8 empty] | 1396 | 0.1 | ¦ Flame Retardant FR ¦ RoHS Compliant | Prototype |  |  | >PC+GF-FR< | 2500 | 3200 | PreLaunch | 2
CiLON™ 33% GF PA66 Impact Modified Black | 720C3001HSIM | Development | 5 | 15 | 1.36 | 1.4 | 31 | 35 | 0.1 | 160 | 190 | 4 | 8 | 4800 | 5200 | 245 | 275 | 100 | - | - | - | - | 3.2 | 225 | 235 | - | - | 4 | 8 | - | DD01 | Black | 0.3 | 1 | - | 260 ± 3 | 245 ± 5 |  |  | >250 | - | - | - | - | 80 - 100 | 2026-04-02 | 250 - 260 | 270 - 280 | 280 - 290 | 290 - 310 | 80 - 110 | 275°C/2.16kg | 0.3 | 5 mm/min | 5 mm/min | 5 mm/min | 2 mm/min | - | - | - | - | - | - | - | 2026-06-30 | - | - | - |  | Yes | Yes | Yes | [19 empty] | 0.5 |  |  | 257 | 260 |  |  |  |  | 1397 | 0.1 | ¦ Heat Stabilized ¦ Impact Modified ¦ RoHS Compliant ¦ REACH Compliant ¦ Halogen Free | Prelaunch | Asia Pacific | ¦ Heat Stabilizer ¦ Impact Modifier | >PA66+GF-HS+IM< |  |  | PreLaunch | 2
CiLON™ 20% MF PA6 Impact Modified Black | 710C2501HSIM | [43 empty] | 80 - 100 | 2026-04-02 | 250 - 260 | 270 - 280 | 280 - 290 | 290 - 310 | 80 - 110 | 275°C/2.16kg | 0.3 | 5 mm/min | 5 mm/min | 5 mm/min | 2 mm/min | [7 empty] | 2026-06-30 | [35 empty] | 1398 |  | ¦ Heat Stabilized ¦ RoHS Compliant | Prototype |  | ¦ Heat Stabilizer |  |  |  | PreLaunch
CiLON™ 50% GF PA66 Heat Stabilised Natural | 720D5031HS | Development | 1 | 10 | 1.55 | 1.59 | 48 | 52 | 0.14 | 200 | 220 | 3 | 7 | 12000 | 15000 | 320 | 360 | 170 |  |  | - | - | - | 240 | 250 | [5 empty] | DD02 | Natural | 0.2 | 1 |  | 260 ± 3 | [8 empty] | 80 - 100 | 2026-04-02 | 250 - 260 | 270 - 280 | 280 - 290 | 290 - 310 | 80 - 110 | 275°C/2.16kg | 0.2 | 5 mm/min | 5 mm/min | 5 mm/min | 2 mm/min | [7 empty] | 2026-07-05 | [29 empty] | 257 | 260 |  |  |  |  | 1399 |  | ¦Glass Filled ¦ Heat Stabilised ¦ RoHS Compliant | Prelaunch | Asia Pacific | ¦ Heat Stabilizer | >PA66+GF< |  |  | Production | 3
FlamSaF™ 10% GF PA6 FR Natural | 710D1031F4 | Development | 10 | 20 | 1.25 | 1.29 | 9 | 13 | 0.14 | 80 | 100 | 3 | 5 | 3000 | 5500 | 130 | 155 | 70 | - | - | - | V0 | 3.2 | 175 | 185 | 960 | 3.2 | - | - | - | DD | Natural | 0.5 | 1 | - | 220 ± 2 | 200 | - | - | PLC0 | - | - | - |  | 80 - 100 | 2026-04-02 | 220 - 230 | 230 - 240 | 240 - 250 | 260 - 280 | 60 - 90 | 275°C/2.16kg | 1.2 | 5 mm/min | 5 mm/min | 5 mm/min | 2 mm/min | V0 | V0 | 960 | 960 |  |  |  | 2026-07-06 | [26 empty] | 0.5 |  |  | 218 | 220 |  |  |  |  | 1400 | 0.1 | ¦Glass Filled ¦ Flame Retardant FR(40) ¦ RoHS Compliant | Prototype |  |  | >PA6+GF-FR< | 4500 | 5500 | PreLaunch | 2
FlamSaF™ 20% GF PA6 FR Natural | 710D2031F4 | Development | 5 | 15 | 1.33 | 1.37 | 19 | 22 | 0.2 | 115 | 135 | 2.5 | 4 | 5800 | 6800 | 170 | 195 | 50 | - | - | - | V0 | 3.2 | 195 | 210 | 960 | 3.2 | - | - | - | DD | Natural | 0.3 | 1 | 450 | 220 ± 5 | 245 ± 5 | - | - | PLC0 |  | - | - | - | 80 - 100 | 2026-04-02 | 250 - 260 | 270 - 280 | 280 - 290 | 290 - 310 | 80 - 110 | 275°C/2.16kg | 0.6 | 5 mm/min | 5 mm/min | 5 mm/min | 2 mm/min | V0 | V0 | 960 | 960 | - | - | - | 2026-07-06 | - | - | - |  | Yes | Yes | Yes |  |  |  | - | - | - | - | - | - | - | - | - | - | - | - | - | - | - | - | 0.5 |  |  | 215 | 220 |  |  |  |  | 1401 | 0.1 | ¦ Glass Filled ¦ Flame Retardant FR40 ¦ RoHS Compliant ¦ REACH Compliant ¦ Halogen Free | Prototype |  |  | >PA6+GF-FR< | 6500 | 7500 | PreLaunch | 2
HiLENE™ 20% TF PP Ivory | 500C2112 | Development | 15 | 21 | 0.99 | 1.03 | 18 | 22 | 0.05 | 27 | 33 | 6 | 10 | 1400 | 1600 | 40 | 50 | 30 | [5 empty] | 70 | 80 | [5 empty] | DD01 | Ivory | 1.5 | 0.25 |  | 160 ± 1 | [8 empty] | 80 - 100 | 2026-04-02 | 160 - 170 | 170 - 180 | 180 - 190 | 190 - 200 | 60 - 80 | 230°C/2.16kg | 1.8 | 5 mm/min | 5 mm/min | 5 mm/min | 2 mm/min | [7 empty] | 2026-07-09 | [29 empty] | 159 | 160 |  |  |  |  | 1402 |  | ¦ Talc Filled ¦ RoHS Compliant | Prelaunch | Asia Pacific |  | >PP+TF< |  |  | PreLaunch
CiLON™ 25% GF PA66 Heat Stabilised, Extrusion Grade Black | 720C2001HSE | Development |  |  | 1.29 | 1.33 | 24 | 27 | 0.14 | 100 | 140 | 4 | 9 | 5500 | 7500 | 180 | 220 | 100 |  |  |  | HB | 3.2 | 245 | 255 | [5 empty] | DD | Black | 0.5 | 2.1 | 55 | 260 ± 3 | 255 ± 5 |  |  | PLC1 |  |  | 1000000000000000 | 100000000000000 | 80 - 100 | 2026-04-02 | 250 - 260 | 270 - 280 | 280 - 290 | 290 - 310 | 80 - 110 | 275°C/5kg | 0.3 | 5 mm/min | 5 mm/min | 5 mm/min | 2 mm/min | HB | HB | [5 empty] | 2026-07-13 |  |  |  |  | Yes | Yes | Yes | [22 empty] | 257 | 260 |  |  |  |  | 1403 |  | ¦ Heat Stabilized ¦ Extrusion ¦ RoHS Compliant ¦ REACH Compliant ¦ Halogen Free | Prototype |  | ¦ Heat Stabilizer | >PA66+GF-HS< | 7000 | 9000 | PreLaunch | 5
CiLON™ 25% GF PA66 Heat Stabilised, Extrusion Grade with PIR, Black | 722C2001HSE | Development |  |  | 1.3 | 1.34 | 24 | 27 | 0.14 | 90 | 120 | 3 | 7 | 4000 | 6000 | 140 | 200 | 70 |  |  |  | HB | 3.2 | 240 | 250 | [5 empty] | DD | Black | 0.5 | 2.1 | 50 | 260 ± 3 | 255 ± 5 |  |  | PLC1 |  |  | 1000000000000000 | 100000000000000 | 80 - 100 | 2026-04-02 | 250 - 260 | 270 - 280 | 280 - 290 | 290 - 310 | 80 - 110 | 275°C/5kg | 0.3 | 5 mm/min | 5 mm/min | 5 mm/min | 2 mm/min | HB | HB | [5 empty] | 2026-07-13 |  |  |  |  | Yes | Yes | Yes | [22 empty] | 257 | 260 |  |  |  |  | 1404 |  | ¦ Heat Stabilized ¦ Extrusion ¦ RoHS Compliant ¦ REACH Compliant ¦ Halogen Free | Prototype |  | ¦ Heat Stabilizer | >PA66+GF-HS< | 6500 | 8500 | PreLaunch | 5
FlamSaF™ 30% GF PA66 FR Green | 720C3051F4 | Development | 10 | 20 | 1.38 | 1.42 | 29 | 33 | 0.14 | 90 | 120 | 2 | 5 | 7500 | 10500 | 150 | 200 | 60 | - | - | - | V0 | 3.2 | 225 | 235 | 960 | 3.2 | 2 | 5 |  | DD01 | Green RAL 6032 | 0.3 | 4.4 | - | 260 ± 5 | - | - | - | PLC1 | - | - | 100000000000000 | 10000000000000 | 80-100 | 2026-04-02 | 275 - 285 | 275 - 285 | 270 - 285 | 275 - 285 | 60 - 90 | 275°C/5kg | 1 | 5 mm/min | 5 mm/min | 5 mm/min | 2 mm/min |  | V0 |  | 960 |  |  |  | 2026-07-13 | [25 empty] | - | 0.5 |  |  | 255 | 260 |  |  |  |  | 1405 | 0.1 | ¦ Flame Retardant FR(40) ¦ RoHS Compliant | Prelaunch | Asia Pacific |  | >PA66+GF-FR< | 8000 | 10000 | PreLaunch | 5
ZiLITE™ 30% GF PBT/PET Black | 740C3003HS | Development | 30 | 50 | 1.54 | 1.58 | 30 | 33 | 0.2 | 139 | 159 | 2 | 4 | 5500 | 9500 | 160 | 180 | 90 |  |  |  | - | 3.2 | 200 | 210 | [5 empty] | DD | Black | 0.2 | 0.25 |  | 225 ± 5 | [6 empty] | - | - | 100 -140 | 2026-04-02 | 230 - 240 | 250 - 260 | 265 - 265 | 270 - 290 | 80 - 110 | 260°C/5kg | 0.2 | 5 mm/min | 5 mm/min | 5 mm/min | 2 mm/min | [7 empty] | 2026-07-15 | [29 empty] | 220 | 225 |  |  |  |  | 1406 |  | ¦ Glass Filled ¦ RoHS Compliant | Prototype |  | ¦ Glass Filled ¦Blend PBT-PET | >PBT-PET+GF< | 9500 | 11500 | PreLaunch | 5
CiLON™ Unfilled Prime PA6 Black | 710C0001RY | Development | 25 | 45 | 1.12 | 1.15 | 0.5 | 1 | 0.1 | 78 | 86 | 8 | 20 | 2500 | 2900 | 90 | 110 | 45 |  |  |  | HB | 3.2 | 70 | 80 | [5 empty] | DD | Black | 1.3 | 1 |  | 220 ± 5 | 150 ± 5 | 210 | - | PLC1 | >20 | 3.5 | 10000000000000 | 100000000000000 | 100 - 120 | 2026-04-03 | 220 - 230 | 230 - 240 | 240 - 250 | 250 - 270 | 70 - 90 | 250°C/2.16kg | 1.1 | 50mm/min | 50 mm/min | 50 mm/min | 2 mm/min | HB | HB | [5 empty] | 2026-07-17 |  |  |  |  | Yes | Yes | Yes | [22 empty] | 215 | 220 |  |  |  |  | 1407 |  | ¦ Heat Stabilised ¦Carbon Black 0.5-1.0% ¦ RoHS Compliant ¦ REACH Compliant ¦ Halogen Free | Prelaunch | Asia Pacific | ¦ Heat Stabilized | >PA6< | 2500 | 3300 | PreLaunch | 5
CiLON™ 30% GF PA6 Black | 710C3001RY | Development | 10 | 18 | 1.36 | 1,40 | 29 | 32 | 0.1 | 120 | 190 | 3 | 7 | 7500 | 9500 | 250 | 300 | 170 |  |  |  | HB | 3.2 | 190 | 195 | [5 empty] | DD | Black | 0.3 | 1 | - | 222 ± 5 | 215 | - |  | 600 | 40 | 2.5 | 1000000000 | 100000000000000 | 80 - 100 | 2026-04-02 | 230 - 240 | 240 - 250 | 250 - 260 | 260 - 280 | 60 - 80 | 275°C/2.16kg | 0.8 | 5 mm/min | 5 mm/min | 5 mm/min | 2 mm/min | HB | HB | [5 empty] | 2026-07-17 |  |  |  |  | Yes | Yes | Yes | [22 empty] | 217 | 222 |  |  |  |  | 1408 |  | ¦ Heat Stabilized ¦ RoHS Compliant ¦ REACH Compliant ¦ Halogen Free | Prototype |  |  | >PA6+GF< | 7500 | 10000 | PreLaunch | 5
ZiLITE™ Unfilled PBT Natural for Food contact applications | 730C0031FDA | Repack | 15 | 25 | 1.28 | 1.32 | 0 | 0.2 | 0.05 | 54 | 60 | 6 | 10 | 2000 | 2600 | 70 | 90 | 50 |  |  |  | HB | 3.2 | 65 | 75 | [5 empty] | DD | Natural | 2.2 | 0.25 |  | 225 ± 1 | 130 ± 5 |  | 0.00011 | 600 | > 3 | > 135 | 60000000000000000 | > 1.00E+12 | 80 - 100 | 2026-04-02 | 220 - 230 | 230 - 240 | 240 - 250 | 250 - 260 | 70 - 90 | 235°C/2.16kg | 2.5 | 5 mm/min | 5 mm/min | 5 mm/min | 2 mm/min | [7 empty] | 2026-07-17 | [29 empty] | 224 | 225 |  |  |  |  | 1409 |  | ¦ FDA 21CFR 177.1500 ¦ RoHS Compliant | Prototype |  |  | >PBT< | 2550 | 2700 | PreLaunch
PiCAN™ UF PC White | 751C0092 | Development | 25 | 35 | 1.2 | 1.24 | 0 | 2 | 0.07 | 50 | 70 | 25 | 45 | 2000 | 3000 | 75 | 85 | 550 |  |  |  | HB | 3.2 | 130 | - | - | - | - | - | - | DD | White | 0.7 | 0.25 | - | - | 130 | - | - | - | - | - | - | - | 80 - 100 | 2026-04-02 | 240 - 260 | 250 - 270 | 260 - 280 | 270 - 300 | 70 - 100 | 300°C/1.2kg | 0.7 | 5 mm/min | 5 mm/min | 5 mm/min | 2 mm/min | HB | HB | [5 empty] | 2026-07-22 | [10 empty] | PIR/PCR | [24 empty] | 1410 |  | ¦ PCR ¦ RoHS Compliant | Prototype |  |  | >PC<
PiCAN™ UF PBT/PC FR Black | 760D0002F1 | Development | 12 | 17 | 1.18 | 1.22 | 0 | 3 | 0.2 | 40 | 70 | 50 | 70 | 1900 | 2200 | 86 | 96 | 75 |  |  |  | V0 | 3.2 | 83 | 93 | 960 | 3.2 |  |  |  | DD | Black | 0.5 | 0.2 |  |  |  |  | > 7.5E-05 | 600 | 30 |  | 10000000000000000 |  | 80-110 | 2026-05-03 | 220-265 | 230-275 | 230-270 | 250-270 | 60-85 | 260°C/2.16kg | 0.7 | 50mm/min | 50 mm/min | 50 mm/min | 2 mm/min |  | V0 |  | 960 |  |  |  | 2026-07-25 |  |  |  |  | Yes | Yes | Yes | [19 empty] | 0.5 | [8 empty] | 1411 | 0.1 | ¦ UnFilled ¦ Flame Retardant ¦ RoHS Compliant ¦ REACH Compliant ¦ Halogen Free | Prototype |  | ¦ Flame Retardant (FR17) | >PBT+PC+ FR< | 2000 | 2200 | PreLaunch | 5
PiCAN™ UF PC FR Black | 751C0001F | Development | 8 | 12 | 1.17 | 1.21 |  | 1 | 0.15 | 60 | 70 | 6 | 10 | 2000 | 3500 | 80 | 100 | 800 |  |  |  | V0 | 3.2 | 120 | 130 | [5 empty] | Rev. No. 01 | Black | 0.7 | 0.25 |  |  | - | - | - | - | - | - | - | - | 80 - 120 | 2026-04-02 | 230 - 240 | 240 - 250 | 250 - 260 | 270 - 280 | 70 - 100 | 300°C/1.2kg | - | 5 mm/min | 5 mm/min | 5 mm/min | 2 mm/min |  | V0 |  | 960 |  |  |  | 2026-07-27 | [10 empty] | PIR/PCR | [24 empty] | 1412 |  | ¦ UnFilled ¦ Flame Retardant ¦ RoHS Compliant | Prelaunch | Asia Pacific | ¦ Flame Retardant (FR17) | >PC+ FR< |  |  | PreLaunch
PA66 GF30 FR Grey | 720D3083F4 | Development | 10 | 30 | 1.4 | 1.44 | 28 | 32 | 0.14 | 130 | 140 | 3 | 7 | 6000 | 10000 | 220 | 240 | 100 | - | - | - | V0 | 3.2 | 225 | 235 | 960 | 3.2 | 2 | 6 |  | DD | RAL7035 Grey | 0.3 | 4.4 | - | 260 ± 5 | - | - | - | PLC0 | - | - | 1000000000000000 | 100000000000000 | 80-100 | 2026-04-02 | 275 - 285 | 275 - 285 | 270 - 285 | 275 - 285 | 60 - 90 | 275°C/2.16kg | 1 | 5 mm/min | 5 mm/min | 5 mm/min | 2 mm/min | V0 | V0 | 960 | 960 | - | - | - | 2026-08-03 | - | - | - |  | - | - | - |  |  |  | - | - | - | - | - | - | - | - | - | - | - | - | - | - | - | - | 0.5 |  |  | 255 | 260 |  |  |  |  | 1413 | 0.1 | ¦ Flame Retardant (FR40) ¦ RoHS Compliant | Prototype |  | ¦ Flame Retardant | >PA66+GF-FR< |  |  | PreLaunch | 5
PiCAN™ UF PBT/PC Black | 760C0001 | Development | 20 | 30 | 1.15 | 1.19 | - | 1 | 0.2 | 50 | 60 | 2 | 6 | 1500 | 2300 | 65 | 75 | 50 | - | - | - | - | - | 85 | 90 | [5 empty] | DD | Black |  |  |  | - | - | - | - | - | - | - | - | - | 90-110 | 2026-06-04 | 245-265 | 250-270 | 255-275 | 255-270 | 65-85 | 260°C/5kg | 1 | 50mm/min | 50 mm/min | 50 mm/min | 2 mm/min | - | - | - | - | - | - | - | 2026-08-05 | - | - | - |  | Yes | Yes | Yes |  |  |  | - | - | - | - | - | - | - | - | - | - | - | - | - | - | - | - | 0.5 |  |  |  |  | Automotive logo | Automotive |  |  | 1414 | 0.1 | ¦ Heat Stabilized ¦ RoHS Compliant ¦ REACH Compliant ¦ Halogen Free | Commercial | Asia Pacific ¦ Europe ¦ South America ¦ Africa & Middle East |  | >PBT+PC< |  |  | PreLaunch | 2
CiLON™40% GF PA66 Black | 720D4002HS | Development | 5 | 15 | 1.43 | 1.47 | 38 | 42 | 0.14 | 190 | 220 | 3 | 7 | 9000 | 13000 | 280 | 320 | 150 | - | - | - | - | - | 250 | 260 | [5 empty] | DD01 | Black | 0.25 | 1 |  | 260 ± 3 | - | - | - | - | - | - | - | - | 80 - 100 | 2026-04-02 | 250 - 260 | 270 - 280 | 280 - 290 | 290 - 310 | 80 - 110 | 275°C/2.16kg | 0.35 | 5 mm/min | 5 mm/min | 5 mm/min | 2 mm/min | - | - | - | - | - | - | - | 5/15/2025 | - | - | - |  | - | - | - |  |  |  | - | - | - | - | - | - | - | - | - | - | - | - | - | - | - | - |  |  |  | 257 | 260 |  |  |  |  | 1415 |  | ¦ Heat Stabilized ¦ RoHS Compliant | Prototype |  | ¦ Heat Stabilizer | >PA66+GF< |  |  | PreLaunch | 2
ZiLITE™ 15% GF PBT Black | 730D1004 | Development | 15 | 35 | 1.39 | 1.43 | 13 | 17 | 0.1 | 95 | 115 | 3 | 7 | 3500 | 4500 | 165 | 185 | 65 |  |  |  | HB | 3.2 | 195 | 205 | - | - | - |  |  | DD01 | Black | 0.6 | 0.25 |  | 225 ± 2 |  | - | - | - | - | - | - |  | 80 - 100 | 2026-04-02 | 220 - 230 | 230 - 240 | 240 - 250 | 250 - 260 | 70 - 90 | 250°C/2.16kg | 0.8 | 5 mm/min | 5 mm/min | 5 mm/min | 2 mm/min | HB | HB | - | - |  |  |  | 2025-01-03 | [26 empty] | 0.5 |  |  | 223 | 225 |  |  |  |  | 1416 | 0.1 | ¦ RoHS Compliant | Prototype |  |  | >PBT+GF< |  |  | PreLaunch | 2
ZiLITE™ 30% GF PBT Black | 730D3006 | Development | 10 | 30 | 1.51 | 1.55 | 28 | 32 | 0.1 | 130 | 150 | 2 | 6 | 6000 | 8000 | 200 | 230 | 100 |  |  |  | HB | 3.2 | 205 | 215 | [5 empty] | DD01 | Black | 0.4 | 0.25 | - | 225 ± 2 | - | - | - | - | - | - | - | - | 80 - 100 | 2026-04-02 | 220 - 230 | 230 - 240 | 240 - 250 | 250 - 260 | 70 - 90 | 250°C/2.16kg | 0.5 | 5 mm/min | 5 mm/min | 5 mm/min | 2 mm/min | HB | HB | - | - |  |  |  | 2025-01-03 | [26 empty] | 0.5 |  |  | 223 | 225 |  |  |  |  | 1417 | 0.1 | ¦ RoHS Compliant | Prototype |  |  | >PBT+GF< |  |  | PreLaunch | 2
CiLON™ 40% GF PA6 Black Laser | 710D4003L | Development | 20 | 40 | 1.41 | 1.45 | 38 | 42 | 0.14 | 180 | 220 | 3 | 5 | 8500 | 10000 | 260 | 290 | 120 |  |  |  | HB | 3.2 | 205 | 215 | [5 empty] | DD01 | Black | 0.3 | 1 |  | 220 ± 2 | [8 empty] | 80 - 100 | 2026-04-02 | 220 - 230 | 230 - 240 | 240 - 250 | 260 - 280 | 70 - 90 | 275°C/2.16kg | 0.5 | 5 mm/min | 5 mm/min | 5 mm/min | 2 mm/min | [7 empty] | 2025-07-06 | [29 empty] | 218 | 220 |  |  |  |  | 1418 |  | ¦ Laser Markable ¦ RoHS Compliant | Prototype |  |  | >PA6+GF< |  |  | PreLaunch | 5
ZiLITE™ 50%GM PBT FR White | 730D5391F1 | Development |  |  | 1.58 | 1.62 | 49 | 53 | 0.2 | 70 | 90 | 2 | 4 | 9000 | 11000 | 100 | 130 | 90 |  |  |  | V0 | 3.2 |  |  | 960 | 3.2 |  |  |  | DD01 | White |  |  |  | 200 ± 5 | [8 empty] | 80-100 | 2026-04-02 | 240-250 | 250-260 | 240-250 | 245-255 | 80-100 | 250°C/2.16kg | 0.75 | 5 mm/min | 5 mm/min | 5 mm/min | 2 mm/min | V0 | V0 | [5 empty] | 2025-07-09 | [29 empty] | 195 | 200 | [6 empty] | ¦ Flame Retardant FR(30) ¦ RoHS Compliant | Prototype |  |  | >PBT+GM+FR< |  |  | PreLaunch | 5
ZiLITE™ 20% MF PBT + PET Grey | 740D2381-4 | Development | 30 | 50 | 1.47 | 1.51 | 19 | 23 | 0.2 | 45 | 65 | 2 | 5 | 4500 | 6500 | 75 | 95 | 40 |  |  |  | HB | 3.2 | 90 | 110 | [5 empty] | DD01 | Grey | 1.7 |  |  | 225 ± 5 | 195 | [7 empty] | 80 - 100 | 2026-04-02 | 230-250 | 230-250 | 240-260 | 250 - 260 | 60-100 | 270°C/2.16kg | 1.4 | 5 mm/min | 5 mm/min | 5 mm/min | 2 mm/min |  |  |  | 650 |  |  |  | 2026-01-13 | [29 empty] | 220 | 225 | [6 empty] | ¦ Mineral Filled ¦ RoHS Compliant | Prototype |  |  | >PBT+MF< | 4000 | 5000 | PreLaunch | 5
HiLENE 30% GF PP Black | 500C3002 | Development | 2 | 5 | 1.08 | 1.12 | 30 | 33 | 0.05 | 70 | 80 | 3 | 6 | 2500 | 3900 | 110 | 130 | 100 |  |  |  | - | - | 140 | 150 | [5 empty] | DD01 | Black Grey | 0.6 | 0.25 |  | 160 ± 3 |  |  |  |  | - | - | - | - | 80 - 100 | 2026-04-02 | 160 - 170 | 170 - 180 | 180 - 190 | 190 - 210 | 60 - 80 | 230°C/2.16Kg | 1 | 5 mm/min | 5 mm/min | 5 mm/min | 2 mm/min |  |  |  |  | 27.5 | 0.01 | -0.03 | 2026-03-17 | 27.6 | 0.01 | -0.05 | [13 empty] | Shine Black | [12 empty] | 157 | 160 | [6 empty] | ¦ Glass Filled ¦ RoHS Compliant | Prototype |  |  | >PP+GF< |  |  | PreLaunch | 5
ZiLITE™ 25%GF PBT White | 730C2033 | Development | 10 | 20 | 1.47 | 1.52 | 24 | 27 | 0.05 | 60 | 100 | 2 | 5 | 3500 | 4500 | 95 | 115 | 60 |  |  |  | V2 | 3.2 |  |  | 650 | 3.2 |  |  |  | DD | White | 0.4 | 0.25 | - | 220 ± 5 | - | - | - | - | - | - | - | - | 80 - 100 | 2026-04-02 | 220 - 230 | 230 - 240 | 240 - 250 | 250 - 260 | 70 - 90 | 250°C/2.16kg | 0.8 | 5 mm/min | 5 mm/min | 5 mm/min | 2 mm/min | HB | V2 | 650 | 650 |  |  |  | 2026-02-18 | [26 empty] | 0.5 |  |  | 215 | 220 | [5 empty] | 0.1 | ¦ RoHS Compliant | Prototype |  |  | >PBT+GF< | 3000 | 4500 | Production | 5
PiCAN™ Unfilled PC White | 750C0094 | Development | 8 | 12 | 1.2 | 1.24 | 0 | 3 | 0.2 | 50 | 70 | 50 | 70 | 2000 | 3000 | 90 | 110 | 550 |  |  |  | V2 | 3.2 | 119 | 129 | - | - | - | - | - | DD01 | White | 0.7 | 0.25 | - | - | - | - | - | - | - | - | - | - | 80 - 100 | 2026-04-02 | 230 - 240 | 240 - 250 | 250 - 260 | 270 - 290 | 80 - 120 | 300°C/1.2kg | 1 | 5 mm/min | 5 mm/min | 5 mm/min | 2 mm/min | [7 empty] | 2026-03-20 | [37 empty] | ¦ RoHS Compliant | Prototype | [5 empty] | PreLaunch | 5
HiLENE™ PP 30%GF Heat Stabilised Natural | 510D3031HS | Development | 1 | 5 | 1.08 | 1.12 | 30 | 33 | 0.09 | 90 | 110 | 3 | 6 | 5500 | 7000 | 110 | 130 | 120 |  |  |  | - | - | 157 | 161 | [5 empty] | DD01 | Natural | 0.6 | 0.25 |  | 160 ± 3 |  |  |  |  | - | - | - | - | 80 - 100 | 2026-04-02 | 160 - 170 | 170 - 180 | 180 - 190 | 190 - 210 | 60 - 80 | 230°C/2.16Kg | 1 | 5 mm/min | 5 mm/min | 5 mm/min | 2 mm/min |  |  |  |  | 27.5 | 0.01 | -0.03 | 2026-03-23 | 27.6 | 0.01 | -0.05 | [26 empty] | 157 | 160 | [6 empty] | ¦ Glass Filled ¦ Long Term Heat Stabilised ¦ Detergent Resistant ¦ RoHS Compliant | Prototype |  | ¦ Heat Stabilizer | >PP+GF< |  |  | PreLaunch | 5
FlamSaF™ 30%GF FR PA6 Natural UL Grade | 710D3031F4 | Development | 20 | 40 | 1.38 | 1.42 | 30 | 34 | 0.14 | 140 | 160 | 5 | 9 | 5200 | 5800 | 240 | 260 | 150 |  |  |  | V0 | 3.2 | 200 | 210 | 960 | 3.2 |  |  |  | DD01 | Natural | 0.3 | 1 | - | 220 ± 1 |  | - | - | [5 empty] | 80 - 100 | 2026-04-02 | 220 - 23 | 240 - 250 | 245 - 255 | 260 - 280 | 70 - 90 | 275°C/2.16kg | 0.8 | 5 mm/min | 5 mm/min | 5 mm/min | 2 mm/min | V0 | V0 | 960 | 960 |  |  |  | 2025-12-19 |  |  |  |  | Yes | Yes | Yes | [19 empty] | 0.5 |  |  | 219 | 220 | [5 empty] | 0.1 | ¦ Flame Retardant FR(40) ¦ RoHS Compliant ¦ REACH Compliant ¦ Halogen Free | Prototype |  |  | >PA6+GF-FR< |  |  | PreLaunch | 5
FlamSaF™ 25% GF FR PA66 Natural | 720D2031F4 | Development | 10 | 20 | 1.33 | 1.36 | 23 | 27 | 0.14 | 100 | 130 | 3 | 8 | 4500 | 6500 | 150 | 170 | 60 | - | - | - | V0 | 3.2 | 230 | 240 | 960 | 3.2 | - | - | - | DD01 | Natural | 0.6 | 1 | - | 260 ± 3 | 255 | 245 | - | PLC0 | - | - | - | - | 80 - 100 | 2026-04-02 | 250 - 260 | 270 - 280 | 280 - 290 | 290 - 310 | 80 - 110 | 275°C/2.16kg | 1 | 5 mm/min | 5 mm/min | 5 mm/min | 2 mm/min | V0 | V0 | 960 | 960 | - | - | - | 4/18/2025 | - | - | - |  | - | - | - |  |  |  | - | - | - | - | - | - | - | - | - | - | - | - | - | - | - | - | 0.5 |  |  | 257 | 260 | [5 empty] | 0.1 | ¦ Flame Retardant FR(40) ¦ RoHS Compliant | Prelaunch | Asia Pacific |  | >PA66+GF-FR< | 7500 | 8500 | PreLaunch | 2
ABSiL™ ABS Dim Grey | 901C0081IM | Development | 15 | 25 | 1.02 | 1.06 | 0 | 1.5 | 0.5 | 35 | 45 | 9 | 14 | 1800 | 2200 | 65 | 75 | 225 | - | - | - | - | - | - | - | - | - | - | - | - | DD00 | Dim Grey | [12 empty] | 70 - 90 | 2026-04-02 | 180 - 190 | 190 - 200 | 200 -210 | 220 - 230 | 60 - 80 | 220°C/10kg | - | 5 mm/min | 5 mm/min | 5 mm/min | 2 mm/min | - | - | - | - | 39.1 | -0.5 | -1.83 | 2026-12-08 | 39.35 | -0.3 | -1.73 |  |  | - | - |  |  |  | - | - | - | - | - | - | - | - | - | - | - | - | - | - | - | - | 0.5 | [9 empty] | 0.1 | ¦ Impact Modified ¦ RoHS Compliant | Prelaunch | Asia Pacific |  | >ABS+IM< |  |  | PreLaunch
FlamSaf™ UF PA66 Natural (UL in Progress) | 720D0031F4 | Development |  |  | 1.15 | 1,17 | 0 | 5 | 0.14 | 70 | 90 | 10 | 14 | 3000 | 3200 | 100 | 110 | 40 |  |  |  | V0 | 3.2 | 75 | 185 | 960 | 3.2 |  |  |  | DD | Natural | 1.4 |  | 80 | 255 ± 5 | 185 |  |  | PLC0 | 30 |  | 10000000000000 | 1000000000000 | 80 - 100 | 2026-04-02 | 250 - 260 | 270 - 280 | 280 - 290 | 290 - 310 | 80 - 110 | 275°C/2.16kg | 1.3 | 50 mm/min | 50 mm/min | 50 mm/min | 2 mm/min | V0 | V0 | 960 | 960 |  |  |  | 2026-08-13 | [29 empty] | 250 | 255 | [6 empty] | ¦ Flame Retardant FR(40) ¦ RoHS Compliant | Prototype |  |  | >PA66-FR< | 3500 | 4000 | PreLaunch | 5
FlamSaf™ 25%GF PA66 Black | 721C2002F4 | Development | 10 | 30 | 1.34 | 1.38 | 25 | 30 | 0.1 | 120 | 140 | 3 | 5 | 5000 | 7000 | 130 | 150 | 50 |  |  |  | V0 | 3.2 | 225 | 235 | 960 | 3.2 |  |  |  | DD | Black RAL | 0.4 | 1 |  | 260 ± 5 | 245 |  |  | > 550 |  | - | 1000000000000000 | 10000000000000 | 80 - 100 | 2026-04-02 | 250 - 260 | 270 - 280 | 280 - 290 | 290 - 310 | 80 - 110 | 275°C/2.16kg | 0.6 | 5 mm/min | 5 mm/min | 5 mm/min | 2 mm/min | V0 | V0 | [5 empty] | 2026-08-13 | [10 empty] | PIR/PCR | [18 empty] | 255 | 260 | [6 empty] | ¦ Flame Retardant FR(52) ¦ PIR/PCR | Prototype |  |  | >PA66+GF-FR< |  |  | PreLaunch
FlamSaf™ 25%GF PA66 Dark Blue | 720C2062F4 | Development | 10 | 30 | 1.34 | 1.38 | 25 | 30 | 0.1 | 120 | 140 | 5 | 9 | 5000 | 7000 | 180 | 200 | 90 |  |  |  | V0 | 3.2 | 225 | 235 | 960 | 3.2 |  |  |  | DD | Dark Blue | 0.4 | 1 |  | 260 ± 5 | 245 |  |  | > 550 |  | - | 1000000000000000 | 10000000000000 | 80 - 100 | 2026-04-02 | 250 - 260 | 270 - 280 | 280 - 290 | 290 - 310 | 80 - 110 | 275°C/2.16kg | 0.6 | 5 mm/min | 5 mm/min | 5 mm/min | 2 mm/min | V0 | V0 | [5 empty] | 2026-08-13 | [29 empty] | 255 | 260 | [6 empty] | ¦ Flame Retardant FR(40) ¦ RoHS Compliant | Prototype |  |  | >PA66-FR< |  |  | PreLaunch
ZiLITE™ 30 % GF PBT+ASA high impact Black ( Provisional) | 770C3003 | Development | 7 | 13 | 1.42 | 1.46 | 29 | 32 | 0.01 | 90 | 110 | 3 | 6 | 6500 | 8500 | 150 | 190 | 80 |  |  |  | HB | 3.2 | 160 | 170 | 675 | 3.2 |  |  |  | DD01 | Black | 0.15 |  |  | 225 ± 5 | 215 | 150 |  | 425 | 21 |  | 100000000000000 | 100000000000000 | 70 - 90 | 2026-04-02 | 210 - 220 | 220 - 230 | 230 - 240 | 250 - 270 | 60 - 80 | 250°C/2.16kg | 0.2 | 5 mm/min | 5 mm/min | 5 mm/min | 2 mm/min | [7 empty] | 2026-08-19 | [29 empty] | 220 | 225 | [5 empty] | 0.1 | ¦ Glass Filled ¦ Impact Modified ¦ RoHS Compliant | Prelaunch | Asia Pacific |  | >PBT+ASA+GF< | 7000 | 8500 | PreLaunch
FlamSaf™ 25%GF PA66 Natural Red (Provisional) | 720C2021F2 | Development | 10 | 20 | 1.38 | 1.42 | 29 | 32 | 0.1 | 100 | 150 | 3 | 7 | 5000 | 7000 | 140 | 160 | 70 | - | - | - | V0 | 3.2 | 220 | 230 | 960 | 3.2 | - | - | - | DD | Natural Red | 0.4 | 1 | - | 260 ± 5 | - | - | - | - | - | - | - | - | 80 - 100 | 2026-04-02 | 250 - 260 | 270 - 280 | 280 - 290 | 290 - 320 | 80 - 110 | 275°C/5kg | 0.6 | 5 mm/min | 5 mm/min | 5 mm/min | 2 mm/min | V0 | V0 | 960 | 960 |  |  |  | 2026-08-19 |  |  |  |  | Yes | Yes | Yes | [13 empty] | - | - | - | - | - | - | 0.5 |  |  | 255 | 260 | [5 empty] | 0.1 | ¦ Glass Filled ¦ Flame Retardant FR(52) ¦ RoHS Compliant ¦ REACH Compliant ¦ Halogen Free | Prototype |  |  | >PA66+GF-FR< | 7300 | 9300 | PreLaunch | 5
CiLON™ 30% GF PA6 Natural | 710C3009HFHS | Development | 15 | 25 | 1.32 | 1.36 | 28 | 32 | 0.1 | 140 | 160 | 4 | 8 | 6000 | 8000 | 200 | 250 | 140 |  |  |  |  | 3.2 | 200 | 210 | [5 empty] | DD02 | Black | 0.3 | 1 | - | 220 ± 1 | 215 | - |  | 600 | 40 | 2.5 | 10000000000000 | 1000000000000 | 80 - 100 | 2026-04-02 | 230 - 240 | 240 - 250 | 250 - 260 | 260 - 280 | 60 - 80 | 275°C/2.16kg | 0.8 | 5 mm/min | 5 mm/min | 5 mm/min | 2 mm/min | [7 empty] | 2026-08-22 | [29 empty] | 219 | 220 | [6 empty] | ¦ High Flow ¦ RoHS Compliant | Prelaunch | Asia Pacific | ¦ Heat Stabilizer | >PA6+GF< |  |  | PreLaunch
ZiLITE™ 30 % GF PBT White | 730C3096F1 | Development | 10 | 20 | 1.62 | 1.66 | 28 | 32 | 0.05 | 120 | 140 | 3 | 7 | 6000 | 9000 | 170 | 200 | 80 |  |  |  | V0 | 3.2 | 200 | 210 | 960 | 3.2 |  |  |  | DD01 | White ABS | 0.3 | 1 | - | 225 ± 1 | 215 ± 5 | - | > 1.10E-04 | 600 | > 3 | > 135 | > 1.00E+15 | > 1.00E+12 | 80 - 100 | 2026-04-02 | 220 - 230 | 230 - 240 | 240 - 250 | 250 - 260 | 70 - 90 | 250°C/2.16kg | 0.4 | 5 mm/min | 5 mm/min | 5 mm/min | 2 mm/min | V0 | V0 | 960 | 960 |  |  |  | 2026-08-25 | [29 empty] | 224 | 225 | [6 empty] | ¦ Glass Filled ¦ Flame Retardant FR(17) ¦ RoHS Compliant | Prototype |  |  | >PBT+GF-FR< |  |  | PreLaunch
CiLON™ 30% GF PA6 FR White | 710C3093F1 | Development | 20 | 30 | 1.46 | 1.5 | 28 | 32 | 0.1 | 95 | 115 | 5 | 9 | 3800 | 4200 | 175 | 205 | 100 |  |  |  | V0 | 3.2 | 195 | 205 | [5 empty] | DD01 | White | 0.3 | 1 |  | 220 ± 1 | [8 empty] | 80 - 100 | 2026-04-02 | 220 - 230 | 230 - 240 | 240 - 250 | 260 - 280 | 70 - 90 | 275°C/2.16kg | 0.8 | 5 mm/min | 5 mm/min | 5 mm/min | 2 mm/min | [7 empty] | 2026-08-25 | [29 empty] | 219 | 220 | [6 empty] | ¦ Glass Filled ¦ Flame Retardant FR(17) ¦ RoHS Compliant | Prototype |  |  | >PA6+GF-FR< |  |  | PreLaunch
CiLON™ PA6 Unfilled Natural | 710C0033H | Development | 20 | 40 | 1.1 | 1.14 |  | 1 | 0.1 | 60 | 80 | 5 | 9 | 1800 | 2800 | 90 | 110 | 55 |  |  |  | HB | 3.2 | 60 | 70 | 600 | 3.2 |  |  |  | DD01 | Natural | 1.2 | 1 |  | 220 ± 1 | 180 | - |  | 600 | 90 | 3.4 | 1000000000000000 | 10000000000000 | 80 - 100 | 2026-04-02 | 220 - 230 | 230 - 240 | 240 - 250 | 260 - 280 | 60 - 90 | 275°C/2.16kg | 1.2 | 50 mm/min | 50 mm/min | 50 mm/min | 2 mm/min | V2 | V2 | 600 | 600 |  |  |  | 2026-08-26 | [11 empty] | Long Cut Free | Black Spot Free | shine | [15 empty] | 219 | 220 | [6 empty] | ¦ Unfilled | Prototype |  |  | >PBT UF< | 2000 | 3000 | PreLaunch
PiCAN™ filled PC White | 750C1081F1 |  | 13 | 23 | 1.24 | 1.28 | 1.28 | 12 | 0.15 | 75 | 85 | 3 | 7 | 3500 | 4500 | 120 | 140 | 60 |  |  |  | V0 | 3.2 | 135 | 145 | 960 | 3.2 |  |  |  | DD01 | Grey | 0.3 | 0.5 | - | [9 empty] | 80 - 120 | 2026-04-02 | 230 - 240 | 240 - 250 | 250 - 260 | 270 - 280 | 70 - 100 | 300°C/1.2kg | - | 5 mm/min | 5 mm/min | 5 mm/min | 2 mm/min |  | V0 |  | 960 |  |  |  | 2026-09-05 | [37 empty] | ¦ Glass Filled ¦ Flame Retardant FR(17) ¦ RoHS Compliant | Prelaunch | Asia Pacific |  | >PC+GF-FR< |  |  | PreLaunch
CiLON™ PA66 Unfilled Green | 720C0051 | [63 empty] | 2026-08-26 | [37 empty] | ¦ RoHS Compliant | Prototype | [5 empty] | PreLaunch
CiLON™ 30% GF PBT FR black | 730C3001F2 |  | 8 | 18 | 1.57 | 1.63 | 30 | 35 | 0.05 | 105 | 125 | 6 | 8 | 7000 | 12200 | 160 | 210 | 100 |  |  |  | V0 | 3.2 | 200 | 210 | 960 | 3.2 |  |  |  | DD01 | Black | 0.4 | 0.25 | - | 225 ± 1 | 210 ± 5 | - | > 1.10E-04 | 400 | > 3 | > 135 | > 1.00E+15 | > 1.00E+12 | 80 - 100 | 2026-04-02 | 220 - 230 | 230 - 240 | 240 - 250 | 250 - 260 | 70 - 90 | 250°C/2.16kg | 0.8 | 5 mm/min | 5 mm/min | 5 mm/min | 2 mm/min | V0 | V0 | 960 | 960 |  |  |  | 2026-09-07 | [29 empty] | 224 | 225 | [6 empty] | ¦ Glass Filled ¦ Flame Retardant FR(17) ¦ RoHS Compliant | Prototype |  |  | >PBT+GF-FR< |  |  | PreLaunch
ZiLITE™ 50 % Glass + Mineral Filled PBT+PET white ( Provisional) | 740D5391 |  | 5 | 25 | 1.7 | 1.9 | 49 | 59 | 0.2 | 120 | 140 | 2 | 6 | 8000 | 9000 | 210 | 240 | 120 |  |  |  | HB | 3.2 | 230 | 240 | 650 | 3.2 |  |  |  | DD01 | White | 0.3 | 0.25 |  | 240 ± 5 |  | - | - | - | - | - | - | - | 100 - 140 | 2026-04-02 | 230 - 240 | 240 - 250 | 250 - 260 | 260 - 280 | 80 - 110 | 275°C/5.0kg | 0.8 | 5 mm/min | 5 mm/min | 5 mm/min | 2 mm/min | - | - | - | - | - | - | - | 10/09/20206 | - | - | - |  | Yes | Yes | Yes |  |  |  | - | - | - | - | - | - | - | - | - | - | - | - | - | - | - | - | 0.5 |  |  | 235 | 240 | [5 empty] | 0.1 | ¦ RoHS Compliant ¦ REACH Compliant ¦ Halogen Free | Prototype | Asia Pacific ¦ Europe ¦ South America ¦ Africa & Middle East |  | >PBT+ PET+GF+MF< |  |  | PreLaunch | 5
[103 empty] | ¦ RoHS Compliant | Prototype | [5 empty] | PreLaunch
[103 empty] | ¦ RoHS Compliant | Prototype | [5 empty] | PreLaunch
[103 empty] | ¦ RoHS Compliant | Prototype | [5 empty] | PreLaunch
[103 empty] | ¦ RoHS Compliant | Prototype | [5 empty] | PreLaunch
[103 empty] | ¦ RoHS Compliant | Prototype | [5 empty] | PreLaunch
[103 empty] | ¦ RoHS Compliant | Prototype | [5 empty] | PreLaunch
[103 empty] | ¦ RoHS Compliant | Prototype | [5 empty] | PreLaunch
[103 empty] | ¦ RoHS Compliant | Prototype | [5 empty] | PreLaunch
[103 empty] | ¦ RoHS Compliant | Prototype | [5 empty] | PreLaunch
[103 empty] | ¦ RoHS Compliant | Prototype | [5 empty] | PreLaunch
[103 empty] | ¦ RoHS Compliant | Prototype | [5 empty] | PreLaunch
[103 empty] | ¦ RoHS Compliant | Prototype | [5 empty] | PreLaunch
[103 empty] | ¦ RoHS Compliant | Prototype | [5 empty] | PreLaunch
[103 empty] | ¦ RoHS Compliant | Prototype | [5 empty] | PreLaunch
[103 empty] | ¦ RoHS Compliant | Prototype | [5 empty] | PreLaunch
[103 empty] | ¦ RoHS Compliant | Prototype | [5 empty] | PreLaunch
[103 empty] | ¦ RoHS Compliant | Prototype | [5 empty] | PreLaunch
[103 empty] | ¦ RoHS Compliant | Prototype | [5 empty] | PreLaunch
[103 empty] | ¦ RoHS Compliant | Prototype | [5 empty] | PreLaunch
[103 empty] | ¦ RoHS Compliant | Prototype | [5 empty] | PreLaunch
[103 empty] | ¦ RoHS Compliant | Prototype | [5 empty] | PreLaunch
[103 empty] | ¦ RoHS Compliant | Prototype | [5 empty] | PreLaunch
[103 empty] | ¦ RoHS Compliant | Prototype | [5 empty] | PreLaunch
[103 empty] | ¦ RoHS Compliant | Prototype | [5 empty] | PreLaunch
[103 empty] | ¦ RoHS Compliant | Prototype | [5 empty] | PreLaunch
[103 empty] | ¦ RoHS Compliant | Prototype | [5 empty] | PreLaunch
[103 empty] | ¦ RoHS Compliant | Prototype | [5 empty] | PreLaunch
[103 empty] | ¦ RoHS Compliant | Prototype | [5 empty] | PreLaunch
[103 empty] | ¦ RoHS Compliant | Prototype | [5 empty] | PreLaunch
[103 empty] | ¦ RoHS Compliant | Prototype | [5 empty] | PreLaunch
[103 empty] | ¦ RoHS Compliant | Prototype | [5 empty] | PreLaunch
[103 empty] | ¦ RoHS Compliant | Prototype | [5 empty] | PreLaunch
[103 empty] | ¦ RoHS Compliant | Prototype | [5 empty] | PreLaunch
[103 empty] | ¦ RoHS Compliant | Prototype | [5 empty] | PreLaunch
[103 empty] | ¦ RoHS Compliant | Prototype | [5 empty] | PreLaunch
[103 empty] | ¦ RoHS Compliant | Prototype | [5 empty] | PreLaunch
[103 empty] | ¦ RoHS Compliant | Prototype | [5 empty] | PreLaunch
[103 empty] | ¦ RoHS Compliant | Prototype | [5 empty] | PreLaunch
[103 empty] | ¦ RoHS Compliant | Prototype | [5 empty] | PreLaunch
[103 empty] | ¦ RoHS Compliant | Prototype | [5 empty] | PreLaunch
[103 empty] | ¦ RoHS Compliant | Prototype | [5 empty] | PreLaunch
[103 empty] | ¦ RoHS Compliant | Prototype | [5 empty] | PreLaunch
[103 empty] | ¦ RoHS Compliant | Prototype | [5 empty] | PreLaunch
[103 empty] | ¦ RoHS Compliant | Prototype | [5 empty] | PreLaunch
[103 empty] | ¦ RoHS Compliant | Prototype | [5 empty] | PreLaunch
[103 empty] | ¦ RoHS Compliant | Prototype | [5 empty] | PreLaunch
[103 empty] | ¦ RoHS Compliant | Prototype | [5 empty] | PreLaunch
[103 empty] | ¦ RoHS Compliant | Prototype | [5 empty] | PreLaunch
[103 empty] | ¦ RoHS Compliant | Prototype | [5 empty] | PreLaunch
[103 empty] | ¦ RoHS Compliant | Prototype | [5 empty] | PreLaunch
[103 empty] | ¦ RoHS Compliant | Prototype | [5 empty] | PreLaunch
[103 empty] | ¦ RoHS Compliant | Prototype | [5 empty] | PreLaunch
[103 empty] | ¦ RoHS Compliant | Prototype | [5 empty] | PreLaunch
[103 empty] | ¦ RoHS Compliant | Prototype | [5 empty] | PreLaunch
[103 empty] | ¦ RoHS Compliant | Prototype | [5 empty] | PreLaunch
[103 empty] | ¦ RoHS Compliant | Prototype | [5 empty] | PreLaunch
[103 empty] | ¦ RoHS Compliant | Prototype | [5 empty] | PreLaunch
[103 empty] | ¦ RoHS Compliant | Prototype | [5 empty] | PreLaunch
[103 empty] | ¦ RoHS Compliant | Prototype | [5 empty] | PreLaunch
[103 empty] | ¦ RoHS Compliant | Prototype | [5 empty] | PreLaunch
[103 empty] | ¦ RoHS Compliant | Prototype | [5 empty] | PreLaunch
[103 empty] | ¦ RoHS Compliant | Prototype | [5 empty] | PreLaunch
[103 empty] | ¦ RoHS Compliant | Prototype | [5 empty] | PreLaunch
[103 empty] | ¦ RoHS Compliant | Prototype | [5 empty] | PreLaunch
[103 empty] | ¦ RoHS Compliant | Prototype | [5 empty] | PreLaunch
[103 empty] | ¦ RoHS Compliant | Prototype | [5 empty] | PreLaunch
[103 empty] | ¦ RoHS Compliant | Prototype | [5 empty] | PreLaunch
[103 empty] | ¦ RoHS Compliant | Prototype | [5 empty] | PreLaunch
[103 empty] | ¦ RoHS Compliant | Prototype | [5 empty] | PreLaunch
[103 empty] | ¦ RoHS Compliant | Prototype | [5 empty] | PreLaunch
[103 empty] | ¦ RoHS Compliant | Prototype | [5 empty] | PreLaunch
[103 empty] | ¦ RoHS Compliant | Prototype | [5 empty] | PreLaunch
[103 empty] | ¦ RoHS Compliant | Prototype | [5 empty] | PreLaunch
[103 empty] | ¦ RoHS Compliant | Prototype | [5 empty] | PreLaunch
[103 empty] | ¦ RoHS Compliant | Prototype | [5 empty] | PreLaunch
[103 empty] | ¦ RoHS Compliant | Prototype | [5 empty] | PreLaunch
[103 empty] | ¦ RoHS Compliant | Prototype | [5 empty] | PreLaunch
[103 empty] | ¦ RoHS Compliant | Prototype | [5 empty] | PreLaunch
[103 empty] | ¦ RoHS Compliant | Prototype | [5 empty] | PreLaunch
[103 empty] | ¦ RoHS Compliant | Prototype | [5 empty] | PreLaunch
[103 empty] | ¦ RoHS Compliant | Prototype | [5 empty] | PreLaunch
[103 empty] | ¦ RoHS Compliant | Prototype | [5 empty] | PreLaunch
[103 empty] | ¦ RoHS Compliant | Prototype | [5 empty] | PreLaunch
[103 empty] | ¦ RoHS Compliant | Prototype | [5 empty] | PreLaunch
[103 empty] | ¦ RoHS Compliant | Prototype | [5 empty] | PreLaunch
[103 empty] | ¦ RoHS Compliant | Prototype | [5 empty] | PreLaunch
[103 empty] | ¦ RoHS Compliant | Prototype | [5 empty] | PreLaunch
[103 empty] | ¦ RoHS Compliant | Prototype | [5 empty] | PreLaunch
[103 empty] | ¦ RoHS Compliant | Prototype | [5 empty] | PreLaunch
[103 empty] | ¦ RoHS Compliant | Prototype | [5 empty] | PreLaunch
[103 empty] | ¦ RoHS Compliant | Prototype | [5 empty] | PreLaunch
[103 empty] | ¦ RoHS Compliant | Prototype | [5 empty] | PreLaunch
[103 empty] | ¦ RoHS Compliant | Prototype | [5 empty] | PreLaunch
[103 empty] | ¦ RoHS Compliant | Prototype | [5 empty] | PreLaunch
[103 empty] | ¦ RoHS Compliant | Prototype | [5 empty] | PreLaunch
[103 empty] | ¦ RoHS Compliant | Prototype | [5 empty] | PreLaunch
[103 empty] | ¦ RoHS Compliant | Prototype | [5 empty] | PreLaunch
[103 empty] | ¦ RoHS Compliant | Prototype | [5 empty] | PreLaunch
[103 empty] | ¦ RoHS Compliant | Prototype | [5 empty] | PreLaunch
[103 empty] | ¦ RoHS Compliant | Prototype | [5 empty] | PreLaunch
[103 empty] | ¦ RoHS Compliant | Prototype | [5 empty] | PreLaunch
[103 empty] | ¦ RoHS Compliant | Prototype | [5 empty] | PreLaunch
[103 empty] | ¦ RoHS Compliant | Prototype | [5 empty] | PreLaunch
[103 empty] | ¦ RoHS Compliant | Prototype | [5 empty] | PreLaunch
[103 empty] | ¦ RoHS Compliant | Prototype | [5 empty] | PreLaunch
[103 empty] | ¦ RoHS Compliant | Prototype | [5 empty] | PreLaunch
[103 empty] | ¦ RoHS Compliant | Prototype | [5 empty] | PreLaunch
[103 empty] | ¦ RoHS Compliant | Prototype | [5 empty] | PreLaunch
[103 empty] | ¦ RoHS Compliant | Prototype | [5 empty] | PreLaunch
[103 empty] | ¦ RoHS Compliant | Prototype | [5 empty] | PreLaunch
[103 empty] | ¦ RoHS Compliant | Prototype | [5 empty] | PreLaunch
[103 empty] | ¦ RoHS Compliant | Prototype | [5 empty] | PreLaunch
[103 empty] | ¦ RoHS Compliant | Prototype | [5 empty] | PreLaunch
[103 empty] | ¦ RoHS Compliant | Prototype | [5 empty] | PreLaunch
[103 empty] | ¦ RoHS Compliant | Prototype | [5 empty] | PreLaunch
[103 empty] | ¦ RoHS Compliant | Prototype | [5 empty] | PreLaunch
[103 empty] | ¦ RoHS Compliant | Prototype | [5 empty] | PreLaunch
[103 empty] | ¦ RoHS Compliant | Prototype | [5 empty] | PreLaunch
[103 empty] | ¦ RoHS Compliant | Prototype | [5 empty] | PreLaunch
[103 empty] | ¦ RoHS Compliant | Prototype | [5 empty] | PreLaunch
[103 empty] | ¦ RoHS Compliant | Prototype | [5 empty] | PreLaunch
[103 empty] | ¦ RoHS Compliant | Prototype | [5 empty] | PreLaunch
[103 empty] | ¦ RoHS Compliant | Prototype | [5 empty] | PreLaunch
[103 empty] | ¦ RoHS Compliant | Prototype | [5 empty] | PreLaunch
[103 empty] | ¦ RoHS Compliant | Prototype | [5 empty] | PreLaunch
[103 empty] | ¦ RoHS Compliant | Prototype | [5 empty] | PreLaunch
[103 empty] | ¦ RoHS Compliant | Prototype | [5 empty] | PreLaunch
[103 empty] | ¦ RoHS Compliant | Prototype | [5 empty] | PreLaunch
[103 empty] | ¦ RoHS Compliant | Prototype | [5 empty] | PreLaunch
[103 empty] | ¦ RoHS Compliant | Prototype | [5 empty] | PreLaunch
[103 empty] | ¦ RoHS Compliant | Prototype | [5 empty] | PreLaunch
[103 empty] | ¦ RoHS Compliant | Prototype | [5 empty] | PreLaunch
[103 empty] | ¦ RoHS Compliant | Prototype | [5 empty] | PreLaunch
[103 empty] | ¦ RoHS Compliant | Prototype | [5 empty] | PreLaunch
[103 empty] | ¦ RoHS Compliant | Prototype | [5 empty] | PreLaunch
[103 empty] | ¦ RoHS Compliant | Prototype | [5 empty] | PreLaunch
[103 empty] | ¦ RoHS Compliant | Prototype | [5 empty] | PreLaunch
[103 empty] | ¦ RoHS Compliant | Prototype | [5 empty] | PreLaunch
[103 empty] | ¦ RoHS Compliant | Prototype | [5 empty] | PreLaunch
[103 empty] | ¦ RoHS Compliant | Prototype | [5 empty] | PreLaunch
[103 empty] | ¦ RoHS Compliant | Prototype | [5 empty] | PreLaunch
[103 empty] | ¦ RoHS Compliant | Prototype | [5 empty] | PreLaunch
[103 empty] | ¦ RoHS Compliant | Prototype | [5 empty] | PreLaunch
[103 empty] | ¦ RoHS Compliant | Prototype | [5 empty] | PreLaunch
[103 empty] | ¦ RoHS Compliant | Prototype | [5 empty] | PreLaunch
[103 empty] | ¦ RoHS Compliant | Prototype | [5 empty] | PreLaunch
[103 empty] | ¦ RoHS Compliant | Prototype | [5 empty] | PreLaunch
[103 empty] | ¦ RoHS Compliant | Prototype | [5 empty] | PreLaunch
[103 empty] | ¦ RoHS Compliant | Prototype | [5 empty] | PreLaunch
[103 empty] | ¦ RoHS Compliant | Prototype | [5 empty] | PreLaunch
[103 empty] | ¦ RoHS Compliant | Prototype | [5 empty] | PreLaunch
[103 empty] | ¦ RoHS Compliant | Prototype | [5 empty] | PreLaunch
[103 empty] | ¦ RoHS Compliant | Prototype | [5 empty] | PreLaunch
[103 empty] | ¦ RoHS Compliant | Prototype | [5 empty] | PreLaunch
[103 empty] | ¦ RoHS Compliant | Prototype | [5 empty] | PreLaunch
[103 empty] | ¦ RoHS Compliant | Prototype | [5 empty] | PreLaunch
[103 empty] | ¦ RoHS Compliant | Prototype | [5 empty] | PreLaunch
[103 empty] | ¦ RoHS Compliant | Prototype | [5 empty] | PreLaunch
[103 empty] | ¦ RoHS Compliant | Prototype | [5 empty] | PreLaunch
[103 empty] | ¦ RoHS Compliant | Prototype | [5 empty] | PreLaunch
[103 empty] | ¦ RoHS Compliant | Prototype | [5 empty] | PreLaunch
[103 empty] | ¦ RoHS Compliant | Prototype | [5 empty] | PreLaunch
[103 empty] | ¦ RoHS Compliant | Prototype | [5 empty] | PreLaunch
[103 empty] | ¦ RoHS Compliant | Prototype | [5 empty] | PreLaunch
[103 empty] | ¦ RoHS Compliant | Prototype | [5 empty] | PreLaunch
[103 empty] | ¦ RoHS Compliant | Prototype | [5 empty] | PreLaunch
[103 empty] | ¦ RoHS Compliant | Prototype | [5 empty] | PreLaunch
[103 empty] | ¦ RoHS Compliant | Prototype | [5 empty] | PreLaunch
[103 empty] | ¦ RoHS Compliant | Prototype | [5 empty] | PreLaunch
[103 empty] | ¦ RoHS Compliant | Prototype | [5 empty] | PreLaunch
[103 empty] | ¦ RoHS Compliant | Prototype | [5 empty] | PreLaunch
[103 empty] | ¦ RoHS Compliant | Prototype | [5 empty] | PreLaunch
[103 empty] | ¦ RoHS Compliant | Prototype | [5 empty] | PreLaunch
[103 empty] | ¦ RoHS Compliant | Prototype | [5 empty] | PreLaunch
[103 empty] | ¦ RoHS Compliant | Prototype | [5 empty] | PreLaunch
[103 empty] | ¦ RoHS Compliant | Prototype | [5 empty] | PreLaunch
[103 empty] | ¦ RoHS Compliant | Prototype | [5 empty] | PreLaunch
[103 empty] | ¦ RoHS Compliant | Prototype | [5 empty] | PreLaunch
[103 empty] | ¦ RoHS Compliant | Prototype | [5 empty] | PreLaunch
[103 empty] | ¦ RoHS Compliant | Prototype | [5 empty] | PreLaunch
[103 empty] | ¦ RoHS Compliant | Prototype | [5 empty] | PreLaunch
[103 empty] | ¦ RoHS Compliant | Prototype | [5 empty] | PreLaunch
[103 empty] | ¦ RoHS Compliant | Prototype | [5 empty] | PreLaunch
[103 empty] | ¦ RoHS Compliant | Prototype | [5 empty] | PreLaunch
[103 empty] | ¦ RoHS Compliant | Prototype | [5 empty] | PreLaunch
[103 empty] | ¦ RoHS Compliant | Prototype | [5 empty] | PreLaunch
[103 empty] | ¦ RoHS Compliant | Prototype | [5 empty] | PreLaunch
[103 empty] | ¦ RoHS Compliant | Prototype | [5 empty] | PreLaunch
[103 empty] | ¦ RoHS Compliant | Prototype | [5 empty] | PreLaunch
[103 empty] | ¦ RoHS Compliant | Prototype | [5 empty] | PreLaunch
[103 empty] | ¦ RoHS Compliant | Prototype | [5 empty] | PreLaunch
[103 empty] | ¦ RoHS Compliant | Prototype | [5 empty] | PreLaunch
[103 empty] | ¦ RoHS Compliant | Prototype | [5 empty] | PreLaunch
[103 empty] | ¦ RoHS Compliant | Prototype | [5 empty] | PreLaunch
[103 empty] | ¦ RoHS Compliant | Prototype | [5 empty] | PreLaunch
[103 empty] | ¦ RoHS Compliant | Prototype | [5 empty] | PreLaunch
[103 empty] | ¦ RoHS Compliant | Prototype | [5 empty] | PreLaunch
[103 empty] | ¦ RoHS Compliant | Prototype | [5 empty] | PreLaunch
[103 empty] | ¦ RoHS Compliant | Prototype | [5 empty] | PreLaunch
[103 empty] | ¦ RoHS Compliant | Prototype | [5 empty] | PreLaunch
[103 empty] | ¦ RoHS Compliant | Prototype | [5 empty] | PreLaunch
[103 empty] | ¦ RoHS Compliant | Prototype | [5 empty] | PreLaunch
[103 empty] | ¦ RoHS Compliant | Prototype | [5 empty] | PreLaunch
[103 empty] | ¦ RoHS Compliant | Prototype | [5 empty] | PreLaunch
[103 empty] | ¦ RoHS Compliant | Prototype | [5 empty] | PreLaunch
[103 empty] | ¦ RoHS Compliant | Prototype | [5 empty] | PreLaunch
[103 empty] | ¦ RoHS Compliant | Prototype | [5 empty] | PreLaunch
[103 empty] | ¦ RoHS Compliant | Prototype | [5 empty] | PreLaunch
[103 empty] | ¦ RoHS Compliant | Prototype | [5 empty] | PreLaunch
[103 empty] | ¦ RoHS Compliant | Prototype | [5 empty] | PreLaunch
[103 empty] | ¦ RoHS Compliant | Prototype | [5 empty] | PreLaunch
[103 empty] | ¦ RoHS Compliant | Prototype | [5 empty] | PreLaunch
[103 empty] | ¦ RoHS Compliant | Prototype | [5 empty] | PreLaunch
[103 empty] | ¦ RoHS Compliant | Prototype | [5 empty] | PreLaunch
[103 empty] | ¦ RoHS Compliant | Prototype | [5 empty] | PreLaunch
[103 empty] | ¦ RoHS Compliant | Prototype | [5 empty] | PreLaunch
[103 empty] | ¦ RoHS Compliant | Prototype | [5 empty] | PreLaunch
[103 empty] | ¦ RoHS Compliant | Prototype | [5 empty] | PreLaunch
[103 empty] | ¦ RoHS Compliant | Prototype | [5 empty] | PreLaunch
[103 empty] | ¦ RoHS Compliant | Prototype | [5 empty] | PreLaunch
[103 empty] | ¦ RoHS Compliant | Prototype | [5 empty] | PreLaunch
[103 empty] | ¦ RoHS Compliant | Prototype | [5 empty] | PreLaunch
[103 empty] | ¦ RoHS Compliant | Prototype | [5 empty] | PreLaunch
[103 empty] | ¦ RoHS Compliant | Prototype | [5 empty] | PreLaunch
[103 empty] | ¦ RoHS Compliant | Prototype | [5 empty] | PreLaunch
[103 empty] | ¦ RoHS Compliant | Prototype | [5 empty] | PreLaunch
[103 empty] | ¦ RoHS Compliant | Prototype | [5 empty] | PreLaunch
[103 empty] | ¦ RoHS Compliant | Prototype | [5 empty] | PreLaunch
[103 empty] | ¦ RoHS Compliant | Prototype | [5 empty] | PreLaunch
[103 empty] | ¦ RoHS Compliant | Prototype | [5 empty] | PreLaunch
[103 empty] | ¦ RoHS Compliant | Prototype | [5 empty] | PreLaunch
[103 empty] | ¦ RoHS Compliant | Prototype | [5 empty] | PreLaunch
[103 empty] | ¦ RoHS Compliant | Prototype | [5 empty] | PreLaunch
[103 empty] | ¦ RoHS Compliant | Prototype | [5 empty] | PreLaunch
[103 empty] | ¦ RoHS Compliant | Prototype | [5 empty] | PreLaunch
[103 empty] | ¦ RoHS Compliant | Prototype | [5 empty] | PreLaunch
[103 empty] | ¦ RoHS Compliant | Prototype | [5 empty] | PreLaunch
[103 empty] | ¦ RoHS Compliant | Prototype | [5 empty] | PreLaunch
[103 empty] | ¦ RoHS Compliant | Prototype | [5 empty] | PreLaunch
[103 empty] | ¦ RoHS Compliant | Prototype | [5 empty] | PreLaunch
[103 empty] | ¦ RoHS Compliant | Prototype | [5 empty] | PreLaunch
[103 empty] | ¦ RoHS Compliant | Prototype | [5 empty] | PreLaunch
[103 empty] | ¦ RoHS Compliant | Prototype | [5 empty] | PreLaunch
[103 empty] | ¦ RoHS Compliant | Prototype | [5 empty] | PreLaunch
[103 empty] | ¦ RoHS Compliant | Prototype | [5 empty] | PreLaunch
[103 empty] | ¦ RoHS Compliant | Prototype | [5 empty] | PreLaunch
[103 empty] | ¦ RoHS Compliant | Prototype | [5 empty] | PreLaunch
[103 empty] | ¦ RoHS Compliant | Prototype | [5 empty] | PreLaunch
[103 empty] | ¦ RoHS Compliant | Prototype | [5 empty] | PreLaunch
[103 empty] | ¦ RoHS Compliant | Prototype | [5 empty] | PreLaunch
[103 empty] | ¦ RoHS Compliant | Prototype | [5 empty] | PreLaunch
[103 empty] | ¦ RoHS Compliant | Prototype | [5 empty] | PreLaunch
[103 empty] | ¦ RoHS Compliant | Prototype | [5 empty] | PreLaunch
[103 empty] | ¦ RoHS Compliant | Prototype | [5 empty] | PreLaunch
[103 empty] | ¦ RoHS Compliant | Prototype | [5 empty] | PreLaunch
[103 empty] | ¦ RoHS Compliant | Prototype | [5 empty] | PreLaunch
[103 empty] | ¦ RoHS Compliant | Prototype | [5 empty] | PreLaunch
[103 empty] | ¦ RoHS Compliant | Prototype | [5 empty] | PreLaunch
[103 empty] | ¦ RoHS Compliant | Prototype | [5 empty] | PreLaunch
[103 empty] | ¦ RoHS Compliant | Prototype | [5 empty] | PreLaunch
[103 empty] | ¦ RoHS Compliant | Prototype | [5 empty] | PreLaunch
[103 empty] | ¦ RoHS Compliant | Prototype | [5 empty] | PreLaunch
[103 empty] | ¦ RoHS Compliant | Prototype | [5 empty] | PreLaunch
[103 empty] | ¦ RoHS Compliant | Prototype | [5 empty] | PreLaunch
[103 empty] | ¦ RoHS Compliant | Prototype | [5 empty] | PreLaunch
[103 empty] | ¦ RoHS Compliant | Prototype | [5 empty] | PreLaunch
[103 empty] | ¦ RoHS Compliant | Prototype | [5 empty] | PreLaunch
[103 empty] | ¦ RoHS Compliant | Prototype | [5 empty] | PreLaunch
[103 empty] | ¦ RoHS Compliant | Prototype | [5 empty] | PreLaunch
[103 empty] | ¦ RoHS Compliant | Prototype | [5 empty] | PreLaunch
[103 empty] | ¦ RoHS Compliant | Prototype | [5 empty] | PreLaunch
[103 empty] | ¦ RoHS Compliant | Prototype | [5 empty] | PreLaunch
[103 empty] | ¦ RoHS Compliant | Prototype | [5 empty] | PreLaunch
[103 empty] | ¦ RoHS Compliant | Prototype | [5 empty] | PreLaunch
[103 empty] | ¦ RoHS Compliant | Prototype | [5 empty] | PreLaunch
[103 empty] | ¦ RoHS Compliant | Prototype | [5 empty] | PreLaunch
[103 empty] | ¦ RoHS Compliant | Prototype | [5 empty] | PreLaunch
[103 empty] | ¦ RoHS Compliant | Prototype | [5 empty] | PreLaunch
[103 empty] | ¦ RoHS Compliant | Prototype | [5 empty] | PreLaunch
[103 empty] | ¦ RoHS Compliant | Prototype | [5 empty] | PreLaunch
[103 empty] | ¦ RoHS Compliant | Prototype | [5 empty] | PreLaunch
[103 empty] | ¦ RoHS Compliant | Prototype | [5 empty] | PreLaunch
[103 empty] | ¦ RoHS Compliant | Prototype | [5 empty] | PreLaunch
[103 empty] | ¦ RoHS Compliant | Prototype | [5 empty] | PreLaunch
[103 empty] | ¦ RoHS Compliant | Prototype | [5 empty] | PreLaunch
[103 empty] | ¦ RoHS Compliant | Prototype | [5 empty] | PreLaunch
[103 empty] | ¦ RoHS Compliant | Prototype | [5 empty] | PreLaunch
[103 empty] | ¦ RoHS Compliant | Prototype | [5 empty] | PreLaunch
[103 empty] | ¦ RoHS Compliant | Prototype | [5 empty] | PreLaunch
[103 empty] | ¦ RoHS Compliant | Prototype | [5 empty] | PreLaunch
[103 empty] | ¦ RoHS Compliant | Prototype | [5 empty] | PreLaunch
[103 empty] | ¦ RoHS Compliant | Prototype | [5 empty] | PreLaunch
[103 empty] | ¦ RoHS Compliant | Prototype | [5 empty] | PreLaunch
[103 empty] | ¦ RoHS Compliant | Prototype | [5 empty] | PreLaunch
[103 empty] | ¦ RoHS Compliant | Prototype | [5 empty] | PreLaunch
[103 empty] | ¦ RoHS Compliant | Prototype | [5 empty] | PreLaunch
[103 empty] | ¦ RoHS Compliant | Prototype | [5 empty] | PreLaunch
[103 empty] | ¦ RoHS Compliant | Prototype | [5 empty] | PreLaunch
[103 empty] | ¦ RoHS Compliant | Prototype | [5 empty] | PreLaunch
[103 empty] | ¦ RoHS Compliant | Prototype | [5 empty] | PreLaunch
[103 empty] | ¦ RoHS Compliant | Prototype | [5 empty] | PreLaunch
[103 empty] | ¦ RoHS Compliant | Prototype | [5 empty] | PreLaunch
[103 empty] | ¦ RoHS Compliant | Prototype | [5 empty] | PreLaunch
[103 empty] | ¦ RoHS Compliant | Prototype | [5 empty] | PreLaunch
[103 empty] | ¦ RoHS Compliant | Prototype | [5 empty] | PreLaunch
[103 empty] | ¦ RoHS Compliant | Prototype | [5 empty] | PreLaunch
[103 empty] | ¦ RoHS Compliant | Prototype | [5 empty] | PreLaunch
[103 empty] | ¦ RoHS Compliant | Prototype | [5 empty] | PreLaunch
[103 empty] | ¦ RoHS Compliant | Prototype | [5 empty] | PreLaunch
[103 empty] | ¦ RoHS Compliant | Prototype | [5 empty] | PreLaunch
[103 empty] | ¦ RoHS Compliant | Prototype | [5 empty] | PreLaunch
[103 empty] | ¦ RoHS Compliant | Prototype | [5 empty] | PreLaunch
[103 empty] | ¦ RoHS Compliant | Prototype | [5 empty] | PreLaunch
[103 empty] | ¦ RoHS Compliant | Prototype | [5 empty] | PreLaunch
[103 empty] | ¦ RoHS Compliant | Prototype | [5 empty] | PreLaunch
[103 empty] | ¦ RoHS Compliant | Prototype | [5 empty] | PreLaunch
[103 empty] | ¦ RoHS Compliant | Prototype | [5 empty] | PreLaunch
[103 empty] | ¦ RoHS Compliant | Prototype | [5 empty] | PreLaunch
[103 empty] | ¦ RoHS Compliant | Prototype | [5 empty] | PreLaunch
[103 empty] | ¦ RoHS Compliant | Prototype | [5 empty] | PreLaunch
[103 empty] | ¦ RoHS Compliant | Prototype | [5 empty] | PreLaunch
[103 empty] | ¦ RoHS Compliant | Prototype | [5 empty] | PreLaunch
[103 empty] | ¦ RoHS Compliant | Prototype | [5 empty] | PreLaunch
[103 empty] | ¦ RoHS Compliant | Prototype | [5 empty] | PreLaunch
[103 empty] | ¦ RoHS Compliant | Prototype | [5 empty] | PreLaunch
[103 empty] | ¦ RoHS Compliant | Prototype | [5 empty] | PreLaunch
[103 empty] | ¦ RoHS Compliant | Prototype | [5 empty] | PreLaunch
[103 empty] | ¦ RoHS Compliant | Prototype | [5 empty] | PreLaunch
[103 empty] | ¦ RoHS Compliant | Prototype | [5 empty] | PreLaunch
[103 empty] | ¦ RoHS Compliant | Prototype | [5 empty] | PreLaunch
[103 empty] | ¦ RoHS Compliant | Prototype | [5 empty] | PreLaunch
[103 empty] | ¦ RoHS Compliant | Prototype | [5 empty] | PreLaunch
[103 empty] | ¦ RoHS Compliant | Prototype | [5 empty] | PreLaunch
[103 empty] | ¦ RoHS Compliant | Prototype | [5 empty] | PreLaunch
[103 empty] | ¦ RoHS Compliant | Prototype | [5 empty] | PreLaunch
[103 empty] | ¦ RoHS Compliant | Prototype | [5 empty] | PreLaunch
[103 empty] | ¦ RoHS Compliant | Prototype | [5 empty] | PreLaunch
[103 empty] | ¦ RoHS Compliant | Prototype | [5 empty] | PreLaunch
[103 empty] | ¦ RoHS Compliant | Prototype | [5 empty] | PreLaunch
[103 empty] | ¦ RoHS Compliant | Prototype | [5 empty] | PreLaunch
[103 empty] | ¦ RoHS Compliant | Prototype | [5 empty] | PreLaunch
[103 empty] | ¦ RoHS Compliant | Prototype | [5 empty] | PreLaunch
[103 empty] | ¦ RoHS Compliant | Prototype | [5 empty] | PreLaunch
[103 empty] | ¦ RoHS Compliant | Prototype | [5 empty] | PreLaunch
[103 empty] | ¦ RoHS Compliant | Prototype | [5 empty] | PreLaunch
[103 empty] | ¦ RoHS Compliant | Prototype | [5 empty] | PreLaunch
[103 empty] | ¦ RoHS Compliant | Prototype | [5 empty] | PreLaunch
[103 empty] | ¦ RoHS Compliant | Prototype | [5 empty] | PreLaunch
[103 empty] | ¦ RoHS Compliant | Prototype | [5 empty] | PreLaunch
[103 empty] | ¦ RoHS Compliant | Prototype | [5 empty] | PreLaunch
[103 empty] | ¦ RoHS Compliant | Prototype | [5 empty] | PreLaunch
[103 empty] | ¦ RoHS Compliant | Prototype | [5 empty] | PreLaunch
[103 empty] | ¦ RoHS Compliant | Prototype | [5 empty] | PreLaunch
[103 empty] | ¦ RoHS Compliant | Prototype | [5 empty] | PreLaunch
[103 empty] | ¦ RoHS Compliant | Prototype | [5 empty] | PreLaunch
[103 empty] | ¦ RoHS Compliant | Prototype | [5 empty] | PreLaunch
[103 empty] | ¦ RoHS Compliant | Prototype | [5 empty] | PreLaunch
[103 empty] | ¦ RoHS Compliant | Prototype | [5 empty] | PreLaunch
[103 empty] | ¦ RoHS Compliant | Prototype | [5 empty] | PreLaunch
[103 empty] | ¦ RoHS Compliant | Prototype | [5 empty] | PreLaunch
[103 empty] | ¦ RoHS Compliant | Prototype | [5 empty] | PreLaunch
[103 empty] | ¦ RoHS Compliant | Prototype | [5 empty] | PreLaunch
[103 empty] | ¦ RoHS Compliant | Prototype | [5 empty] | PreLaunch
[103 empty] | ¦ RoHS Compliant | Prototype | [5 empty] | PreLaunch
[103 empty] | ¦ RoHS Compliant | Prototype | [5 empty] | PreLaunch
[103 empty] | ¦ RoHS Compliant | Prototype | [5 empty] | PreLaunch
[103 empty] | ¦ RoHS Compliant | Prototype | [5 empty] | PreLaunch
[103 empty] | ¦ RoHS Compliant | Prototype | [5 empty] | PreLaunch
[103 empty] | ¦ RoHS Compliant | Prototype | [5 empty] | PreLaunch
[103 empty] | ¦ RoHS Compliant | Prototype | [5 empty] | PreLaunch
[103 empty] | ¦ RoHS Compliant | Prototype | [5 empty] | PreLaunch
[103 empty] | ¦ RoHS Compliant | Prototype | [5 empty] | PreLaunch
[103 empty] | ¦ RoHS Compliant | Prototype | [5 empty] | PreLaunch
[103 empty] | ¦ RoHS Compliant | Prototype | [5 empty] | PreLaunch
[103 empty] | ¦ RoHS Compliant | Prototype | [5 empty] | PreLaunch
[103 empty] | ¦ RoHS Compliant | Prototype | [5 empty] | PreLaunch
[103 empty] | ¦ RoHS Compliant | Prototype | [5 empty] | PreLaunch
[103 empty] | ¦ RoHS Compliant | Prototype | [5 empty] | PreLaunch
[103 empty] | ¦ RoHS Compliant | Prototype | [5 empty] | PreLaunch
[103 empty] | ¦ RoHS Compliant | Prototype | [5 empty] | PreLaunch
[103 empty] | ¦ RoHS Compliant | Prototype | [5 empty] | PreLaunch
[103 empty] | ¦ RoHS Compliant | Prototype | [5 empty] | PreLaunch
[103 empty] | ¦ RoHS Compliant | Prototype | [5 empty] | PreLaunch
[103 empty] | ¦ RoHS Compliant | Prototype | [5 empty] | PreLaunch
[103 empty] | ¦ RoHS Compliant | Prototype | [5 empty] | PreLaunch
[103 empty] | ¦ RoHS Compliant | Prototype | [5 empty] | PreLaunch
[103 empty] | ¦ RoHS Compliant | Prototype | [5 empty] | PreLaunch
[103 empty] | ¦ RoHS Compliant | Prototype | [5 empty] | PreLaunch
[103 empty] | ¦ RoHS Compliant | Prototype | [5 empty] | PreLaunch
[103 empty] | ¦ RoHS Compliant | Prototype | [5 empty] | PreLaunch
[103 empty] | ¦ RoHS Compliant | Prototype | [5 empty] | PreLaunch
[103 empty] | ¦ RoHS Compliant | Prototype
[103 empty] | ¦ RoHS Compliant | Prototype
[103 empty] | ¦ RoHS Compliant | Prototype
[103 empty] | ¦ RoHS Compliant | Prototype
[103 empty] | ¦ RoHS Compliant | Prototype
[103 empty] | ¦ RoHS Compliant | Prototype
[103 empty] | ¦ RoHS Compliant | Prototype
[103 empty] | ¦ RoHS Compliant | Prototype
[103 empty] | ¦ RoHS Compliant | Prototype
[103 empty] | ¦ RoHS Compliant | Prototype
[103 empty] | ¦ RoHS Compliant | Prototype
[103 empty] | ¦ RoHS Compliant | Prototype
[103 empty] | ¦ RoHS Compliant | Prototype
[103 empty] | ¦ RoHS Compliant | Prototype
[103 empty] | ¦ RoHS Compliant | Prototype
[103 empty] | ¦ RoHS Compliant | Prototype
[103 empty] | ¦ RoHS Compliant | Prototype
[103 empty] | ¦ RoHS Compliant | Prototype
[103 empty] | ¦ RoHS Compliant | Prototype
[103 empty] | ¦ RoHS Compliant | Prototype
[103 empty] | ¦ RoHS Compliant | Prototype
[103 empty] | ¦ RoHS Compliant | Prototype
[103 empty] | ¦ RoHS Compliant | Prototype
[103 empty] | ¦ RoHS Compliant | Prototype
[103 empty] | ¦ RoHS Compliant | Prototype
[103 empty] | ¦ RoHS Compliant | Prototype
[103 empty] | ¦ RoHS Compliant | Prototype
[103 empty] | ¦ RoHS Compliant | Prototype
[103 empty] | ¦ RoHS Compliant | Prototype
[103 empty] | ¦ RoHS Compliant | Prototype
[103 empty] | ¦ RoHS Compliant | Prototype
[103 empty] | ¦ RoHS Compliant | Prototype
[103 empty] | ¦ RoHS Compliant | Prototype
[103 empty] | ¦ RoHS Compliant | Prototype
[103 empty] | ¦ RoHS Compliant | Prototype
[103 empty] | ¦ RoHS Compliant | Prototype
[103 empty] | ¦ RoHS Compliant | Prototype
[103 empty] | ¦ RoHS Compliant | Prototype
[103 empty] | ¦ RoHS Compliant | Prototype
[103 empty] | ¦ RoHS Compliant | Prototype
[103 empty] | ¦ RoHS Compliant | Prototype
[103 empty] | ¦ RoHS Compliant | Prototype
[103 empty] | ¦ RoHS Compliant | Prototype
[103 empty] | ¦ RoHS Compliant | Prototype
[103 empty] | ¦ RoHS Compliant | Prototype
[103 empty] | ¦ RoHS Compliant | Prototype
[103 empty] | ¦ RoHS Compliant | Prototype
[103 empty] | ¦ RoHS Compliant | Prototype
[103 empty] | ¦ RoHS Compliant | Prototype
[103 empty] | ¦ RoHS Compliant | Prototype
[103 empty] | ¦ RoHS Compliant | Prototype
[103 empty] | ¦ RoHS Compliant | Prototype
[103 empty] | ¦ RoHS Compliant | Prototype
[103 empty] | ¦ RoHS Compliant | Prototype
[103 empty] | ¦ RoHS Compliant | Prototype
[103 empty] | ¦ RoHS Compliant | Prototype
[103 empty] | ¦ RoHS Compliant | Prototype
[103 empty] | ¦ RoHS Compliant | Prototype
[103 empty] | ¦ RoHS Compliant | Prototype
[103 empty] | ¦ RoHS Compliant | Prototype
[103 empty] | ¦ RoHS Compliant | Prototype
[103 empty] | ¦ RoHS Compliant | Prototype
[103 empty] | ¦ RoHS Compliant | Prototype
[103 empty] | ¦ RoHS Compliant | Prototype
[103 empty] | ¦ RoHS Compliant | Prototype
[103 empty] | ¦ RoHS Compliant | Prototype
[103 empty] | ¦ RoHS Compliant | Prototype
[103 empty] | ¦ RoHS Compliant | Prototype
[103 empty] | ¦ RoHS Compliant | Prototype
[103 empty] | ¦ RoHS Compliant | Prototype
[103 empty] | ¦ RoHS Compliant | Prototype
[103 empty] | ¦ RoHS Compliant | Prototype
[103 empty] | ¦ RoHS Compliant | Prototype
[103 empty] | ¦ RoHS Compliant | Prototype
[103 empty] | ¦ RoHS Compliant | Prototype
[103 empty] | ¦ RoHS Compliant | Prototype
[103 empty] | ¦ RoHS Compliant | Prototype
[103 empty] | ¦ RoHS Compliant | Prototype
[103 empty] | ¦ RoHS Compliant | Prototype
[103 empty] | ¦ RoHS Compliant | Prototype
[103 empty] | ¦ RoHS Compliant | Prototype
[103 empty] | ¦ RoHS Compliant | Prototype
[103 empty] | ¦ RoHS Compliant | Prototype
[103 empty] | ¦ RoHS Compliant | Prototype
[103 empty] | ¦ RoHS Compliant | Prototype
[103 empty] | ¦ RoHS Compliant | Prototype
[103 empty] | ¦ RoHS Compliant | Prototype
[103 empty] | ¦ RoHS Compliant | Prototype
[103 empty] | ¦ RoHS Compliant | Prototype
[103 empty] | ¦ RoHS Compliant | Prototype
[103 empty] | ¦ RoHS Compliant | Prototype
[103 empty] | ¦ RoHS Compliant | Prototype
[103 empty] | ¦ RoHS Compliant | Prototype
[103 empty] | ¦ RoHS Compliant | Prototype
[103 empty] | ¦ RoHS Compliant | Prototype
[103 empty] | ¦ RoHS Compliant | Prototype
[103 empty] | ¦ RoHS Compliant | Prototype
[103 empty] | ¦ RoHS Compliant | Prototype
[103 empty] | ¦ RoHS Compliant | Prototype
[103 empty] | ¦ RoHS Compliant | Prototype
[103 empty] | ¦ RoHS Compliant | Prototype
[103 empty] | ¦ RoHS Compliant | Prototype
[103 empty] | ¦ RoHS Compliant | Prototype
[103 empty] | ¦ RoHS Compliant | Prototype
[103 empty] | ¦ RoHS Compliant | Prototype
[103 empty] | ¦ RoHS Compliant | Prototype
[103 empty] | ¦ RoHS Compliant | Prototype
[103 empty] | ¦ RoHS Compliant | Prototype
[103 empty] | ¦ RoHS Compliant | Prototype
[103 empty] | ¦ RoHS Compliant | Prototype
[103 empty] | ¦ RoHS Compliant | Prototype
[103 empty] | ¦ RoHS Compliant | Prototype
[103 empty] | ¦ RoHS Compliant | Prototype
[103 empty] | ¦ RoHS Compliant | Prototype
[103 empty] | ¦ RoHS Compliant | Prototype
[103 empty] | ¦ RoHS Compliant | Prototype
[103 empty] | ¦ RoHS Compliant | Prototype
[103 empty] | ¦ RoHS Compliant | Prototype
[103 empty] | ¦ RoHS Compliant | Prototype
[103 empty] | ¦ RoHS Compliant | Prototype
[103 empty] | ¦ RoHS Compliant | Prototype
[103 empty] | ¦ RoHS Compliant | Prototype
[103 empty] | ¦ RoHS Compliant | Prototype
[103 empty] | ¦ RoHS Compliant | Prototype
[103 empty] | ¦ RoHS Compliant | Prototype
[103 empty] | ¦ RoHS Compliant | Prototype
[103 empty] | ¦ RoHS Compliant | Prototype
[103 empty] | ¦ RoHS Compliant | Prototype
[103 empty] | ¦ RoHS Compliant | Prototype
[103 empty] | ¦ RoHS Compliant | Prototype
[103 empty] | ¦ RoHS Compliant | Prototype
[103 empty] | ¦ RoHS Compliant | Prototype
[103 empty] | ¦ RoHS Compliant | Prototype
[103 empty] | ¦ RoHS Compliant | Prototype
[103 empty] | ¦ RoHS Compliant | Prototype
[103 empty] | ¦ RoHS Compliant | Prototype
[103 empty] | ¦ RoHS Compliant | Prototype
[103 empty] | ¦ RoHS Compliant | Prototype
[103 empty] | ¦ RoHS Compliant | Prototype
[103 empty] | ¦ RoHS Compliant | Prototype
[103 empty] | ¦ RoHS Compliant | Prototype
[103 empty] | ¦ RoHS Compliant | Prototype
[103 empty] | ¦ RoHS Compliant | Prototype
[103 empty] | ¦ RoHS Compliant | Prototype
[103 empty] | ¦ RoHS Compliant | Prototype
[103 empty] | ¦ RoHS Compliant | Prototype
[103 empty] | ¦ RoHS Compliant | Prototype
[103 empty] | ¦ RoHS Compliant | Prototype
[103 empty] | ¦ RoHS Compliant | Prototype
[103 empty] | ¦ RoHS Compliant | Prototype
[103 empty] | ¦ RoHS Compliant | Prototype
[103 empty] | ¦ RoHS Compliant | Prototype
[103 empty] | ¦ RoHS Compliant | Prototype
[103 empty] | ¦ RoHS Compliant | Prototype
[103 empty] | ¦ RoHS Compliant | Prototype
[103 empty] | ¦ RoHS Compliant | Prototype
[103 empty] | ¦ RoHS Compliant | Prototype
[103 empty] | ¦ RoHS Compliant | Prototype
[103 empty] | ¦ RoHS Compliant | Prototype
[103 empty] | ¦ RoHS Compliant | Prototype
[103 empty] | ¦ RoHS Compliant | Prototype
[103 empty] | ¦ RoHS Compliant | Prototype
[103 empty] | ¦ RoHS Compliant | Prototype
[103 empty] | ¦ RoHS Compliant | Prototype
[103 empty] | ¦ RoHS Compliant | Prototype
[103 empty] | ¦ RoHS Compliant | Prototype
[103 empty] | ¦ RoHS Compliant | Prototype
[103 empty] | ¦ RoHS Compliant | Prototype
[103 empty] | ¦ RoHS Compliant | Prototype
[103 empty] | ¦ RoHS Compliant | Prototype
[103 empty] | ¦ RoHS Compliant | Prototype
[103 empty] | ¦ RoHS Compliant | Prototype
[103 empty] | ¦ RoHS Compliant | Prototype
[103 empty] | ¦ RoHS Compliant | Prototype
[103 empty] | ¦ RoHS Compliant | Prototype
[103 empty] | ¦ RoHS Compliant | Prototype
[103 empty] | ¦ RoHS Compliant | Prototype
[103 empty] | ¦ RoHS Compliant | Prototype
[103 empty] | ¦ RoHS Compliant | Prototype
[103 empty] | ¦ RoHS Compliant | Prototype
[103 empty] | ¦ RoHS Compliant | Prototype
[103 empty] | ¦ RoHS Compliant | Prototype
[103 empty] | ¦ RoHS Compliant | Prototype
[103 empty] | ¦ RoHS Compliant | Prototype
[103 empty] | ¦ RoHS Compliant | Prototype
[103 empty] | ¦ RoHS Compliant | Prototype
[103 empty] | ¦ RoHS Compliant | Prototype
[103 empty] | ¦ RoHS Compliant | Prototype
[103 empty] | ¦ RoHS Compliant | Prototype
[103 empty] | ¦ RoHS Compliant | Prototype
[103 empty] | ¦ RoHS Compliant | Prototype
[103 empty] | ¦ RoHS Compliant | Prototype
[103 empty] | ¦ RoHS Compliant | Prototype
[103 empty] | ¦ RoHS Compliant | Prototype
[103 empty] | ¦ RoHS Compliant | Prototype
[103 empty] | ¦ RoHS Compliant | Prototype
[103 empty] | ¦ RoHS Compliant | Prototype
[103 empty] | ¦ RoHS Compliant | Prototype
[103 empty] | ¦ RoHS Compliant | Prototype
[103 empty] | ¦ RoHS Compliant | Prototype
[103 empty] | ¦ RoHS Compliant | Prototype
[103 empty] | ¦ RoHS Compliant | Prototype
[103 empty] | ¦ RoHS Compliant | Prototype
[103 empty] | ¦ RoHS Compliant | Prototype
[103 empty] | ¦ RoHS Compliant | Prototype
[103 empty] | ¦ RoHS Compliant | Prototype
[103 empty] | ¦ RoHS Compliant | Prototype
[103 empty] | ¦ RoHS Compliant | Prototype
[103 empty] | ¦ RoHS Compliant | Prototype
[103 empty] | ¦ RoHS Compliant | Prototype
[103 empty] | ¦ RoHS Compliant | Prototype
[103 empty] | ¦ RoHS Compliant | Prototype
[103 empty] | ¦ RoHS Compliant | Prototype
[103 empty] | ¦ RoHS Compliant | Prototype
[103 empty] | ¦ RoHS Compliant | Prototype
[103 empty] | ¦ RoHS Compliant | Prototype
[103 empty] | ¦ RoHS Compliant | Prototype
[103 empty] | ¦ RoHS Compliant | Prototype
[103 empty] | ¦ RoHS Compliant | Prototype
[103 empty] | ¦ RoHS Compliant | Prototype
[103 empty] | ¦ RoHS Compliant | Prototype
[103 empty] | ¦ RoHS Compliant | Prototype
[103 empty] | ¦ RoHS Compliant | Prototype
[103 empty] | ¦ RoHS Compliant | Prototype
[103 empty] | ¦ RoHS Compliant | Prototype
[103 empty] | ¦ RoHS Compliant | Prototype
[103 empty] | ¦ RoHS Compliant | Prototype
[103 empty] | ¦ RoHS Compliant | Prototype
[103 empty] | ¦ RoHS Compliant | Prototype
[103 empty] | ¦ RoHS Compliant | Prototype
[103 empty] | ¦ RoHS Compliant | Prototype
[103 empty] | ¦ RoHS Compliant | Prototype
[103 empty] | ¦ RoHS Compliant | Prototype
[103 empty] | ¦ RoHS Compliant | Prototype
[103 empty] | ¦ RoHS Compliant | Prototype
[103 empty] | ¦ RoHS Compliant | Prototype
[103 empty] | ¦ RoHS Compliant | Prototype
[103 empty] | ¦ RoHS Compliant | Prototype
[103 empty] | ¦ RoHS Compliant | Prototype
[103 empty] | ¦ RoHS Compliant | Prototype
[103 empty] | ¦ RoHS Compliant | Prototype
[103 empty] | ¦ RoHS Compliant | Prototype
[103 empty] | ¦ RoHS Compliant | Prototype
[103 empty] | ¦ RoHS Compliant | Prototype
[103 empty] | ¦ RoHS Compliant | Prototype
[103 empty] | ¦ RoHS Compliant | Prototype
[103 empty] | ¦ RoHS Compliant | Prototype
[103 empty] | ¦ RoHS Compliant | Prototype
[103 empty] | ¦ RoHS Compliant | Prototype
[103 empty] | ¦ RoHS Compliant | Prototype
[103 empty] | ¦ RoHS Compliant | Prototype
[103 empty] | ¦ RoHS Compliant | Prototype
[103 empty] | ¦ RoHS Compliant | Prototype
[103 empty] | ¦ RoHS Compliant | Prototype
[103 empty] | ¦ RoHS Compliant | Prototype
[103 empty] | ¦ RoHS Compliant | Prototype
[103 empty] | ¦ RoHS Compliant | Prototype
[103 empty] | ¦ RoHS Compliant | Prototype
[103 empty] | ¦ RoHS Compliant | Prototype
[103 empty] | ¦ RoHS Compliant | Prototype
[103 empty] | ¦ RoHS Compliant | Prototype
[103 empty] | ¦ RoHS Compliant | Prototype
[103 empty] | ¦ RoHS Compliant | Prototype
[103 empty] | ¦ RoHS Compliant | Prototype
[103 empty] | ¦ RoHS Compliant | Prototype
[103 empty] | ¦ RoHS Compliant | Prototype
[103 empty] | ¦ RoHS Compliant | Prototype
[103 empty] | ¦ RoHS Compliant | Prototype
[103 empty] | ¦ RoHS Compliant | Prototype
[103 empty] | ¦ RoHS Compliant | Prototype
[103 empty] | ¦ RoHS Compliant | Prototype
[103 empty] | ¦ RoHS Compliant | Prototype
[103 empty] | ¦ RoHS Compliant | Prototype
[103 empty] | ¦ RoHS Compliant | Prototype
[103 empty] | ¦ RoHS Compliant | Prototype
[103 empty] | ¦ RoHS Compliant | Prototype
[103 empty] | ¦ RoHS Compliant | Prototype
[103 empty] | ¦ RoHS Compliant | Prototype
[103 empty] | ¦ RoHS Compliant | Prototype
[103 empty] | ¦ RoHS Compliant | Prototype
[103 empty] | ¦ RoHS Compliant | Prototype
[103 empty] | ¦ RoHS Compliant | Prototype
[103 empty] | ¦ RoHS Compliant | Prototype
[103 empty] | ¦ RoHS Compliant | Prototype
[103 empty] | ¦ RoHS Compliant | Prototype
[103 empty] | ¦ RoHS Compliant | Prototype
[103 empty] | ¦ RoHS Compliant | Prototype
[103 empty] | ¦ RoHS Compliant | Prototype
[103 empty] | ¦ RoHS Compliant | Prototype
[103 empty] | ¦ RoHS Compliant | Prototype
[103 empty] | ¦ RoHS Compliant | Prototype
[103 empty] | ¦ RoHS Compliant | Prototype
[103 empty] | ¦ RoHS Compliant | Prototype
[103 empty] | ¦ RoHS Compliant | Prototype
[103 empty] | ¦ RoHS Compliant | Prototype
[103 empty] | ¦ RoHS Compliant | Prototype
[103 empty] | ¦ RoHS Compliant | Prototype
[103 empty] | ¦ RoHS Compliant | Prototype
[103 empty] | ¦ RoHS Compliant | Prototype
[103 empty] | ¦ RoHS Compliant | Prototype
[103 empty] | ¦ RoHS Compliant | Prototype
[103 empty] | ¦ RoHS Compliant | Prototype
[103 empty] | ¦ RoHS Compliant | Prototype
[103 empty] | ¦ RoHS Compliant | Prototype
[103 empty] | ¦ RoHS Compliant | Prototype
[103 empty] | ¦ RoHS Compliant | Prototype
[103 empty] | ¦ RoHS Compliant | Prototype
[103 empty] | ¦ RoHS Compliant | Prototype
[103 empty] | ¦ RoHS Compliant | Prototype
[103 empty] | ¦ RoHS Compliant | Prototype
[103 empty] | ¦ RoHS Compliant | Prototype
[103 empty] | ¦ RoHS Compliant | Prototype
[103 empty] | ¦ RoHS Compliant | Prototype
[103 empty] | ¦ RoHS Compliant | Prototype
[103 empty] | ¦ RoHS Compliant | Prototype
[103 empty] | ¦ RoHS Compliant | Prototype
[103 empty] | ¦ RoHS Compliant | Prototype
[103 empty] | ¦ RoHS Compliant | Prototype
[103 empty] | ¦ RoHS Compliant | Prototype
[103 empty] | ¦ RoHS Compliant | Prototype
[103 empty] | ¦ RoHS Compliant | Prototype
[103 empty] | ¦ RoHS Compliant | Prototype
[103 empty] | ¦ RoHS Compliant | Prototype
[103 empty] | ¦ RoHS Compliant | Prototype
[103 empty] | ¦ RoHS Compliant | Prototype
[103 empty] | ¦ RoHS Compliant | Prototype
[103 empty] | ¦ RoHS Compliant | Prototype
[103 empty] | ¦ RoHS Compliant | Prototype
[103 empty] | ¦ RoHS Compliant | Prototype
[103 empty] | ¦ RoHS Compliant | Prototype
[103 empty] | ¦ RoHS Compliant | Prototype
[103 empty] | ¦ RoHS Compliant | Prototype
[103 empty] | ¦ RoHS Compliant | Prototype
[103 empty] | ¦ RoHS Compliant | Prototype
[103 empty] | ¦ RoHS Compliant | Prototype
[103 empty] | ¦ RoHS Compliant | Prototype
[103 empty] | ¦ RoHS Compliant | Prototype
[103 empty] | ¦ RoHS Compliant | Prototype
[103 empty] | ¦ RoHS Compliant | Prototype
[103 empty] | ¦ RoHS Compliant | Prototype
[103 empty] | ¦ RoHS Compliant | Prototype
[103 empty] | ¦ RoHS Compliant | Prototype
[103 empty] | ¦ RoHS Compliant | Prototype
[103 empty] | ¦ RoHS Compliant | Prototype
[103 empty] | ¦ RoHS Compliant | Prototype
[103 empty] | ¦ RoHS Compliant | Prototype
[103 empty] | ¦ RoHS Compliant | Prototype
[103 empty] | ¦ RoHS Compliant | Prototype
[103 empty] | ¦ RoHS Compliant | Prototype
[103 empty] | ¦ RoHS Compliant | Prototype
[103 empty] | ¦ RoHS Compliant | Prototype
[103 empty] | ¦ RoHS Compliant | Prototype
[103 empty] | ¦ RoHS Compliant | Prototype
[103 empty] | ¦ RoHS Compliant | Prototype
[103 empty] | ¦ RoHS Compliant | Prototype
[103 empty] | ¦ RoHS Compliant | Prototype
[103 empty] | ¦ RoHS Compliant | Prototype
[103 empty] | ¦ RoHS Compliant | Prototype
[103 empty] | ¦ RoHS Compliant | Prototype
[103 empty] | ¦ RoHS Compliant | Prototype
[103 empty] | ¦ RoHS Compliant | Prototype
[103 empty] | ¦ RoHS Compliant | Prototype
[103 empty] | ¦ RoHS Compliant | Prototype
[103 empty] | ¦ RoHS Compliant | Prototype
[103 empty] | ¦ RoHS Compliant | Prototype
[103 empty] | ¦ RoHS Compliant | Prototype
[103 empty] | ¦ RoHS Compliant | Prototype
[103 empty] | ¦ RoHS Compliant | Prototype
[103 empty] | ¦ RoHS Compliant | Prototype
[103 empty] | ¦ RoHS Compliant | Prototype
[103 empty] | ¦ RoHS Compliant | Prototype
[103 empty] | ¦ RoHS Compliant | Prototype
[103 empty] | ¦ RoHS Compliant | Prototype
[103 empty] | ¦ RoHS Compliant | Prototype
[103 empty] | ¦ RoHS Compliant | Prototype
[103 empty] | ¦ RoHS Compliant | Prototype
[103 empty] | ¦ RoHS Compliant | Prototype
[103 empty] | ¦ RoHS Compliant | Prototype
[103 empty] | ¦ RoHS Compliant | Prototype
[103 empty] | ¦ RoHS Compliant | Prototype
[103 empty] | ¦ RoHS Compliant | Prototype
[103 empty] | ¦ RoHS Compliant | Prototype
[103 empty] | ¦ RoHS Compliant | Prototype
[103 empty] | ¦ RoHS Compliant | Prototype
[103 empty] | ¦ RoHS Compliant | Prototype
[103 empty] | ¦ RoHS Compliant | Prototype
[103 empty] | ¦ RoHS Compliant | Prototype
[103 empty] | ¦ RoHS Compliant | Prototype
[103 empty] | ¦ RoHS Compliant | Prototype
[103 empty] | ¦ RoHS Compliant | Prototype
[103 empty] | ¦ RoHS Compliant | Prototype
[103 empty] | ¦ RoHS Compliant | Prototype
[103 empty] | ¦ RoHS Compliant | Prototype
[103 empty] | ¦ RoHS Compliant | Prototype
[103 empty] | ¦ RoHS Compliant | Prototype
[103 empty] | ¦ RoHS Compliant | Prototype
[103 empty] | ¦ RoHS Compliant | Prototype
[103 empty] | ¦ RoHS Compliant | Prototype
[103 empty] | ¦ RoHS Compliant | Prototype
[103 empty] | ¦ RoHS Compliant | Prototype
[103 empty] | ¦ RoHS Compliant | Prototype
[103 empty] | ¦ RoHS Compliant | Prototype
[103 empty] | ¦ RoHS Compliant | Prototype
[103 empty] | ¦ RoHS Compliant | Prototype
[103 empty] | ¦ RoHS Compliant | Prototype
[103 empty] | ¦ RoHS Compliant | Prototype
[103 empty] | ¦ RoHS Compliant | Prototype
[103 empty] | ¦ RoHS Compliant | Prototype
[103 empty] | ¦ RoHS Compliant | Prototype
[103 empty] | ¦ RoHS Compliant | Prototype
[103 empty] | ¦ RoHS Compliant | Prototype
[103 empty] | ¦ RoHS Compliant | Prototype
[103 empty] | ¦ RoHS Compliant | Prototype
[103 empty] | ¦ RoHS Compliant | Prototype
[103 empty] | ¦ RoHS Compliant | Prototype
[103 empty] | ¦ RoHS Compliant | Prototype
[103 empty] | ¦ RoHS Compliant | Prototype
[103 empty] | ¦ RoHS Compliant | Prototype
[103 empty] | ¦ RoHS Compliant | Prototype
[103 empty] | ¦ RoHS Compliant | Prototype
[103 empty] | ¦ RoHS Compliant | Prototype
[103 empty] | ¦ RoHS Compliant | Prototype
[103 empty] | ¦ RoHS Compliant | Prototype
[103 empty] | ¦ RoHS Compliant | Prototype
[103 empty] | ¦ RoHS Compliant | Prototype
[103 empty] | ¦ RoHS Compliant | Prototype
[103 empty] | ¦ RoHS Compliant | Prototype
[103 empty] | ¦ RoHS Compliant | Prototype
[103 empty] | ¦ RoHS Compliant | Prototype
[103 empty] | ¦ RoHS Compliant | Prototype
[103 empty] | ¦ RoHS Compliant | Prototype
[103 empty] | ¦ RoHS Compliant | Prototype
[103 empty] | ¦ RoHS Compliant | Prototype
[103 empty] | ¦ RoHS Compliant | Prototype
[103 empty] | ¦ RoHS Compliant | Prototype
[103 empty] | ¦ RoHS Compliant | Prototype
[103 empty] | ¦ RoHS Compliant | Prototype
[103 empty] | ¦ RoHS Compliant | Prototype
[103 empty] | ¦ RoHS Compliant | Prototype
[103 empty] | ¦ RoHS Compliant | Prototype
[103 empty] | ¦ RoHS Compliant | Prototype
[103 empty] | ¦ RoHS Compliant | Prototype
[103 empty] | ¦ RoHS Compliant | Prototype
[103 empty] | ¦ RoHS Compliant | Prototype
[103 empty] | ¦ RoHS Compliant | Prototype
[103 empty] | ¦ RoHS Compliant | Prototype
[103 empty] | ¦ RoHS Compliant | Prototype
[103 empty] | ¦ RoHS Compliant | Prototype
[103 empty] | ¦ RoHS Compliant | Prototype
[103 empty] | ¦ RoHS Compliant | Prototype
[103 empty] | ¦ RoHS Compliant | Prototype
[103 empty] | ¦ RoHS Compliant | Prototype
[103 empty] | ¦ RoHS Compliant | Prototype
[103 empty] | ¦ RoHS Compliant | Prototype
[103 empty] | ¦ RoHS Compliant | Prototype
[103 empty] | ¦ RoHS Compliant | Prototype
[103 empty] | ¦ RoHS Compliant | Prototype
[103 empty] | ¦ RoHS Compliant | Prototype
[103 empty] | ¦ RoHS Compliant | Prototype
[103 empty] | ¦ RoHS Compliant | Prototype
[103 empty] | ¦ RoHS Compliant | Prototype
[103 empty] | ¦ RoHS Compliant | Prototype
[103 empty] | ¦ RoHS Compliant | Prototype
[103 empty] | ¦ RoHS Compliant | Prototype
[103 empty] | ¦ RoHS Compliant | Prototype
[103 empty] | ¦ RoHS Compliant | Prototype
[103 empty] | ¦ RoHS Compliant | Prototype
[103 empty] | ¦ RoHS Compliant | Prototype
[103 empty] | ¦ RoHS Compliant | Prototype
[103 empty] | ¦ RoHS Compliant | Prototype
[103 empty] | ¦ RoHS Compliant | Prototype
[103 empty] | ¦ RoHS Compliant | Prototype
[103 empty] | ¦ RoHS Compliant | Prototype
[103 empty] | ¦ RoHS Compliant | Prototype
[103 empty] | ¦ RoHS Compliant | Prototype
[103 empty] | ¦ RoHS Compliant | Prototype
[103 empty] | ¦ RoHS Compliant | Prototype
[103 empty] | ¦ RoHS Compliant | Prototype
[103 empty] | ¦ RoHS Compliant | Prototype
[103 empty] | ¦ RoHS Compliant | Prototype
[103 empty] | ¦ RoHS Compliant | Prototype
[103 empty] | ¦ RoHS Compliant | Prototype
[103 empty] | ¦ RoHS Compliant | Prototype
[103 empty] | ¦ RoHS Compliant | Prototype
[103 empty] | ¦ RoHS Compliant | Prototype
[103 empty] | ¦ RoHS Compliant | Prototype
[103 empty] | ¦ RoHS Compliant | Prototype
[103 empty] | ¦ RoHS Compliant | Prototype
[103 empty] | ¦ RoHS Compliant | Prototype
[103 empty] | ¦ RoHS Compliant | Prototype
[103 empty] | ¦ RoHS Compliant | Prototype
[103 empty] | ¦ RoHS Compliant | Prototype
[103 empty] | ¦ RoHS Compliant | Prototype
[103 empty] | ¦ RoHS Compliant | Prototype
[103 empty] | ¦ RoHS Compliant | Prototype
[103 empty] | ¦ RoHS Compliant | Prototype
[103 empty] | ¦ RoHS Compliant | Prototype
[103 empty] | ¦ RoHS Compliant | Prototype
[103 empty] | ¦ RoHS Compliant | Prototype
[103 empty] | ¦ RoHS Compliant | Prototype
[103 empty] | ¦ RoHS Compliant | Prototype
[103 empty] | ¦ RoHS Compliant | Prototype
[103 empty] | ¦ RoHS Compliant | Prototype
[103 empty] | ¦ RoHS Compliant | Prototype
[103 empty] | ¦ RoHS Compliant | Prototype
[103 empty] | ¦ RoHS Compliant | Prototype
[103 empty] | ¦ RoHS Compliant | Prototype
[103 empty] | ¦ RoHS Compliant | Prototype
[103 empty] | ¦ RoHS Compliant | Prototype
[103 empty] | ¦ RoHS Compliant | Prototype
[103 empty] | ¦ RoHS Compliant | Prototype
[103 empty] | ¦ RoHS Compliant | Prototype
[103 empty] | ¦ RoHS Compliant | Prototype
[103 empty] | ¦ RoHS Compliant | Prototype
[103 empty] | ¦ RoHS Compliant | Prototype
[103 empty] | ¦ RoHS Compliant | Prototype
[103 empty] | ¦ RoHS Compliant | Prototype
[103 empty] | ¦ RoHS Compliant | Prototype
[103 empty] | ¦ RoHS Compliant | Prototype
[103 empty] | ¦ RoHS Compliant | Prototype
[103 empty] | ¦ RoHS Compliant | Prototype
[103 empty] | ¦ RoHS Compliant | Prototype
[103 empty] | ¦ RoHS Compliant | Prototype
[103 empty] | ¦ RoHS Compliant | Prototype
[103 empty] | ¦ RoHS Compliant | Prototype
[103 empty] | ¦ RoHS Compliant | Prototype
[103 empty] | ¦ RoHS Compliant | Prototype
[103 empty] | ¦ RoHS Compliant | Prototype
[103 empty] | ¦ RoHS Compliant | Prototype
[103 empty] | ¦ RoHS Compliant | Prototype
[103 empty] | ¦ RoHS Compliant | Prototype
[103 empty] | ¦ RoHS Compliant | Prototype
[103 empty] | ¦ RoHS Compliant | Prototype
[103 empty] | ¦ RoHS Compliant | Prototype
[103 empty] | ¦ RoHS Compliant | Prototype
[103 empty] | ¦ RoHS Compliant | Prototype
[103 empty] | ¦ RoHS Compliant | Prototype
[103 empty] | ¦ RoHS Compliant | Prototype
[103 empty] | ¦ RoHS Compliant | Prototype
[103 empty] | ¦ RoHS Compliant | Prototype
[103 empty] | ¦ RoHS Compliant | Prototype
[103 empty] | ¦ RoHS Compliant | Prototype
[103 empty] | ¦ RoHS Compliant | Prototype
[103 empty] | ¦ RoHS Compliant | Prototype
[103 empty] | ¦ RoHS Compliant | Prototype
[103 empty] | ¦ RoHS Compliant | Prototype
[103 empty] | ¦ RoHS Compliant | Prototype
[103 empty] | ¦ RoHS Compliant | Prototype
[103 empty] | ¦ RoHS Compliant | Prototype
[103 empty] | ¦ RoHS Compliant | Prototype
[103 empty] | ¦ RoHS Compliant | Prototype
[103 empty] | ¦ RoHS Compliant | Prototype
[103 empty] | ¦ RoHS Compliant | Prototype
[103 empty] | ¦ RoHS Compliant | Prototype
[103 empty] | ¦ RoHS Compliant | Prototype
[103 empty] | ¦ RoHS Compliant | Prototype
[103 empty] | ¦ RoHS Compliant | Prototype
[103 empty] | ¦ RoHS Compliant | Prototype
[103 empty] | ¦ RoHS Compliant | Prototype
[103 empty] | ¦ RoHS Compliant | Prototype
[103 empty] | ¦ RoHS Compliant | Prototype
[103 empty] | ¦ RoHS Compliant | Prototype
[103 empty] | ¦ RoHS Compliant | Prototype
[103 empty] | ¦ RoHS Compliant | Prototype
[103 empty] | ¦ RoHS Compliant | Prototype
[103 empty] | ¦ RoHS Compliant | Prototype
[103 empty] | ¦ RoHS Compliant | Prototype
[103 empty] | ¦ RoHS Compliant | Prototype
[103 empty] | ¦ RoHS Compliant | Prototype
[103 empty] | ¦ RoHS Compliant | Prototype
[103 empty] | ¦ RoHS Compliant | Prototype
[103 empty] | ¦ RoHS Compliant | Prototype
[103 empty] | ¦ RoHS Compliant | Prototype
[103 empty] | ¦ RoHS Compliant | Prototype
[103 empty] | ¦ RoHS Compliant | Prototype
[103 empty] | ¦ RoHS Compliant | Prototype
[103 empty] | ¦ RoHS Compliant | Prototype
[103 empty] | ¦ RoHS Compliant | Prototype
[103 empty] | ¦ RoHS Compliant | Prototype
[103 empty] | ¦ RoHS Compliant | Prototype
[103 empty] | ¦ RoHS Compliant | Prototype
[103 empty] | ¦ RoHS Compliant | Prototype
[103 empty] | ¦ RoHS Compliant | Prototype
[103 empty] | ¦ RoHS Compliant | Prototype
[103 empty] | ¦ RoHS Compliant | Prototype
[103 empty] | ¦ RoHS Compliant | Prototype
[103 empty] | ¦ RoHS Compliant | Prototype
[103 empty] | ¦ RoHS Compliant | Prototype
[103 empty] | ¦ RoHS Compliant | Prototype
[103 empty] | ¦ RoHS Compliant | Prototype
[103 empty] | ¦ RoHS Compliant | Prototype
[103 empty] | ¦ RoHS Compliant | Prototype
[103 empty] | ¦ RoHS Compliant | Prototype
[103 empty] | ¦ RoHS Compliant | Prototype
[103 empty] | ¦ RoHS Compliant | Prototype
[103 empty] | ¦ RoHS Compliant | Prototype
[103 empty] | ¦ RoHS Compliant | Prototype
[103 empty] | ¦ RoHS Compliant | Prototype
[103 empty] | ¦ RoHS Compliant | Prototype
[103 empty] | ¦ RoHS Compliant | Prototype
[103 empty] | ¦ RoHS Compliant | Prototype
[103 empty] | ¦ RoHS Compliant | Prototype
[103 empty] | ¦ RoHS Compliant | Prototype
[103 empty] | ¦ RoHS Compliant | Prototype
[103 empty] | ¦ RoHS Compliant | Prototype
[103 empty] | ¦ RoHS Compliant | Prototype
[103 empty] | ¦ RoHS Compliant | Prototype
[103 empty] | ¦ RoHS Compliant | Prototype
[103 empty] | ¦ RoHS Compliant | Prototype
[103 empty] | ¦ RoHS Compliant | Prototype
[103 empty] | ¦ RoHS Compliant | Prototype
[103 empty] | ¦ RoHS Compliant | Prototype
[103 empty] | ¦ RoHS Compliant | Prototype
[103 empty] | ¦ RoHS Compliant | Prototype
[103 empty] | ¦ RoHS Compliant | Prototype
[103 empty] | ¦ RoHS Compliant | Prototype
[103 empty] | ¦ RoHS Compliant | Prototype
[103 empty] | ¦ RoHS Compliant | Prototype
[103 empty] | ¦ RoHS Compliant | Prototype
[103 empty] | ¦ RoHS Compliant | Prototype
[103 empty] | ¦ RoHS Compliant | Prototype
[103 empty] | ¦ RoHS Compliant | Prototype
[103 empty] | ¦ RoHS Compliant | Prototype
[103 empty] | ¦ RoHS Compliant | Prototype
[103 empty] | ¦ RoHS Compliant | Prototype
[103 empty] | ¦ RoHS Compliant | Prototype
[103 empty] | ¦ RoHS Compliant | Prototype
[103 empty] | ¦ RoHS Compliant | Prototype
[103 empty] | ¦ RoHS Compliant | Prototype
[103 empty] | ¦ RoHS Compliant | Prototype
[103 empty] | ¦ RoHS Compliant | Prototype
[103 empty] | ¦ RoHS Compliant | Prototype
[103 empty] | ¦ RoHS Compliant | Prototype
[103 empty] | ¦ RoHS Compliant | Prototype
[103 empty] | ¦ RoHS Compliant | Prototype
[103 empty] | ¦ RoHS Compliant | Prototype
[103 empty] | ¦ RoHS Compliant | Prototype
[103 empty] | ¦ RoHS Compliant | Prototype
[103 empty] | ¦ RoHS Compliant | Prototype
[103 empty] | ¦ RoHS Compliant | Prototype
[103 empty] | ¦ RoHS Compliant | Prototype
[103 empty] | ¦ RoHS Compliant | Prototype
[103 empty] | ¦ RoHS Compliant | Prototype
[103 empty] | ¦ RoHS Compliant | Prototype
[103 empty] | ¦ RoHS Compliant | Prototype
[103 empty] | ¦ RoHS Compliant | Prototype
[103 empty] | ¦ RoHS Compliant | Prototype
[103 empty] | ¦ RoHS Compliant | Prototype
[103 empty] | ¦ RoHS Compliant | Prototype
[103 empty] | ¦ RoHS Compliant | Prototype
[103 empty] | ¦ RoHS Compliant | Prototype
[103 empty] | ¦ RoHS Compliant | Prototype
[103 empty] | ¦ RoHS Compliant | Prototype
[103 empty] | ¦ RoHS Compliant | Prototype
[103 empty] | ¦ RoHS Compliant | Prototype
[103 empty] | ¦ RoHS Compliant | Prototype
[103 empty] | ¦ RoHS Compliant | Prototype
[103 empty] | ¦ RoHS Compliant | Prototype
[103 empty] | ¦ RoHS Compliant | Prototype
[103 empty] | ¦ RoHS Compliant | Prototype
[103 empty] | ¦ RoHS Compliant | Prototype
[103 empty] | ¦ RoHS Compliant | Prototype
[103 empty] | ¦ RoHS Compliant | Prototype
[103 empty] | ¦ RoHS Compliant | Prototype
[103 empty] | ¦ RoHS Compliant | Prototype
[103 empty] | ¦ RoHS Compliant | Prototype
[103 empty] | ¦ RoHS Compliant | Prototype
[103 empty] | ¦ RoHS Compliant | Prototype
[103 empty] | ¦ RoHS Compliant | Prototype
[103 empty] | ¦ RoHS Compliant | Prototype
[103 empty] | ¦ RoHS Compliant | Prototype
[103 empty] | ¦ RoHS Compliant | Prototype
[103 empty] | ¦ RoHS Compliant | Prototype
[103 empty] | ¦ RoHS Compliant | Prototype
[103 empty] | ¦ RoHS Compliant | Prototype
[103 empty] | ¦ RoHS Compliant | Prototype
[103 empty] | ¦ RoHS Compliant | Prototype
[103 empty] | ¦ RoHS Compliant | Prototype
[103 empty] | ¦ RoHS Compliant | Prototype
[103 empty] | ¦ RoHS Compliant | Prototype
[103 empty] | ¦ RoHS Compliant | Prototype
[103 empty] | ¦ RoHS Compliant | Prototype
[103 empty] | ¦ RoHS Compliant | Prototype
[103 empty] | ¦ RoHS Compliant | Prototype
[103 empty] | ¦ RoHS Compliant | Prototype
[103 empty] | ¦ RoHS Compliant | Prototype
[103 empty] | ¦ RoHS Compliant | Prototype
[103 empty] | ¦ RoHS Compliant | Prototype
[103 empty] | ¦ RoHS Compliant | Prototype
[103 empty] | ¦ RoHS Compliant | Prototype
[103 empty] | ¦ RoHS Compliant | Prototype
[103 empty] | ¦ RoHS Compliant | Prototype
[103 empty] | ¦ RoHS Compliant | Prototype
[103 empty] | ¦ RoHS Compliant | Prototype
[103 empty] | ¦ RoHS Compliant | Prototype
[103 empty] | ¦ RoHS Compliant | Prototype
[103 empty] | ¦ RoHS Compliant | Prototype
[103 empty] | ¦ RoHS Compliant | Prototype
[103 empty] | ¦ RoHS Compliant | Prototype
[103 empty] | ¦ RoHS Compliant | Prototype
[103 empty] | ¦ RoHS Compliant | Prototype
[103 empty] | ¦ RoHS Compliant | Prototype
[103 empty] | ¦ RoHS Compliant | Prototype
[103 empty] | ¦ RoHS Compliant | Prototype
[103 empty] | ¦ RoHS Compliant | Prototype
[103 empty] | ¦ RoHS Compliant | Prototype
[103 empty] | ¦ RoHS Compliant | Prototype
[103 empty] | ¦ RoHS Compliant | Prototype
[103 empty] | ¦ RoHS Compliant | Prototype
[103 empty] | ¦ RoHS Compliant | Prototype
[103 empty] | ¦ RoHS Compliant | Prototype
[103 empty] | ¦ RoHS Compliant | Prototype
[103 empty] | ¦ RoHS Compliant | Prototype
[103 empty] | ¦ RoHS Compliant | Prototype
[103 empty] | ¦ RoHS Compliant | Prototype
[103 empty] | ¦ RoHS Compliant | Prototype
[103 empty] | ¦ RoHS Compliant | Prototype
[103 empty] | ¦ RoHS Compliant | Prototype
[103 empty] | ¦ RoHS Compliant | Prototype
[103 empty] | ¦ RoHS Compliant | Prototype
[103 empty] | ¦ RoHS Compliant | Prototype
[103 empty] | ¦ RoHS Compliant | Prototype
[103 empty] | ¦ RoHS Compliant | Prototype
[103 empty] | ¦ RoHS Compliant | Prototype
[103 empty] | ¦ RoHS Compliant | Prototype
[103 empty] | ¦ RoHS Compliant | Prototype
[103 empty] | ¦ RoHS Compliant | Prototype
[103 empty] | ¦ RoHS Compliant | Prototype
[103 empty] | ¦ RoHS Compliant | Prototype
[103 empty] | ¦ RoHS Compliant | Prototype
[103 empty] | ¦ RoHS Compliant | Prototype
[103 empty] | ¦ RoHS Compliant | Prototype
[103 empty] | ¦ RoHS Compliant | Prototype
[103 empty] | ¦ RoHS Compliant | Prototype
[103 empty] | ¦ RoHS Compliant | Prototype
[103 empty] | ¦ RoHS Compliant | Prototype
[103 empty] | ¦ RoHS Compliant | Prototype
[103 empty] | ¦ RoHS Compliant | Prototype
[103 empty] | ¦ RoHS Compliant | Prototype
[103 empty] | ¦ RoHS Compliant | Prototype
[103 empty] | ¦ RoHS Compliant | Prototype
[103 empty] | ¦ RoHS Compliant | Prototype
[103 empty] | ¦ RoHS Compliant | Prototype
[103 empty] | ¦ RoHS Compliant | Prototype
[103 empty] | ¦ RoHS Compliant | Prototype
[103 empty] | ¦ RoHS Compliant | Prototype
[103 empty] | ¦ RoHS Compliant | Prototype
[103 empty] | ¦ RoHS Compliant | Prototype
[103 empty] | ¦ RoHS Compliant | Prototype
[103 empty] | ¦ RoHS Compliant | Prototype
[103 empty] | ¦ RoHS Compliant | Prototype
[103 empty] | ¦ RoHS Compliant | Prototype
[103 empty] | ¦ RoHS Compliant | Prototype
[103 empty] | ¦ RoHS Compliant | Prototype
[103 empty] | ¦ RoHS Compliant | Prototype
[103 empty] | ¦ RoHS Compliant | Prototype
[103 empty] | ¦ RoHS Compliant | Prototype
[103 empty] | ¦ RoHS Compliant | Prototype
[103 empty] | ¦ RoHS Compliant | Prototype
[103 empty] | ¦ RoHS Compliant | Prototype
[103 empty] | ¦ RoHS Compliant | Prototype
[103 empty] | ¦ RoHS Compliant | Prototype
[103 empty] | ¦ RoHS Compliant | Prototype
[103 empty] | ¦ RoHS Compliant | Prototype
[103 empty] | ¦ RoHS Compliant | Prototype
[103 empty] | ¦ RoHS Compliant | Prototype
[103 empty] | ¦ RoHS Compliant | Prototype
[103 empty] | ¦ RoHS Compliant | Prototype
[103 empty] | ¦ RoHS Compliant | Prototype
[103 empty] | ¦ RoHS Compliant | Prototype
[103 empty] | ¦ RoHS Compliant | Prototype
[103 empty] | ¦ RoHS Compliant | Prototype
[103 empty] | ¦ RoHS Compliant | Prototype
[103 empty] | ¦ RoHS Compliant | Prototype
[103 empty] | ¦ RoHS Compliant | Prototype
[103 empty] | ¦ RoHS Compliant | Prototype
[103 empty] | ¦ RoHS Compliant | Prototype
[103 empty] | ¦ RoHS Compliant | Prototype
[103 empty] | ¦ RoHS Compliant | Prototype
[103 empty] | ¦ RoHS Compliant | Prototype
[103 empty] | ¦ RoHS Compliant | Prototype
[103 empty] | ¦ RoHS Compliant | Prototype
[103 empty] | ¦ RoHS Compliant | Prototype
[103 empty] | ¦ RoHS Compliant | Prototype
[103 empty] | ¦ RoHS Compliant | Prototype
[103 empty] | ¦ RoHS Compliant | Prototype
[103 empty] | ¦ RoHS Compliant | Prototype
[103 empty] | ¦ RoHS Compliant | Prototype
[103 empty] | ¦ RoHS Compliant | Prototype
[103 empty] | ¦ RoHS Compliant | Prototype
[103 empty] | ¦ RoHS Compliant | Prototype
[103 empty] | ¦ RoHS Compliant | Prototype
[103 empty] | ¦ RoHS Compliant | Prototype
[103 empty] | ¦ RoHS Compliant | Prototype
[103 empty] | ¦ RoHS Compliant | Prototype
[103 empty] | ¦ RoHS Compliant | Prototype
[103 empty] | ¦ RoHS Compliant | Prototype
[103 empty] | ¦ RoHS Compliant | Prototype
[103 empty] | ¦ RoHS Compliant | Prototype
[103 empty] | ¦ RoHS Compliant | Prototype
[103 empty] | ¦ RoHS Compliant | Prototype
[103 empty] | ¦ RoHS Compliant | Prototype
[103 empty] | ¦ RoHS Compliant | Prototype
[103 empty] | ¦ RoHS Compliant | Prototype
[103 empty] | ¦ RoHS Compliant | Prototype
[103 empty] | ¦ RoHS Compliant | Prototype
[103 empty] | ¦ RoHS Compliant | Prototype
[103 empty] | ¦ RoHS Compliant | Prototype
[103 empty] | ¦ RoHS Compliant | Prototype
[103 empty] | ¦ RoHS Compliant | Prototype
[103 empty] | ¦ RoHS Compliant | Prototype
[103 empty] | ¦ RoHS Compliant | Prototype
[103 empty] | ¦ RoHS Compliant | Prototype
[103 empty] | ¦ RoHS Compliant | Prototype
[103 empty] | ¦ RoHS Compliant | Prototype
[103 empty] | ¦ RoHS Compliant | Prototype
[103 empty] | ¦ RoHS Compliant | Prototype
[103 empty] | ¦ RoHS Compliant | Prototype
[103 empty] | ¦ RoHS Compliant | Prototype
[103 empty] | ¦ RoHS Compliant | Prototype
[103 empty] | ¦ RoHS Compliant | Prototype
[103 empty] | ¦ RoHS Compliant | Prototype
[103 empty] | ¦ RoHS Compliant | Prototype
[103 empty] | ¦ RoHS Compliant | Prototype
[103 empty] | ¦ RoHS Compliant | Prototype
[103 empty] | ¦ RoHS Compliant | Prototype
[103 empty] | ¦ RoHS Compliant | Prototype
[103 empty] | ¦ RoHS Compliant | Prototype
[103 empty] | ¦ RoHS Compliant | Prototype
[103 empty] | ¦ RoHS Compliant | Prototype
[103 empty] | ¦ RoHS Compliant | Prototype
[103 empty] | ¦ RoHS Compliant | Prototype
[103 empty] | ¦ RoHS Compliant | Prototype
[103 empty] | ¦ RoHS Compliant | Prototype
[103 empty] | ¦ RoHS Compliant | Prototype
[103 empty] | ¦ RoHS Compliant | Prototype
[103 empty] | ¦ RoHS Compliant | Prototype
[103 empty] | ¦ RoHS Compliant | Prototype
[103 empty] | ¦ RoHS Compliant | Prototype
[103 empty] | ¦ RoHS Compliant | Prototype
[103 empty] | ¦ RoHS Compliant | Prototype
[103 empty] | ¦ RoHS Compliant | Prototype
[103 empty] | ¦ RoHS Compliant | Prototype
[103 empty] | ¦ RoHS Compliant | Prototype
[103 empty] | ¦ RoHS Compliant | Prototype
[103 empty] | ¦ RoHS Compliant | Prototype
[103 empty] | ¦ RoHS Compliant | Prototype
[103 empty] | ¦ RoHS Compliant | Prototype
[103 empty] | ¦ RoHS Compliant | Prototype
[103 empty] | ¦ RoHS Compliant | Prototype
[103 empty] | ¦ RoHS Compliant | Prototype
[103 empty] | ¦ RoHS Compliant | Prototype
[103 empty] | ¦ RoHS Compliant | Prototype
[103 empty] | ¦ RoHS Compliant | Prototype
[103 empty] | ¦ RoHS Compliant | Prototype
[103 empty] | ¦ RoHS Compliant | Prototype
[103 empty] | ¦ RoHS Compliant | Prototype
[103 empty] | ¦ RoHS Compliant | Prototype
[103 empty] | ¦ RoHS Compliant | Prototype
[103 empty] | ¦ RoHS Compliant | Prototype
[103 empty] | ¦ RoHS Compliant | Prototype
[103 empty] | ¦ RoHS Compliant | Prototype
[103 empty] | ¦ RoHS Compliant | Prototype
[103 empty] | ¦ RoHS Compliant | Prototype
[103 empty] | ¦ RoHS Compliant | Prototype
[103 empty] | ¦ RoHS Compliant | Prototype
[103 empty] | ¦ RoHS Compliant | Prototype
[103 empty] | ¦ RoHS Compliant | Prototype
[103 empty] | ¦ RoHS Compliant | Prototype
[103 empty] | ¦ RoHS Compliant | Prototype
[103 empty] | ¦ RoHS Compliant | Prototype
[103 empty] | ¦ RoHS Compliant | Prototype
[103 empty] | ¦ RoHS Compliant | Prototype
[103 empty] | ¦ RoHS Compliant | Prototype
[103 empty] | ¦ RoHS Compliant | Prototype
[103 empty] | ¦ RoHS Compliant | Prototype
[103 empty] | ¦ RoHS Compliant | Prototype
[103 empty] | ¦ RoHS Compliant | Prototype
[103 empty] | ¦ RoHS Compliant | Prototype
[103 empty] | ¦ RoHS Compliant | Prototype
[103 empty] | ¦ RoHS Compliant | Prototype
[103 empty] | ¦ RoHS Compliant | Prototype
[103 empty] | ¦ RoHS Compliant | Prototype
[103 empty] | ¦ RoHS Compliant | Prototype
[103 empty] | ¦ RoHS Compliant | Prototype
[103 empty] | ¦ RoHS Compliant | Prototype
[103 empty] | ¦ RoHS Compliant | Prototype
[103 empty] | ¦ RoHS Compliant | Prototype
[103 empty] | ¦ RoHS Compliant | Prototype
[103 empty] | ¦ RoHS Compliant | Prototype
[103 empty] | ¦ RoHS Compliant | Prototype
[103 empty] | ¦ RoHS Compliant | Prototype
[103 empty] | ¦ RoHS Compliant | Prototype
[103 empty] | ¦ RoHS Compliant | Prototype
[103 empty] | ¦ RoHS Compliant | Prototype
[103 empty] | ¦ RoHS Compliant | Prototype
[103 empty] | ¦ RoHS Compliant | Prototype
[103 empty] | ¦ RoHS Compliant | Prototype
[103 empty] | ¦ RoHS Compliant | Prototype
[103 empty] | ¦ RoHS Compliant | Prototype
[103 empty] | ¦ RoHS Compliant | Prototype
[103 empty] | ¦ RoHS Compliant | Prototype
[103 empty] | ¦ RoHS Compliant | Prototype
[103 empty] | ¦ RoHS Compliant | Prototype
[103 empty] | ¦ RoHS Compliant | Prototype
[103 empty] | ¦ RoHS Compliant | Prototype
[103 empty] | ¦ RoHS Compliant | Prototype
[103 empty] | ¦ RoHS Compliant | Prototype
[103 empty] | ¦ RoHS Compliant | Prototype
[103 empty] | ¦ RoHS Compliant | Prototype
[103 empty] | ¦ RoHS Compliant | Prototype
[103 empty] | ¦ RoHS Compliant | Prototype
[103 empty] | ¦ RoHS Compliant | Prototype
[103 empty] | ¦ RoHS Compliant | Prototype
[103 empty] | ¦ RoHS Compliant | Prototype
[103 empty] | ¦ RoHS Compliant | Prototype
[103 empty] | ¦ RoHS Compliant | Prototype
[103 empty] | ¦ RoHS Compliant | Prototype
[103 empty] | ¦ RoHS Compliant | Prototype
[103 empty] | ¦ RoHS Compliant | Prototype
[103 empty] | ¦ RoHS Compliant | Prototype
[103 empty] | ¦ RoHS Compliant | Prototype
[103 empty] | ¦ RoHS Compliant | Prototype
[103 empty] | ¦ RoHS Compliant | Prototype
[103 empty] | ¦ RoHS Compliant | Prototype
[103 empty] | ¦ RoHS Compliant | Prototype
[103 empty] | ¦ RoHS Compliant | Prototype
[103 empty] | ¦ RoHS Compliant | Prototype
[103 empty] | ¦ RoHS Compliant | Prototype
[103 empty] | ¦ RoHS Compliant | Prototype
[103 empty] | ¦ RoHS Compliant | Prototype
[103 empty] | ¦ RoHS Compliant | Prototype
[103 empty] | ¦ RoHS Compliant | Prototype
[103 empty] | ¦ RoHS Compliant | Prototype
[103 empty] | ¦ RoHS Compliant | Prototype
[103 empty] | ¦ RoHS Compliant | Prototype
[103 empty] | ¦ RoHS Compliant | Prototype
[103 empty] | ¦ RoHS Compliant | Prototype
[103 empty] | ¦ RoHS Compliant | Prototype
[103 empty] | ¦ RoHS Compliant | Prototype
[103 empty] | ¦ RoHS Compliant | Prototype
[103 empty] | ¦ RoHS Compliant | Prototype
[103 empty] | ¦ RoHS Compliant | Prototype
[103 empty] | ¦ RoHS Compliant | Prototype
[103 empty] | ¦ RoHS Compliant | Prototype
[103 empty] | ¦ RoHS Compliant | Prototype
[103 empty] | ¦ RoHS Compliant | Prototype
[103 empty] | ¦ RoHS Compliant | Prototype
[103 empty] | ¦ RoHS Compliant | Prototype
[103 empty] | ¦ RoHS Compliant | Prototype
[103 empty] | ¦ RoHS Compliant | Prototype
[103 empty] | ¦ RoHS Compliant | Prototype
[103 empty] | ¦ RoHS Compliant | Prototype
[103 empty] | ¦ RoHS Compliant | Prototype
[103 empty] | ¦ RoHS Compliant | Prototype
[103 empty] | ¦ RoHS Compliant | Prototype
[103 empty] | ¦ RoHS Compliant | Prototype
[103 empty] | ¦ RoHS Compliant | Prototype
[103 empty] | ¦ RoHS Compliant | Prototype
[103 empty] | ¦ RoHS Compliant | Prototype
[103 empty] | ¦ RoHS Compliant | Prototype
[103 empty] | ¦ RoHS Compliant | Prototype
[103 empty] | ¦ RoHS Compliant | Prototype
[103 empty] | ¦ RoHS Compliant | Prototype
[103 empty] | ¦ RoHS Compliant | Prototype
[103 empty] | ¦ RoHS Compliant | Prototype
[103 empty] | ¦ RoHS Compliant | Prototype
[103 empty] | ¦ RoHS Compliant | Prototype
[103 empty] | ¦ RoHS Compliant | Prototype
[103 empty] | ¦ RoHS Compliant | Prototype
[103 empty] | ¦ RoHS Compliant | Prototype
[103 empty] | ¦ RoHS Compliant | Prototype
[103 empty] | ¦ RoHS Compliant | Prototype
[103 empty] | ¦ RoHS Compliant | Prototype
[103 empty] | ¦ RoHS Compliant | Prototype
[103 empty] | ¦ RoHS Compliant | Prototype
[103 empty] | ¦ RoHS Compliant | Prototype
[103 empty] | ¦ RoHS Compliant | Prototype
[103 empty] | ¦ RoHS Compliant | Prototype
[103 empty] | ¦ RoHS Compliant | Prototype
[103 empty] | ¦ RoHS Compliant | Prototype
[103 empty] | ¦ RoHS Compliant | Prototype
[103 empty] | ¦ RoHS Compliant | Prototype
[103 empty] | ¦ RoHS Compliant | Prototype
[103 empty] | ¦ RoHS Compliant | Prototype
[103 empty] | ¦ RoHS Compliant | Prototype
[103 empty] | ¦ RoHS Compliant | Prototype
[103 empty] | ¦ RoHS Compliant | Prototype
[103 empty] | ¦ RoHS Compliant | Prototype
[103 empty] | ¦ RoHS Compliant | Prototype
[103 empty] | ¦ RoHS Compliant | Prototype
[103 empty] | ¦ RoHS Compliant | Prototype
[103 empty] | ¦ RoHS Compliant | Prototype
[103 empty] | ¦ RoHS Compliant | Prototype
[103 empty] | ¦ RoHS Compliant | Prototype
[103 empty] | ¦ RoHS Compliant | Prototype
[103 empty] | ¦ RoHS Compliant | Prototype
[103 empty] | ¦ RoHS Compliant | Prototype
[103 empty] | ¦ RoHS Compliant | Prototype
[103 empty] | ¦ RoHS Compliant | Prototype