## Sheet1
Product Name | Code | MFI (gm/10min) (min) | MFI (gm/10min) (max) | Density (gm/cc) (min) | Density (gm/cc) (max) | Ash Content (%) (min) | Ash Content (%) (max) | Moisture (%) | TS @ yield(MPa) (min) | TS @ yield(MPa) (max) | El@yl ( % ) (min) | El@yl ( % ) (max) | Flexural Modulus(MPa) (min) | Flexural MS(MPa) (max) | Flexural Strength @ PL(MPa) (min) | FS @ PL(MPa) (max) | Izod imp(J/m)(min) | Flammability @3.2 mm (Rating) | Flammability (thickness (mm)) | HDT (Min) ( °C ) | HDT (max) (°C) | Glow Wire Test @ 3.2mm (°C) | Glow Wire Test thickness (mm) | El@Brk ( % ) (min) | El@Brk ( % ) (max) | Rev. No. | COLOR | Mould Shrinkage, Linear(%) | Water Absorption(%) | Melting Point(°C) (min) | Un-annealed, HDT @ 0.455 MPa | Mould Shrinkage, transverse | Flammability @0.8 | Flammability @1.6 | GWT @0.8 | GWT @1.6 | L (min) | a (min) | b (min) | Issue Date | L (max) | a (max) | b (max) | Long Cut | Color Variation (Black Spot Free) | Finish (Shine/Dull) | Delta E | Transmittance | GWT or UL Seconds | Melting (min) | Melting (max) | Metal Contamination | Tensile Modulus (MPa) Min | Tensile Modulus (MPa) Max | Material Status_1 | Surface Appearance
HiLENE™ Unfilled PP FR White | 500C0091F | 20 | 30 | 0.93 | 0.97 |  | 8 | 0.05 | 25 | 31 | 6 | 10 | 1000 | 1800 | 37 | 43 | 60 | V2 | 3.2 | 60 | 70 | 850 | 0.8 |  |  | Rev. No. 01 | White | 2 | 0.25 | 160 ± 1 |  | 2 |  | V2 | [5 empty] | 2022-10-05 | [6 empty] | 0.5 |  | 3 | 159 | 160 | 0.1 |  |  | PreLaunch | 5
HiLENE™ Unfilled FR PP Natural | 500C0031F | 10 | 20 | 0.95 | 0.99 |  | 1 | 0.05 | 22 | 28 | 6 | 10 | 1000 | 1800 | 32 | 38 | 60 | V2 | 0.8 | 55 | 65 | 850 | 0.8 |  |  | Rev. No. 02 | Natural | 2 | 0.25 | 160 ± 1 | 105 ± 5 | 2 |  | V2 | [5 empty] | 2022-10-05 | [8 empty] | 3 | 159 | 160 | 0.1 |  |  | PreLaunch | 2
HiLENE™ 15% TF PP Lemon Green | 500C1151 | 8 | 12 | 0.94 | 0.98 | 16 | 20 | 0.05 | 24 | 30 | 6 | 10 | 1200 | 1400 | 37 | 43 | 50 |  | 3.2 | 70 | 80 |  |  |  |  | Rev. No. 01 | Lemon Green | 1.8 | 0.25 | 160 ± 1 |  | 2 | [7 empty] | 2021-10-10 | [6 empty] | 0.5 |  |  | 159 | 160 | 0.1 |  |  | PreLaunch | 5
HiLENE™ 10% TF PP Natural | 500C1131 | 17 | 23 | 0.93 | 0.97 | 8 | 12 | 0.05 | 27 | 33 | 8 | 10 | 1200 | 1400 | 42 | 48 | 37 |  | 3.2 | 70 | 80 |  |  |  |  | Rev. No. 02 | Natural | 1.8 | 0.25 | 160 ± 1 |  | 2 | [7 empty] | 2021-10-10 | [9 empty] | 159 | 160 | 0.1 |  |  | PreLaunch | 2
HiLENE™ 10% TF PP Navy Blue | 500C1161 | 12 |  | 1 | 1.04 | 16 | 20 | 0.05 | 24 | 30 | 6 | 10 | 1100 | 1500 | 36 | 46 | 50 |  | 3.2 | 65 | 75 |  |  |  |  | Rev. No. 01 | Navy Blue |  | 0.25 | 160 ± 1 |  | 2 | [14 empty] | 0.5 |  |  | 159 | 160 | 0.1 |  |  | PreLaunch | 5
HiLENE™ 10 % TF PP Mid Grey | 500C1181 | 17 | 27 | 0.98 | 1.02 | 19 | 23 | 0.05 | 24 | 30 | 6 | 10 | 1200 | 1400 | 37 | 43 | 45 |  | 3.2 | 70 | 80 |  |  |  |  | Rev. No. 01 | Grey | 1.5 | 0.25 | 160 ± 1 |  | 1.8 | [7 empty] | 2021-10-10 | [6 empty] | 0.5 |  |  | 159 | 160 | 0.1 |  |  | PreLaunch | 5
HiLENE™ PP 10%GF Dark Grey | 500C1182 | [6 empty] | 0.05 | [17 empty] | Rev. No. 01 | Dark Grey |  | 0.25 | 160 ± 1 |  | - | [14 empty] | 0.5 |  |  | 159 | 160 | 0.1 |  |  | PreLaunch | 5
HiLENE™ PP Grey Compound | 500C1185 | [6 empty] | 0.05 | [17 empty] | Rev. No. 01 | Grey |  | 0.25 | 160 ± 1 |  | - | [14 empty] | 0.5 |  |  | 159 | 160 | 0.1 |  |  | PreLaunch | 5
HiLENE™ 10% TF PP Black | 500C1201 | 10 | 20 | 0.94 | 0.98 | 10 | 13 | 0.05 | 24 | 30 | 6 | 10 | 1000 | 1200 | 32 | 38 | 40 |  | 3.2 | 60 | 70 |  |  |  |  | Rev. No. 01 | Black |  | 0.25 | 160 ± 1 |  | - | [17 empty] | 159 | 160 | 0.1 |  |  | PreLaunch | 2
HiLENE™ 10% TF PP Natural | 500C1231 | 10 | 20 | 1 | 1.04 | 16 | 20 | 0.05 | 23 | 29 | 6 | 10 | 1100 | 1300 | 32 | 38 | 40 |  | 3.2 | 65 | 75 |  |  |  |  | Rev. No. 01 | Natural |  | 0.25 | 160 ± 1 |  | - | [17 empty] | 159 | 160 | 0.1 |  |  | PreLaunch | 2
HiLENE™ 15% TF PP Nat. | 500C1232 | 10 | 20 | 0.98 | 1.02 | 13 | 17 | 0.05 | 22 | 26 | 6 | 10 | 1200 | 2200 | 33 | 39 | 40 | - | - | 60 | 70 |  |  |  |  | Rev. No. 02 | Nat. | 1.8 | 0.25 | 160 ± 1 |  | 1.8 | [7 empty] | 2022-10-10 | [9 empty] | 159 | 160 | 0.1 |  |  | PreLaunch | 2
HiLENE™ PP Light Blue Compound | 500C1261 | [6 empty] | 0.05 | [17 empty] | Rev. No. 01 | Light Blue |  | 0.25 | 160 ± 1 |  | - | [14 empty] | 0.5 |  |  | 159 | 160 | 0.1 |  |  | PreLaunch | 5
HiLENE™ PP Violet Compound | 500C1271 | [6 empty] | 0.05 | [17 empty] | Rev. No. 01 | Violet |  | 0.25 | 160 ± 1 |  | - | [14 empty] | 0.5 |  |  | 159 | 160 | 0.1 |  |  | PreLaunch | 5
HiLENE™ PP Grey Compound | 500C1281 | [6 empty] | 0.05 | [17 empty] | Rev. No. 01 | Grey |  | 0.25 | 160 ± 1 |  | - | [14 empty] | 0.5 |  |  | 159 | 160 | 0.1 |  |  | PreLaunch | 5
#N/A | 500C1291 | 8 | 16 | 0.98 | 1.02 | 16 | 20 | 0.05 | 23 | 29 | 6 | 10 | 1200 | 1400 | 32 | 38 | 40 |  | 3.2 | 60 | 70 |  |  |  |  | Rev. No. 01 | Milky White | 1.8 | 0.25 | 160 ± 1 |  | 2 | [7 empty] | 2021-10-10 | [6 empty] | 0.5 |  |  | 159 | 160 | 0.1 |  |  | PreLaunch | 5
HiLENE™ Milky White PP Compound | 500C1294 | 10 | 16 | 0.96 | 1 | 12 | 16 | 0.05 | 26 | 30 | 6 | 10 | 1100 | 1300 | 38 | 42 | 60 |  | 3.2 | 60 | 70 |  |  |  |  | Rev. No. 01 | Milky White | < 2.00 | 0.25 | 160 ± 1 |  | 2 | [14 empty] | 0.5 |  |  | 159 | 160 | 0.1 |  |  | PreLaunch | 5
HiLENE™ MF PP IFB White | 500C1292 | 8 | 12 | 0.98 | 1.02 | 17 | 21 | 0.05 | 23 | 29 | 6 | 10 | 1100 | 1300 | 32 | 38 | 40 |  | 3.2 | 60 | 70 |  |  |  |  | Rev. No. 02 | IFB White | 1.8 | 0.25 | 160 ± 1 |  | 2 | [7 empty] | 2021-10-10 | [6 empty] | 0.5 |  |  | 159 | 160 | 0.1 |  |  | PreLaunch | 5
HiLENE™ 20% TF PP Ivory | 500C2111 | 8 | 12 | 0.98 | 1.02 | 18 | 22 | 0.05 | 25 | 31 | 6 | 10 | 1100 | 1400 | 35 | 45 | 40 |  | 3.2 | 70 | 80 |  |  |  |  | Rev. No. 02 | Ivory | 1.8 | 0.25 | 160 ± 1 |  | 2 | [7 empty] | 2021-10-10 | [6 empty] | 0.5 |  |  | 159 | 160 | 0.1 |  |  | PreLaunch | 5
HiLENE™ 20 % GF PP Black | 500C2001 | 6 | 22 | 1.01 | 1.06 | 19 | 25 | 0.05 | 70 | 80 | 2 | 4 | 3500 | 4000 | 100 | 110 | 80 |  | 3.2 | 135 | 145 |  |  |  |  | Rev. No. 03 | Black | 1.3 | 0.25 | 160 ± 1 |  | 1.5 | [7 empty] | 2023-10-10 | [9 empty] | 159 | 160 | 0.1 |  |  | PreLaunch | 2
HiLENE™ 20% GF PP Black | 510C2001 | 5 | 15 | 1.02 | 1.06 | 20 | 24 | 0.05 | 50 | 60 | 6 | 10 | 2000 | 3000 | 85 | 95 | 150 |  | 3.2 | 135 | 145 |  |  |  |  | Rev. No. 02 | Black | 1.5 | 0.25 | 160 ± 1 |  | 1.5 | [7 empty] | 2022-10-10 | [9 empty] | 159 | 160 | 0.1 |  |  | PreLaunch | 2
HiLENE™ 20% GF PP Beige | 500C2011 | [6 empty] | 0.05 | [17 empty] | Rev. No. 01 | Beige |  | 0.25 | 160 ± 1 |  | - | [14 empty] | 0.5 |  |  | 159 | 160 | 0.1 |  |  | PreLaunch | 5
HiLENE™ 20 % GF PP Natural | 500C2031 | 5 | 15 | 1.01 | 1.05 | 18 | 22 | 0.05 | 50 | 70 | 5 | 9 | 2500 | 3500 | 80 | 100 | 80 |  | 3.2 | 140 | 150 |  |  |  |  | Rev. No. 03 | Natural | 1.2 | 0.25 | 160 ± 1 | 150 ± 5 | 1.5 | [7 empty] | 2022-01-25 |  |  |  | Long Cut free | black spot free | Shine |  |  |  | 159 | 160 | 0.1 |  |  | PreLaunch | 2
HiLENE™ 20% GF PP Natural | 500C2031H | 9 | 15 | 1.01 | 1.05 | 18 | 22 | 0.05 | 60 | 70 | 7 | 11 | 1800 | 2200 | 90 | 110 | 85 |  | 3.2 | 140 | 150 |  |  |  |  | Rev. No. 01 | Natural | 1 | 0.25 | 160 ± 1 | 150 ± 5 | 1.2 | [7 empty] | 2022-05-24 | [9 empty] | 159 | 160 | 0.1 |  |  | PreLaunch | 2
HiLENE™ 20%TF PP Dark Pink | 500C2123 | [6 empty] | 0.05 | [17 empty] | Rev. No. 01 | Dark Pink |  | 0.25 | 160 ± 1 |  | - | [14 empty] | 0.5 |  |  | 159 | 160 | 0.1 |  |  | PreLaunch | 5
HiLENE™ 20% MF PP Black | 500C2201 | 15 | 25 | 1.04 | 1.08 | 20 | 24 | 0.05 | 18 | 24 | 6 | 10 | 1000 | 1600 | 25 | 35 | 50 | - | - | 65 | 75 | - | - | - | - | Rev. No. 01 | Black | 1.5 | 0.25 | 160 ± 1 | - | 1.8 | - | - | - | - | - | - | - | 2023-04-25 | - | - | - | [6 empty] | 159 | 160 | 0.1 |  |  | PreLaunch | 2
HiLENE™ PP 20% TF Beige | 500C2211 | [6 empty] | 0.05 | [17 empty] | Rev. No. 01 | Beige |  | 0.25 | 160 ± 1 |  | - | [14 empty] | 0.5 |  |  | 159 | 160 | 0.1 |  |  | PreLaunch | 5
HiLENE™ 20% MF PP Ivory | 500C2212 | [6 empty] | 0.05 | [17 empty] | Rev. No. 01 | Ivory |  | 0.25 | 160 ± 1 |  | - | [14 empty] | 0.5 |  |  | 159 | 160 | 0.1 |  |  | PreLaunch | 5
HiLENE™ 20 % TF PP Lemon Green | 500C2251 | 20 | 30 | 0.99 | 1.03 | 22 | 26 | 0.05 | 22 | 26 | 6 | 10 | 1200 | 1400 | 37 | 43 | 50 |  | 3.2 | 70 | 80 |  |  |  |  | Rev. No. 01 | Lemon Green |  | 0.25 | 160 ± 1 |  | - | [14 empty] | 0.5 |  |  | 159 | 160 | 0.1 |  |  | PreLaunch | 5
HiLENE™ 20% MF PP Sky Blue | 500C2261 | 10 | 30 | 1.03 | 1.07 | 18 | 22 | 0.05 | 22 | 28 | 6 | 10 | 1500 | 2500 | 45 | 55 | 40 | - | - | 70 | 80 | - | - | - | - | Rev. No. 02 | Sky Blue | 1.5 | 0.25 | 160 ± 1 |  | 1.5 |  |  |  |  | 82.85 | -8.2 | -10.3 | 2022-11-09 | 83.3 | -8.1 | -10.2 |  |  |  | 0.5 |  |  | 159 | 160 | 0.1 |  |  | PreLaunch | 5
HiLENE™ MF PP Blue | 500C2262 | [6 empty] | 0.05 | [17 empty] | Rev. No. 01 | Blue |  | 0.25 | 160 ± 1 |  | - | [14 empty] | 0.5 |  |  | 159 | 160 | 0.1 |  |  | PreLaunch | 5
HiLENE™ MF PP Navy Blue | 500C2263 | [6 empty] | 0.05 | [17 empty] | Rev. No. 01 | Navy Blue |  | 0.25 | 160 ± 1 |  | - | [14 empty] | 0.5 |  |  | 159 | 160 | 0.1 |  |  | PreLaunch | 5
HiLENE™ MF PP Grey Compound | 500C2281 | [6 empty] | 0.05 | [17 empty] | Rev. No. 01 | Grey |  | 0.25 | 160 ± 1 |  | - | [14 empty] | 0.5 |  |  | 159 | 160 | 0.1 |  |  | PreLaunch | 5
HiLENE™ 15% TF PP White | 500C2191 | 10 | 20 | 0.99 | 1.03 | 13 | 17 | 0.05 | 22 | 28 | 8 | 12 | 1200 | 2200 | 32 | 38 | 40 | - | 3.2 | 70 | 80 |  |  |  |  | Rev. No. 04 | White | 1.5 | 0.25 | 160 ± 1 |  | 1.5 |  |  |  |  | 93.96 | -0.94 | 1.07 | 2022-11-08 | 94.24 | -0.73 | 1.54 |  |  |  | 0.5 |  |  | 159 | 160 | 0.1 |  |  | PreLaunch | 5
HiLENE™ 20% TF PP White | 500C2192 | 7 | 17 | 1 | 1.04 | 18 | 22 | 0.05 | 30 | 36 | 5 | 9 | 2200 | 3200 | 45 | 55 | 30 |  | 3.2 | 70 | 80 |  |  |  |  | Rev. No. 02 | White | 1.7 | 0.25 | 160 ± 1 |  | 1.8 |  |  |  |  | 95.42 | -0.75 | 1.8 | 2022-10-10 | [6 empty] | 0.5 |  |  | 159 | 160 | 0.1 |  |  | PreLaunch | 5
HiLENE™ 20% TF PP Natural | 500C2131 | 15 | 21 | 0.99 | 1.03 | 18 | 22 | 0.05 | 27 | 33 | 6 | 10 | 1400 | 1600 | 40 | 50 | 30 |  |  | 70 | 80 |  |  |  |  | Rev. No. 02 | Natural | 1.5 | 0.25 | 160 ± 1 |  | 1.8 | [7 empty] | 2021-10-10 | [9 empty] | 159 | 160 | 0.1 |  |  | PreLaunch | 2
HiLENE™ 20% TF PP Grey | 510C2181 | 10 | 14 | 0.98 | 1.02 | 18 | 22 | 0.05 | 23 | 27 | 6 | 10 | 1100 | 1300 | 33 | 37 | 55 |  |  | 70 | 80 |  |  |  |  | Rev. No. 02 | Grey | 1.5 | 0.25 | 160 ± 1 |  | 1.8 | [7 empty] | 2021-10-10 | [6 empty] | 0.5 |  |  | 159 | 160 | 0.1 |  |  | PreLaunch | 5
HiLENE™ 20% MF FR PP Natural | 500C2131F | 15 | 25 | 1.01 | 1.05 | 18 | 22 | 0.05 | 27 | 33 | 6 | 10 |  |  | 45 | 55 | 25 | V2 | 0.8 | 75 | 85 | 850 | 0.8 |  |  | Rev. No. 01 | Natural | 1.2 | 0.25 | 160 ± 1 | 125 ± 5 | 2 | [7 empty] | 2021-11-10 | [8 empty] | 3 | 159 | 160 | 0.1 |  |  | PreLaunch | 2
HiLENE™ 20% TF PP Natural | 500C2132 | 7 | 17 | 1 | 1.04 | 18 | 22 | 0.05 | 32 | 38 | 5 | 9 | 2500 | 3100 | 60 | 70 | 30 |  | 3.2 | 70 | 80 |  |  |  |  | Rev. No. 01 | Natural | 1.7 | 0.25 | 160 ± 1 |  | - | [17 empty] | 159 | 160 | 0.1 |  |  | PreLaunch | 2
HiLENE™ MF PP IFB White | 500C2292 | 25 | 35 | 1.1 | 1.12 | 25 | 29 | 0.05 | 22 | 26 | 7 | 9 | 1000 | 1200 | 36 | 42 | 40 |  | 3.2 | 70 | 80 |  |  |  |  | Rev. No. 01 | White |  | 0.25 | 160 ± 1 |  | - | [14 empty] | 0.5 |  |  | 159 | 160 | 0.1 |  |  | PreLaunch | 5
HiLENE™ 20 % MF PP IFB White | 500C2293 | 12 | 18 | 1.03 | 1.07 | 18 | 22 | 0.05 | 18 | 22 | 5 | 9 | 1200 | 1400 | 28 | 32 | 100 |  | 3.2 | 70 | 80 |  |  |  |  | Rev. No. 01 | White |  | 0.25 | 160 ± 1 |  | - | [14 empty] | 0.5 |  |  | 159 | 160 | 0.1 |  |  | PreLaunch | 5
HiLENE™ 25 % MF PP Opel White | 500C2295 | 8 | 12 | 1.07 | 1.11 | 25 | 29 | 0.05 | 22 | 28 | 6 | 10 | 1200 | 1400 | 35 | 45 | 40 |  | 3.2 | 70 | 80 |  |  |  |  | Rev. No. 03 | Opel White | 1 | 0.25 | 160 ± 1 | - | - |  |  |  |  | 89.5 | -1.2 | -0.82 |  | 90.2 | -0.91 | 0.32 |  |  |  | 0.5 |  |  | 159 | 160 | 0.1 |  |  | PreLaunch | 5
HiLENE™ 30% GF PP Black | 500C3001 | 5 | 11 | 1.08 | 1.12 | 30 | 33 | 0.05 | 70 | 80 | 6 | 10 | 3500 | 3900 | 110 | 130 | 100 |  | 3.2 | 140 | 150 |  |  |  |  | Rev. No. 04 | Black | 0.6 | 0.25 | 160 ± 1 |  | 1 | [17 empty] | 159 | 160 | 0.1 |  |  | PreLaunch | 2
HiLENE™ 30% GF PP Natural | 500C3031 | 5 | 11 | 1.08 | 1.11 | 28 | 32 | 0.05 | 70 | 90 | 4 | 8 | 4500 | 7000 | 110 | 135 | 100 | HB | 3.2 | 145 | 155 | 650 | 3.2 |  |  | Rev. No. 05 | Natural | 0.6 | 0.25 | 160 ± 1 | 155 ± 5 | 1 | HB | HB | 650 | 650 |  |  |  | 2022-01-25 |  |  |  | Long Cut free | black spot free | Shine |  |  | 3 | 159 | 160 | 0.1 |  |  | PreLaunch | 2
HiLENE™ 30% TF PP Black | 500C3101 | 15 | 25 | 1.08 | 1.12 | 30 | 33 | 0.05 | 22 | 28 | 7 | 9 | 1400 | 1600 | 34 | 40 | 70 |  | 3.2 | 65 | 75 |  |  |  |  | Rev. No. 03 | Black | 1.4 | 0.25 | 160 ± 1 |  | 1.6 | [7 empty] | 2021-10-21 | [9 empty] | 159 | 160 | 0.1 |  |  | PreLaunch | 2
HiLENE™ 30% TF PP Compound Black | 500C3102 | [6 empty] | 0.05 | [17 empty] | Rev. No. 01 | Black |  | 0.25 | 160 ± 1 |  | - | [17 empty] | 159 | 160 | 0.1 |  |  | PreLaunch | 2
HiLENE™ 30 % TF PP Natural | 500C3131 | 18 | 24 | 1.1 | 1.14 | 28 | 32 | 0.05 | 23 | 27 | 6 | 10 | 1100 | 1300 | 33 | 37 | 55 |  | 3.2 | 75 | 85 |  |  |  |  | Rev. No. 01 | Natural | 1.4 | 0.25 | 160 ± 1 |  | 1.6 | [7 empty] | 2021-10-21 | [9 empty] | 159 | 160 | 0.1 |  |  | PreLaunch | 2
HiLENE™ 30% MF FR PP Natural | 500C3131F | 10 | 20 | 1.12 | 1.16 | 28 | 32 | 0.05 | 30 | 36 | 6 | 10 | 3000 | 4000 | 50 | 60 | 25 | V2 | 0.8 | 80 | 90 | 850 | 0.8 |  |  | Rev. No. 03 | Natural | 1 | 0.25 | 160 ± 1 | 135 ± 5 | 2 | [7 empty] | 2022-03-05 | [8 empty] | 3 | 159 | 160 | 0.1 |  |  | PreLaunch | 2
HiLENE™ 30% MF FR PP Grey | 500C3181F1 | 10 | 20 | 1.12 | 1.16 | 28 | 32 | 0.05 | 26 | 34 | 5 | 9 | 2500 | 3500 | 40 | 50 | 25 | V2 | 0.8 | 80 | 90 | 850 | 0.8 |  |  | Rev. No. 01 | Grey | 1 | 0.25 | 160 ± 1 | 135 ± 5 | [8 empty] | 2022-05-03 | [6 empty] | 0.5 |  | 3 | 159 | 160 | 0.1 |  |  | PreLaunch | 5
HiLENE™ 30% TF PP FR White | 500C3191F | 10 | 20 | 1.12 | 1.16 | 28 | 32 | 0.05 | 30 | 36 | 6 | 10 | 3000 | 4000 | 50 | 60 | 25 | V2 | 0.8 | 80 | 90 | 850 | 0.8 |  |  | Rev. No. 01 | White | 1 | 0.25 | 160 ± 1 | 135 ± 5 | 2 | [7 empty] | 2023-07-19 | [6 empty] | 0.5 |  | 3 | 159 | 160 | 0.1 |  |  | PreLaunch | 5
HiLENE™ 30% MF PP Black | 500C3201 | [6 empty] | 0.05 | [17 empty] | Rev. No. 01 | Black |  | 0.25 | 160 ± 1 |  | - | [17 empty] | 159 | 160 | 0.1 |  |  | PreLaunch | 2
HiLENE™ 30% MF PP Grey | 500C3282 | [6 empty] | 0.05 | [17 empty] | Rev. No. 01 | Grey |  | 0.25 | 160 ± 1 |  | - | [14 empty] | 0.5 |  |  | 159 | 160 | 0.1 |  |  | PreLaunch | 5
HiLENE™ 30% MF PP White | 500C3295 | [6 empty] | 0.05 | [17 empty] | Rev. No. 01 | White |  | 0.25 | 160 ± 1 |  | - | [14 empty] | 0.5 |  |  | 159 | 160 | 0.1 |  |  | PreLaunch | 5
HiLENE™ 15% TF + 15% GF PP Black | 500C3301 | 8 | 14 | 1.12 | 1.16 | 30 | 33 | 0.05 | 50 | 70 | 4 | 8 | 1900 | 2100 | 70 | 90 | 50 | - | 3.2 | 130 | 150 |  |  |  |  | Rev. No. 02 | Black | 0.5 | 0.25 | 160 ± 1 | 150 ± 5 | 1.5 |  |  |  | 650 |  |  |  | 2022-01-25 | [8 empty] | 3 | 159 | 160 | 0.1 |  |  | PreLaunch | 2
HiLENE™ 40% GF PP Natural | 500C4031 | 8 | 16 | 1.13 | 1.17 | 38 | 42 | 0.05 | 75 | 95 | 4 | 6 | 4000 | 4400 | 120 | 140 | 90 |  |  | 150 | 170 |  |  |  |  | Rev. No. 01 | Natural | 0.4 | 0.25 | 160 ± 1 | 165 ± 5 | 1 | [17 empty] | 159 | 160 | 0.1 |  |  | PreLaunch | 5
HiLENE™ 40% GF PP Heat Stabilized Natural | 500C4031HS | [6 empty] | 0.05 | [17 empty] | Rev. No. 01 | Natural |  | 0.25 | 160 ± 1 |  | - | [17 empty] | 159 | 160 | 0.1 |  |  | PreLaunch | 5
eHiLENE™ 20% GF PP Black | 501C2001 | 5 | 15 | 1.04 | 1.08 | 30 | 33 | 0.05 | 20 | 30 | 4 | 6 | 1100 | 1700 | 35 | 45 | 40 |  | 3.2 | 135 | 145 |  |  |  |  | Rev. No. 01 | Black |  | 0.25 | 160 ± 3 |  | - | [17 empty] | 157 | 160 | 0.1 |  |  | PreLaunch | 2
eHiLENE™ 20 % TF PP Black | 501C2101 | 10 | 20 | 1.01 | 1.05 | 20 | 24 | 0.05 | 18 | 22 | 6 | 10 | 1000 | 1300 | 36 | 40 | 35 |  | 3.2 | 70 | 80 |  |  |  |  | Rev. No. 01 | Black | 1.5 | 0.25 | 160 ± 3 |  | 1.8 | [7 empty] | 2021-10-10 | [9 empty] | 157 | 160 | 0.1 |  |  | PreLaunch | 2
eHiLENE™ MF PP Dark Grey | 501C2281 | 10 | 20 | 1.04 | 1.08 | 20 | 24 | 0.05 | 16 | 20 | 6 | 8 | 900 | 1100 | 24 | 28 | 45 |  | 3.2 | 65 | 75 |  |  |  |  | Rev. No. 01 | Dark Grey | 1.5 | 0.25 | 160 ± 3 |  | 1.8 | [7 empty] | 2021-10-10 | [6 empty] | 0.5 |  |  | 157 | 160 | 0.1 |  |  | PreLaunch | 5
eHiLENE™ 30% GF PP Black | 501C3001 | 6 | 12 | 1.08 | 1.12 | 30 | 33 | 0.05 | 35 | 45 | 5 | 7 | 2200 | 2800 | 50 | 70 | 45 |  | 3.2 | 140 | 160 |  |  |  |  | Rev. No. 01 | Black |  | 0.25 | 160 ± 3 |  | - | [17 empty] | 157 | 160 | 0.1 |  |  | PreLaunch | 2
eHiLENE™ 30%TF PP Metallic Grey | 501C3081 | [6 empty] | 0.05 | [17 empty] | Rev. No. 01 | Metallic Grey |  | 0.25 | 160 ± 3 |  | - | [14 empty] | 0.5 |  |  | 157 | 160 | 0.1 |  |  | PreLaunch | 5
eHiLENE™ 30% TF PP Compound Black | 501C3201 | [6 empty] | 0.05 | [17 empty] | Rev. No. 01 | Black |  | 0.25 | 160 ± 3 |  | - | [17 empty] | 157 | 160 | 0.1 |  |  | PreLaunch | 2
eHiLENE™ Light Grey PP Compound | 501C3281 | 10 | 20 | 1.1 | 1.14 | 33 | 37 | 0.05 | 15 | 19 | 5 | 7 | 800 | 1000 | 27 | 33 | 50 |  | 3.2 | 80 | 90 |  |  |  |  | Rev. No. 01 | Light Grey | 1.5 | 0.25 | 160 ± 3 |  | 1.8 | [7 empty] | 2021-10-10 | [6 empty] | 0.5 |  |  | 157 | 160 | 0.1 |  |  | PreLaunch | 5
eHiLENE™ Dark Grey PP Compound | 501C3282 | 10 | 20 | 1.1 | 1.14 | 33 | 37 | 0.05 | 14 | 20 | 5 | 7 | 800 | 1000 | 27 | 33 | 100 |  | 3.2 | 80 | 90 |  |  |  |  | Rev. No. 01 | Dark Grey | 1.5 | 0.25 | 160 ± 3 |  | 1.8 | [7 empty] | 2021-10-15 | [6 empty] | 0.5 |  |  | 157 | 160 | 0.1 |  |  | PreLaunch | 5
HiLENE™ 25 % TF PP Dark Grey | 501C3283 | 8 | 12 | 1.03 | 1.07 | 23 | 27 | 0.05 | 25 | 29 | 7 | 9 | 1500 | 2500 | 35 | 50 | 50 |  | 3.2 | 75 | 85 |  |  |  |  | Rev. No. 03 | Dark Grey | 1.6 | 0.25 | 160 ± 3 | - | 1.8 | - | - | - | - | 29.85 | -0.02 | -1.71 | 2021-12-08 |  |  |  | Long Cut free | black spot free | Shine | 0.5 |  |  | 157 | 160 | 0.1 |  |  | PreLaunch | 5
eHiLENE™ 30% MF PP Light Grey | 501C3286 | [6 empty] | 0.05 | [17 empty] | Rev. No. 01 | Grey |  | 0.25 | 160 ± 3 |  | - | [14 empty] | 0.5 |  |  | 157 | 160 | 0.1 |  |  | PreLaunch | 5
HiLENE™ UF PP Black | 510C0002 | 15 | 25 | 0.89 | 0.93 |  | 2 | 0.05 | 20 | 24 | 8 | 14 | 1000 | 1800 | 26 | 30 | 100 |  |  | 55 | 65 |  |  |  |  | Rev. No. 01 | Black | 2 | 0.25 | 160 ± 1 |  | 2 | [7 empty] | 2023-05-04 | [9 empty] | 159 | 160 | 0.1 |  |  | PreLaunch | 2
HiLENE™ UF FR PP Natural | 510C0031F | [6 empty] | 0.05 | [17 empty] | Rev. No. 01 | Natural |  | 0.25 | 160 ± 1 |  | - | [17 empty] | 159 | 160 | 0.1 |  |  | PreLaunch | 2
HiLENE™ UF FR PP Yellow | 510C0041F | [6 empty] | 0.05 | [17 empty] | Rev. No. 01 | Yellow |  | 0.25 | 160 ± 1 |  | - | [14 empty] | 0.5 |  |  | 159 | 160 | 0.1 |  |  | PreLaunch | 5
HiLENE™ UF PP Dark Grey | 510C0081 | [6 empty] | 0.05 | [17 empty] | Rev. No. 01 | Dark Grey |  | 0.25 | 160 ± 1 |  | - | [14 empty] | 0.5 |  |  | 159 | 160 | 0.1 |  |  | PreLaunch | 5
HiLENE™ UF FR PP White | 510C0091F | [6 empty] | 0.05 | [17 empty] | Rev. No. 01 | White |  | 0.25 | 160 ± 1 |  | - | [14 empty] | 0.5 |  |  | 159 | 160 | 0.1 |  |  | PreLaunch | 5
HiLENE™ 10% TF PP Black | 510C1102 | [6 empty] | 0.05 | [17 empty] | Rev. No. 01 | Black |  | 0.25 | 160 ± 1 |  | - | [17 empty] | 159 | 160 | 0.1 |  |  | PreLaunch | 2
HiLENE™ MF PP Beige | 510C1111 | [6 empty] | 0.05 | [17 empty] | Rev. No. 01 | Beige |  | 0.25 | 160 ± 1 |  | - | [14 empty] | 0.5 |  |  | 159 | 160 | 0.1 |  |  | PreLaunch | 5
HiLENE™ 10% TF PP Dark Grey | 510C1181 | [6 empty] | 0.05 | [17 empty] | Rev. No. 01 | Dark Grey |  | 0.25 | 160 ± 1 |  | - | [14 empty] | 0.5 |  |  | 159 | 160 | 0.1 |  |  | PreLaunch | 5
HiLENE™ 10 % TF PP Opel White | 510C1191 | 20 | 30 | 1.02 | 1.06 | 20 | 24 | 0.05 | 22 | 28 | 6 | 10 | 1000 | 1200 | 35 | 45 | 60 |  | 3.2 | 70 | 80 |  |  |  |  | Rev. No. 01 | Opel White |  | 0.25 | 160 ± 1 |  | - | [14 empty] | 0.5 |  |  | 159 | 160 | 0.1 |  |  | PreLaunch | 5
HiLENE™ 20% TF PP Black | 510C2101 | 10 | 20 | 1 | 1.04 | 20 | 24 | 0.05 | 20 | 26 | 6 | 10 | 1000 | 1400 | 30 | 40 | 70 | - | - | 65 | 75 |  |  |  |  | Rev. No. 02 | Black | 1.5 | 0.25 | 160 ± 1 | - | 1.5 | [7 empty] | 2022-12-12 |  |  |  | Long Cut free | black spot free | Shine |  |  |  | 159 | 160 | 0.1 |  |  | PreLaunch | 2
HiLENE™ PP 20%TF Black | 510C2102 | 9 | 15 | 1.06 | 1.1 | 20 | 24 | 0.05 | 18 | 22 | 6 | 10 | 2000 | 3000 | 30 | 50 | 55 | - | 3.2 | 70 | 80 |  |  |  |  | Rev. No. 01 | Black | 1.4 | 0.25 | 160 ± 1 |  | - |  |  |  |  | 27.19 | 0.13 | 0.4 | 2025-01-11 | 27.39 | 0.33 | 0.6 |  |  |  | 0.5 |  |  | 159 | 160 | 0.1 |  |  | PreLaunch | 2
HiLENE™ 22% TF PP Black | 510C2103 | [6 empty] | 0.05 | [17 empty] | Rev. No. 01 | Black |  | 0.25 | 160 ± 1 |  | - | [14 empty] | 0.5 |  |  | 159 | 160 | 0.1 |  |  | PreLaunch | 2
HiLENE™ 20% TF PP White | 510C2193 | [6 empty] | 0.05 | [17 empty] | Rev. No. 01 | White |  | 0.25 | 160 ± 1 |  | - | [14 empty] | 0.5 |  |  | 159 | 160 | 0.1 |  |  | PreLaunch | 5
HiLENE™ 20% TF PP White | 510C2193N | [6 empty] | 0.05 | [17 empty] | Rev. No. 01 | White |  | 0.25 | 160 ± 1 |  | - | [14 empty] | 0.5 |  |  | 159 | 160 | 0.1 |  |  | PreLaunch | 5
HiLENE™ 20% MF PP Dark Grey | 510C2281 | [6 empty] | 0.05 | [17 empty] | Rev. No. 01 | Dark Grey |  | 0.25 | 160 ± 1 |  | - | [14 empty] | 0.5 |  |  | 159 | 160 | 0.1 |  |  | PreLaunch | 5
HiLENE™ 20 % MF PP White | 510C2292 | 15 |  | 1.03 | 1.07 | 18 | 22 | 0.05 | 18 | 22 | 5 | 9 | 1100 | 1500 | 28 | 34 | 100 |  | 3.2 | 60 | 70 |  |  |  |  | Rev. No. 01 | White |  | 0.25 | 160 ± 1 |  | - | [14 empty] | 0.5 |  |  | 159 | 160 | 0.1 |  |  | PreLaunch | 5
HiLENE™ 20% MF PP White | 510C2293 | 15 |  | 1.03 | 1.07 | 18 | 22 | 0.05 | 18 | 22 | 5 | 9 | 1300 | 1500 | 30 | 36 | 110 |  | 3.2 | 60 | 70 |  |  |  |  | Rev. No. 01 | White |  | 0.25 | 160 ± 1 |  | - | [14 empty] | 0.5 |  |  | 159 | 160 | 0.1 |  |  | PreLaunch | 5
HiLENE™ 20% MF PP White | 510C2294 | 12 | 18 | 1.02 | 1.06 | 18 | 22 | 0.05 | 14 | 18 | 15 | 25 | 1200 | 1600 | 25 | 33 | 200 |  | - | 60 | 70 | - | - | - | - | Rev. No. 02 | White | 1.2 | 0.25 | 160 ± 1 | - | 1.5 | [14 empty] | 0.5 |  |  | 159 | 160 | 0.1 |  |  | PreLaunch | 5
HiLENE™ 20% MF PP White | 510C2295 | 12 | 18 | 1.02 | 1.06 | 18 | 22 | 0.05 | 14 | 18 | 15 | 25 | 1200 | 1600 | 25 | 33 | 200 |  | - | 60 | 70 | - | - | - | - | Rev. No. 02 | Off White | 1.2 | 0.25 | 160 ± 1 | - | 1.5 | [14 empty] | 0.5 |  |  | 159 | 160 | 0.1 |  |  | PreLaunch | 5
HiLENE™ 30% GF PP Yellow | 510C3041 | 10 | 20 | 1.1 | 1.14 | 28 | 32 | 0.05 | 65 | 75 | 5 | 9 | 3000 | 3600 | 100 | 120 | 100 |  | 3.2 | 145 | 155 |  |  |  |  | Rev. No. 01 | Yellow |  | 0.25 | 160 ± 1 |  | - | [14 empty] | 0.5 |  |  | 159 | 160 | 0.1 |  |  | PreLaunch | 5
HiLENE™ 30% GF PP Dark Grey | 510C3081 | 10 | 20 | 1.1 | 1.14 | 28 | 32 | 0.05 | 65 | 75 | 5 | 9 | 3000 | 3600 | 100 | 120 | 100 |  | 3.2 | 145 | 155 |  |  |  |  | Rev. No. 01 | Dark Grey |  | 0.25 | 160 ± 1 |  | - | [14 empty] | 0.5 |  |  | 159 | 160 | 0.1 |  |  | PreLaunch | 5
HiLENE™ PP 30% MF Natural | 510C3231 | 15 |  | 1.08 | 1.12 | 28 | 32 | 0.05 | 18 | 22 | 5 | 9 |  |  | 27 | 33 | 80 |  | 3.2 | 60 | 70 |  |  |  |  | Rev. No. 01 | Natural | 1.5 | 0.25 | 160 ± 1 | 115 ± 5 | 2 | [17 empty] | 159 | 160 | 0.1 |  |  | PreLaunch | 2
HiLENE™ PP 30% TF Havells Green | 510C3251 | [6 empty] | 0.05 | [17 empty] | Rev. No. 01 | Green |  | 0.25 | 160 ± 1 |  | - | [14 empty] | 0.5 |  |  | 159 | 160 | 0.1 |  |  | PreLaunch | 5
HiLENE™ Met. Grey PP Compound | 510C3281 | [6 empty] | 0.05 | [17 empty] | Rev. No. 01 | Grey |  | 0.25 | 160 ± 1 |  | - | [14 empty] | 0.5 |  |  | 159 | 160 | 0.1 |  |  | PreLaunch | 5
HiLENE™ Light Grey | 510C3282 | 14 | 22 | 1.08 | 1.12 | 28 | 32 | 0.05 | 16 | 22 | 5 | 9 | 1000 | 1400 | 27 | 33 | 100 |  | 0.8 | 75 | 85 |  |  |  |  | Rev. No. 01 | Light Grey |  | 0.25 | 160 ± 1 |  | - | [14 empty] | 0.5 |  |  | 159 | 160 | 0.1 |  |  | PreLaunch | 5
HiLENE™ Dark Grey | 510C3283 | 14 | 22 | 1.08 | 1.12 | 28 | 32 | 0.05 | 16 | 22 | 5 | 9 | 1000 | 1400 | 27 | 33 | 100 |  | 3.2 | 75 | 85 |  |  |  |  | Rev. No. 01 | Dark Grey |  | 0.25 | 160 ± 1 |  | - | [14 empty] | 0.5 |  |  | 159 | 160 | 0.1 |  |  | PreLaunch | 5
HiLENE™ 30 % TF PP Grey | 510C3284 | 15 | 21 | 1.08 | 1.12 | 28 | 32 | 0.05 | 16 | 22 | 5 | 9 | 800 | 1000 | 27 | 33 | 80 |  | 0.8 | 65 | 75 |  |  |  |  | Rev. No. 01 | Grey |  | 0.25 | 160 ± 1 |  | - | [14 empty] | 0.5 |  |  | 159 | 160 | 0.1 |  |  | PreLaunch | 5
HiLENE™ PP Dark Grey Compound | 510C3285 | [6 empty] | 0.05 | [17 empty] | Rev. No. 01 | Dark Grey |  | 0.25 | 160 ± 1 |  | - | [14 empty] | 0.5 |  |  | 159 | 160 | 0.1 |  |  | PreLaunch | 5
HiLENE™ PP Light Grey Compound | 510C3286 | [6 empty] | 0.05 | [17 empty] | Rev. No. 01 | Light Grey |  | 0.25 | 160 ± 1 |  | - | [14 empty] | 0.5 |  |  | 159 | 160 | 0.1 |  |  | PreLaunch | 5
HiLENE™ Milky White PP Compound | 510C3292 | 15 | 25 | 1.09 | 1.13 | 33 | 37 | 0.05 | 12 | 18 | 3 | 7 | 700 | 900 | 25 | 31 | 60 |  | 3.2 | 75 | 85 |  |  |  |  | Rev. No. 01 | Milky White | 1.5 | 0.25 | 160 ± 1 |  | 1.7 | [7 empty] | 2021-10-10 | [6 empty] | 0.5 |  |  | 159 | 160 | 0.1 |  |  | PreLaunch | 5
HiLENE™ Milky White PP Compound | 510C3293 | 8 | 16 | 1.09 | 1.13 | 28 | 32 | 0.05 | 15 | 251 | 5 | 9 | 800 | 1000 | 32 | 38 | 90 |  | 3.2 | 65 | 75 |  |  |  |  | Rev. No. 01 | Milky White | 1.5 | 0.25 | 160 ± 1 |  | 1.8 | [7 empty] | 2021-10-10 | [6 empty] | 0.5 |  |  | 159 | 160 | 0.1 |  |  | PreLaunch | 5
HiLENE™ Milky White PP Compound | 510C3291 | 8 | 12 | 1.1 | 1.14 | 33 | 37 | 0.05 | 13 | 19 | 5 | 7 | 800 | 1000 | 25 | 31 | 55 |  | 3.2 | 65 | 75 |  |  |  |  | Rev. No. 02 | Milky White | 1.5 | 0.25 | 160 ± 1 |  | 1.8 | [7 empty] | 2022-07-07 | [6 empty] | 0.5 |  |  | 159 | 160 | 0.1 |  |  | PreLaunch | 5
HiLENE™ Milky White PP Compound | 510C3293E | 14 | 22 | 1.08 | 1.12 | 28 | 32 | 0.05 | 16 | 22 | 5 | 9 | 1200 | 1400 | 27 | 33 | 90 | - | 0.8 | 65 | 75 |  |  |  |  | Rev. No. 03 | Milky White | 1.5 | 0.25 | 160 ± 1 |  | - |  |  |  |  | 86.12 | -1.05 | -6.52 | [7 empty] | 0.5 |  |  | 159 | 160 | 0.1 |  |  | PreLaunch | 5
HiLENE™ Milky White PP Compound | 510C3293L | [6 empty] | 0.05 | [17 empty] | Rev. No. 01 | Milky White |  | 0.25 | 160 ± 1 |  | - | [14 empty] | 0.5 |  |  | 159 | 160 | 0.1 |  |  | PreLaunch | 5
HiLENE™ IFB White PP Compound | 510C3294 | [6 empty] | 0.05 | [17 empty] | Rev. No. 01 | White |  | 0.25 | 160 ± 1 |  | - | [14 empty] | 0.5 |  |  | 159 | 160 | 0.1 |  |  | PreLaunch | 5
HiLENE™ Milky White PP Compound | 510C3294E | [6 empty] | 0.05 | [17 empty] | Rev. No. 01 | Milky White |  | 0.25 | 160 ± 1 |  | - | [14 empty] | 0.5 |  |  | 159 | 160 | 0.1 |  |  | PreLaunch | 5
HiLENE™ Milky White PP Compound | 510C3294L | [6 empty] | 0.05 | [17 empty] | Rev. No. 01 | Milky White |  | 0.25 | 160 ± 1 |  | - | [14 empty] | 0.5 |  |  | 159 | 160 | 0.1 |  |  | PreLaunch | 5
HiLENE™ PP Milky White | 510C3295 | [6 empty] | 0.05 | [17 empty] | Rev. No. 01 | Milky White |  | 0.25 | 160 ± 1 |  | - | [14 empty] | 0.5 |  |  | 159 | 160 | 0.1 |  |  | PreLaunch | 5
HiLENE™ 30% MF PP B. White | 510C3295E | [6 empty] | 0.05 | [17 empty] | Rev. No. 01 | White |  | 0.25 | 160 ± 1 |  | - | [14 empty] | 0.5 |  |  | 159 | 160 | 0.1 |  |  | PreLaunch | 5
HiLENE™ PP Compound MJ White | 510C3296 | [6 empty] | 0.05 | [17 empty] | Rev. No. 01 | White |  | 0.25 | 160 ± 1 |  | - | [14 empty] | 0.5 |  |  | 159 | 160 | 0.1 |  |  | PreLaunch | 5
HiLENE™ PP Compound MJ White | 510C3296A | [6 empty] | 0.05 | [17 empty] | Rev. No. 01 | White |  | 0.25 | 160 ± 1 |  | - | [14 empty] | 0.5 |  |  | 159 | 160 | 0.1 |  |  | PreLaunch | 5
HiLENE™ Milky White PP Compound | 510C3296B | [6 empty] | 0.05 | [17 empty] | Rev. No. 01 | Milky White |  | 0.25 | 160 ± 1 |  | - | [14 empty] | 0.5 |  |  | 159 | 160 | 0.1 |  |  | PreLaunch | 5
HiLENE™ 30% TF PP Natural | 510C3131 | 10 | 20 | 1.08 | 1.12 | 28 | 32 | 0.05 | 21 | 27 | 6 | 10 |  |  | 30 | 40 | 80 |  | 3.2 | 75 | 85 |  |  |  |  | Rev. No. 01 | Natural | 1.4 | 0.25 | 160 ± 1 | 120 ± 5 | 2 | [7 empty] | 2022-04-28 | [9 empty] | 159 | 160 | 0.1 |  |  | PreLaunch | 2
HiLENE™ 20% TF PP Natural | 510C2131 | 10 | 20 | 1 | 1.04 | 18 | 22 | 0.05 | 21 | 27 | 6 | 10 |  |  | 30 | 40 | 60 |  | 3.2 | 70 | 80 |  |  |  |  | Rev. No. 01 | Natural | 1.5 | 0.25 | 160 ± 1 | 110 ± 5 | 2 | [7 empty] | 2022-04-28 | [9 empty] | 159 | 160 | 0.1 |  |  | PreLaunch | 2
HiLENE™ 20% MF PP Natural | 510C2231 | 15 | 25 | 1 | 1.04 | 18 | 22 | 0.05 | 18 | 22 | 5 | 9 |  |  | 26 | 34 | 80 | - | 3.2 | 60 | 70 |  |  |  |  | Rev. No. 01 | Natural | 1.5 | 0.25 | 160 ± 1 | 110 ± 5 | 2 | [7 empty] | 2022-04-28 | [9 empty] | 159 | 160 | 0.1 |  |  | PreLaunch | 2
HiLENE™ 30 % MF PP White | 510C3299 | 15 |  | 1.08 | 1.12 | 28 | 32 | 0.05 | 18 | 22 | 5 | 9 | 1100 | 1500 | 28 | 34 | 100 |  | 3.2 | 60 | 70 |  |  |  |  | Rev. No. 01 | White |  | 0.25 | 160 ± 1 |  | - | [14 empty] | 0.5 |  |  | 159 | 160 | 0.1 |  |  | PreLaunch | 5
HiLENE™ 40% TF PP Natural | 510C4131 | 10 | 20 | 1.22 | 1.26 | 38 | 42 | 0.05 | 20 | 26 | 4 | 8 | 2000 | 4000 | 35 | 45 | 80 |  | 3.2 | 70 | 80 |  |  |  |  | Rev. No. 01 | Natural | 1.5 | 0.25 | 160 ± 1 |  | 1.5 | [7 empty] | 2022-09-04 | [9 empty] | 159 | 160 | 0.1 |  |  | PreLaunch | 5
HiLENE™ 40% TF PP Milky White | 510C4191 | 15 | 25 | 1.24 | 1.28 | 42 | 46 | 0.05 | 23 | 27 | 4 | 6 | 2300 | 2700 | 40 | 46 | 50 |  | 3.2 | 75 | 85 |  |  |  |  | Rev. No. 01 | Milky White | 1.3 | 0.25 | 160 ± 1 |  | 1.5 | [7 empty] | 2021-10-10 | [6 empty] | 0.5 |  |  | 159 | 160 | 0.1 |  |  | PreLaunch | 5
HiLENE™ 40% TF PP White | 510C4193N | [6 empty] | 0.05 | [17 empty] | Rev. No. 01 | White |  | 0.25 | 160 ± 1 |  | - | [14 empty] | 0.5 |  |  | 159 | 160 | 0.1 |  |  | PreLaunch | 5
HiLENE™ 25 % GF + 15% Mica Filled Black | 510C4301 | 5 | 11 | 1.18 | 1.22 | 40 | 44 | 0.05 | 45 | 55 | 6 | 10 | 2700 | 3100 | 80 | 100 | 100 |  | 3.2 | 150 | 160 |  |  |  |  | Rev. No. 01 | Black |  | 0.25 | 160 ± 1 |  | - | [11 empty] | Long Cut Free | Black spot free | Shine |  |  |  | 159 | 160 | 0.1 |  |  | PreLaunch | 2
HiLENE™ PP CFL White | 510C5391 | [6 empty] | 0.05 | [17 empty] | Rev. No. 01 | White |  | 0.25 | 160 ± 1 |  | - | [14 empty] | 0.5 |  |  | 159 | 160 | 0.1 |  |  | PreLaunch | 5
HiLENE™ PP 30%GF Natural | 521C3031 | [6 empty] | 0.15 | [17 empty] | Rev. No. 00 | Natural |  |  | 160 ± 3 |  | - | [17 empty] | 157 | 160 | 0.1 |  |  | PreLaunch | 2
CiLON™ Unfilled PA 6 Black | 710C0001 | 35 | 55 | 1.1 | 1.14 |  | 2 | 0.1 | 65 | 80 | 4 | 10 | 2000 | 4000 | 90 | 110 | 60 | - | 3.2 | 60 | 70 |  |  |  |  | Rev. No. 04 | Black | 1.3 | 1 | 220 ± 1 | - | 1.8 | [7 empty] | 2023-01-02 |  |  |  | Long Cut Free | Black spot free | Shine |  |  |  | 219 | 220 | 0.1 | 2000 | 3000 | PreLaunch | 2
CiLON™ UF PA6 Black | 710C0001LS | 50 |  | 1.1 | 1.14 |  | 2 | 0.1 | 70 | 80 | 7 | 11 | 2400 | 2800 | 100 | 120 | 40 |  | 3.2 | 60 | 70 |  |  |  |  | Rev. No. 00 | Black |  | 1 | 220 ± 1 |  | - | [17 empty] | 219 | 220 | 0.1 | 2000 | 3000 | PreLaunch | 2
CiLON™ UF PA6 UV Stabilized Black | 710C0001UVS | 30 | 70 | 1.1 | 1.14 |  | 2 | 0.1 | 60 | 75 | 6 | 10 | 1700 | 2700 | 90 | 110 | 50 | - | 3.2 | 60 | 70 |  |  |  |  | Rev. No. 02 | Black | 1.7 | 1 | 220 ± 1 |  | 1.9 | [7 empty] | 2024-04-25 | [9 empty] | 219 | 220 | 0.1 | 2000 | 3000 | PreLaunch | 2
CiLON™ UF PA6 Black | 710C0002 | 50 |  | 1.1 | 1.14 |  | 2 | 0.1 | 60 | 80 | 6 | 10 | 1900 | 2500 | 100 | 120 | 60 |  | 3.2 | 60 | 70 |  |  |  |  | Rev. No. 00 | Black | 1.6 | 1 | 220 ± 1 |  | 2.3 | [7 empty] | 2021-10-21 | [9 empty] | 219 | 220 | 0.1 | 2000 | 3000 | PreLaunch | 2
CiLON™ IM UF PA6 Black | 710C0003 | 10 | 20 | 1.08 | 1.12 |  | 2 | 0.1 | 50 | 60 |  |  | 1600 | 2200 | 70 | 80 | 300 | - | 3.2 | 60 | 70 |  |  | 20 |  | Rev. No. 00 | Black | 2 | 1 | 220 ± 1 |  | - | [17 empty] | 219 | 220 | 0.1 | 1500 | 2500 | PreLaunch | 2
CiLON™ UF PA6 Red | 710C0026 |  |  | 1.1 | 1.14 |  | 1 | 0.1 | 60 | 70 | 6 | 10 |  |  | 75 | 95 | 150 | [8 empty] | Rev. No. 00 | Red | 2 | 1 | 220 ± 1 |  | 2.3 | [7 empty] | 2021-07-10 | [6 empty] | 0.5 |  |  | 219 | 220 | 0.1 | 2000 | 3000 | PreLaunch | 5
CiLON™ Unfilled PA 6 Red | 710C0021 | 50 |  | 1.1 | 1.14 |  | 1 | 0.1 | 60 | 80 | 6 | 10 | 2200 | 2600 | 85 | 105 | 50 | - | 3.2 | 60 | 70 |  |  |  |  | Rev. No. 01 | Red | 1.7 | 1 | 220 ± 1 |  | - | [14 empty] | 0.5 |  |  | 219 | 220 | 0.1 | 2000 | 3000 | PreLaunch | 5
CiLON™ UF PA6 Red | 710C0022 | 40 |  | 1.1 | 1.14 |  | 1 | 0.1 | 65 | 75 | 6 | 10 | 2100 | 2500 | 90 | 110 | 45 | - | 3.2 | 60 | 70 |  |  |  |  | Rev. No. 00 | Red | 1.7 | 1 | 220 ± 1 | - | - | [14 empty] | 0.5 |  |  | 219 | 220 | 0.1 | 2000 | 3000 | PreLaunch | 5
CiLON™ UF PA6 Brown | 710C0024 | 40 |  | 1.1 | 1.14 |  | 2 | 0.1 | 60 | 80 | 6 | 10 | 2000 | 2400 | 100 | 120 | 60 |  | 3.2 | 55 | 65 |  |  |  |  | Rev. No. 00 | Brown |  | 1 | 220 ± 1 |  | - | [14 empty] | 0.5 |  |  | 219 | 220 | 0.1 | 2000 | 3000 | PreLaunch | 5
CiLON™ PA6 UNFILLED NATURAL | 710C0032 | 25 | 45 | 1.1 | 1.14 |  | 1 | 0.1 | 50 | 70 | 5 | 9 | 2500 | 3500 | 85 | 105 | 50 | - | - | 60 | 70 |  |  |  |  | Rev. No. 00 | NATURAL | 1.7 | 1 | 220 ± 1 |  | 1.7 | [7 empty] | 2022-10-10 |  |  |  | Long Cut Free | Black Spot Free | shine |  |  |  | 219 | 220 | 0.1 | 2000 | 3000 | PreLaunch | 2
CiLON™ Unfilled PA 6 Natural | 710C0031 | 40 | 60 | 1.1 | 1.14 |  | 1 | 0.1 | 65 | 85 | 5 | 9 | 1800 | 2800 | 90 | 115 | 60 | HB | 3.2 | 60 | 70 | 600 | 3.2 |  |  | Rev. No. 04 | Natural | 1 | 1 | 220 ± 1 | 180 | 1.2 | V2 | V2 | 600 | 600 | 67.56 | -2.28 | -5.1 | 2021-10-10 | 69.5 | -0.4 | -2 | Long Cut Free | Black spot free | Shine |  |  | 3 | 219 | 220 | 0.1 | 2000 | 3000 | PreLaunch | 2
CiLON™ Unfilled FR PA 6 Natural, Halogen & Phosphorus Free | 710C0031F | 20 |  | 1.14 | 1.18 |  | 1 | 0.1 | 60 | 70 | 5 | 9 | 1800 | 2400 | 90 | 110 | 40 | V0 | 3.2 | 60 | 70 | 960 | 3.2 |  |  | Rev. No. 00 | Natural | 2 | 1 | 220 ± 1 |  | 2.5 | - | V2 | 960 | 960 |  |  |  | 2021-10-10 | [8 empty] | 3 | 219 | 220 | 0.1 | 1900 | 2900 | PreLaunch | 2
CiLON™ UF PA6 Super Tough Natural | 710C0031ST | 10 | 25 | 1.05 | 1.09 |  | 1 | 0.1 | 50 | 60 | 6 | 10 | 1800 | 2200 | 80 | 100 | 600 | - | 3.2 | 55 | 65 |  |  |  |  | Rev. No. 02 | Natural | 2.3 | 1 | 220 ± 1 |  | 2.6 | [7 empty] | 2023-10-26 |  |  |  | Long Cut Free | Black Spot Free | shine |  |  |  | 219 | 220 | 0.1 | 1500 | 2500 | PreLaunch | 2
CiLON™ PA6 Unfilled Natural | 710C0033 | 20 | 40 | 1.1 | 1.14 |  | 1 | 0.1 | 60 | 80 | 5 | 9 | 1800 | 2800 | 90 | 110 | 55 | HB | 3.2 | 60 | 70 | 600 | 3.2 |  |  | Rev. No. 00 | Natural | 1.2 | 1 | 220 ± 1 | 180 | 1.2 | V2 | V2 | 600 | 600 |  |  |  | 2023-06-28 |  |  |  | Long Cut Free | Black Spot Free | shine |  |  | 3 | 219 | 220 | 0.1 | 2000 | 3000 | PreLaunch | 2
CiLON™ Unfilled PA 6 Yellow | 710C0041 | 50 |  | 1.1 | 1.14 |  | 1 | 0.1 | 60 | 80 | 6 | 10 | 2200 | 2600 | 85 | 105 | 50 | HB | 3.2 | 60 | 70 |  |  |  |  | Rev. No. 00 | Yellow |  | 1 | 220 ± 1 |  | - | [14 empty] | 0.5 |  |  | 219 | 220 | 0.1 | 2000 | 3000 | PreLaunch | 5
CiLON™ UF PA6 Yellow | 710C0042 | 40 |  | 1.1 | 1.14 |  | 1 | 0.1 | 60 | 80 | 6 | 10 | 2200 | 2600 | 95 | 115 | 50 |  | 3.2 | 60 | 70 |  |  |  |  | Rev. No. 00 | Yellow |  | 1 | 220 ± 1 |  | - | [14 empty] | 0.5 |  |  | 219 | 220 | 0.1 | 2000 | 3000 | PreLaunch | 5
CiLON™ UF PA6 Light Yellow | 710C0043 | 30 |  | 1.1 | 1.14 |  | 1 | 0.1 | 55 | 75 | 6 | 10 | 1800 | 2400 | 100 | 120 | 40 |  | 3.2 | 55 | 65 |  |  |  |  | Rev. No. 00 | Light Yellow | 1.7 | 1 | 220 ± 1 |  | 2.3 | [7 empty] | 2021-10-21 | [6 empty] | 0.5 |  |  | 219 | 220 | 0.1 | 2000 | 3000 | PreLaunch | 5
CiLON™ UF PA6 Yellow | 710C0044 | 30 |  | 1.1 | 1.14 |  | 1 | 0.1 | 55 | 75 | 6 | 10 | 1800 | 2400 | 100 | 120 | 40 |  | 3.2 | 55 | 65 |  |  |  |  | Rev. No. 00 | Yellow | 1.7 | 1 | 220 ± 1 |  | 2.3 | [7 empty] | 2021-10-21 | [6 empty] | 0.5 |  |  | 219 | 220 | 0.1 | 2000 | 3000 | PreLaunch | 5
CiLON™ UF FR PA6 Green | 710C0051F | 30 |  | 1.14 | 1.18 |  | 2 | 0.1 | 65 | 85 | 5 | 9 | 1900 | 2300 | 100 | 120 | 50 | V0 | 3.2 | [6 empty] | Rev. No. 00 | Green | 1.7 | 1 | 220 ± 1 |  | 2 | [14 empty] | 0.5 |  |  | 219 | 220 | 0.1 | 1900 | 2900 | PreLaunch | 5
CiLON™ Unfilled PA 6 Blue | 710C0061 | 50 |  | 1.12 | 1.16 |  | 1 | 0.1 | 65 | 85 | 6 | 10 | 1600 | 2200 | 90 | 110 | 60 | HB | 3.2 | 60 | 70 |  |  |  |  | Rev. No. 00 | Blue |  | 1 | 220 ± 1 |  | - | [14 empty] | 0.5 |  |  | 219 | 220 | 0.1 | 2000 | 3000 | PreLaunch | 5
CiLON™ Unfilled FR PA 6 Blue, Halogen Free Compound | 710C0061F | 20 |  | 1.14 | 1.18 |  | 1 | 0.1 | 65 | 85 | 5 | 9 | 1600 | 2200 | 100 | 120 | 60 | V0 | 3.2 | 60 | 70 |  |  |  |  | Rev. No. 00 | Blue | 1.5 | 1 | 220 ± 1 |  | 1.5 | [14 empty] | 0.5 |  |  | 219 | 220 | 0.1 | 1900 | 2900 | PreLaunch | 5
CiLON™ UF PA6 Blue | 710C0062 | 40 |  | 1.11 | 1.15 |  | 1 | 0.1 | 65 | 75 | 5 | 9 | 1800 | 2200 | 90 | 110 | 60 | - | 3.2 | 60 | 70 |  |  |  |  | Rev. No. 00 | Blue | 1.7 | 1 | 220 ± 1 |  | 2 | [7 empty] | 2023-10-21 | [6 empty] | 0.5 |  |  | 219 | 220 | 0.1 | 2000 | 3000 | PreLaunch | 5
CiLON™ UF FR PA6 Blue, Halogen Free Compound | 710C0062F | 30 |  | 1.14 | 1.18 |  | 2 | 0.1 | 65 | 85 | 5 | 9 | 1900 | 2300 | 100 | 120 | 50 | V0 | 3.2 | 60 | 70 |  |  |  |  | Rev. No. 00 | Blue | 1.7 | 1 | 220 ± 1 |  | 2 | [7 empty] | 2021-10-21 | [6 empty] | 0.5 |  |  | 219 | 220 | 0.1 | 1900 | 2900 | PreLaunch | 5
CiLON™ UF PA6 Blue | 710C0063 | 30 |  | 1.1 | 1.14 |  | 1 | 0.1 | 55 | 75 | 6 | 10 | 1800 | 2400 | 100 | 120 | 40 |  | 3.2 | 55 | 65 |  |  |  |  | Rev. No. 00 | Blue |  | 1 | 220 ± 1 |  | - | [14 empty] | 0.5 |  |  | 219 | 220 | 0.1 | 2000 | 3000 | PreLaunch | 5
CiLON™ Unfilled PA 6 Grey | 710C0083 | 30 | 80 | 1.12 | 1.16 |  | 6 | 0.1 | 55 | 80 | 6 | 10 | 2500 | 4500 | 85 | 105 | 50 | - | - | 60 | 70 | - | - | - | - | Rev. No. 04 | Grey | 1 | 1 | 220 ± 1 | - | 1.5 | - | - | - | - | - | - | - | 2024-03-23 | - | - | - | Long Cut Free | Black Spot Free | shine | 0.5 |  |  | 219 | 220 | 0.1 | 2000 | 3000 | PreLaunch | 5
CiLON™ UF PA6 Grey | 710C0084 | 40 |  | 1.12 | 1.16 |  | 1 | 0.1 | 65 | 75 | 6 | 10 | 2200 | 2600 | 90 | 110 | 40 |  | 3.2 | 60 | 70 |  |  |  |  | Rev. No. 00 | Grey |  | 1 | 220 ± 1 |  | - | [14 empty] | 0.5 |  |  | 219 | 220 | 0.1 | 2000 | 3000 | PreLaunch | 5
CiLON™ PA6 UF Milky White | 710C0091 | 20 | 40 | 1.1 | 1.14 | 0 | 1 | 0.1 | 50 | 60 | 6 | 10 | 1500 | 2500 | 90 | 110 | 50 | - | - | 60 | 70 | - | - | - | - | Rev. No. 00 | White | 1.5 | 1 | 220 ± 1 | - | 1.8 | - | - | - | - | 90.19 | -0.04 | 0.22 | 2022-10-26 | 90.59 | 0.16 | 0.42 |  |  |  | 0.5 |  |  | 219 | 220 | 0.1 | 2000 | 3000 | PreLaunch | 5
CiLON™ PA6 UF FR Bluish White | 710C0091F | [6 empty] | 0.1 | [17 empty] | Rev. No. 01 | Bluish White |  | 1 | 220 ± 1 |  | - | [14 empty] | 0.5 |  |  | 219 | 220 | 0.1 |  |  | PreLaunch | 5
CiLON™ Unfilled FR PA6 White | 710C0092F | 30 |  | 1.12 | 1.16 |  | 3 | 0.1 | 65 | 85 | 6 | 10 | 1900 | 2500 | 95 | 125 | 50 | V0 | 3.2 | 60 | 70 |  |  |  |  | Rev. No. 00 | White |  | 1 | 220 ± 1 |  | - | [14 empty] | 0.5 |  |  | 219 | 220 | 0.1 | 1900 | 2900 | PreLaunch | 5
CiLON™ 15 % GF PA6 Black | 710C1001 | 20 | 40 | 1.18 | 1.22 | 15 | 18 | 0.1 | 110 | 120 | 4 | 8 | 4000 | 5000 | 140 | 160 | 75 |  | 3.2 | 175 | 185 |  |  |  |  | Rev. No. 02 | Black | 0.6 | 1 | 220 ± 1 |  | 0.6 | [7 empty] | 2022-10-22 | [9 empty] | 219 | 220 | 0.1 | 6000 | 7000 | PreLaunch | 2
CiLON™ 15 % GF PA6 Black Medium Tough | 710C1001MT | 5 | 15 | 1.18 | 1.22 | 15 | 18 | 0.1 | 110 | 120 | 4 | 8 | 4000 | 5000 | 140 | 160 | 120 | HB | 3.2 | 200 | 220 |  |  |  |  | Rev. No. 01 | Black | 0.6 | 1 | 220 ± 1 |  | 0.6 | [7 empty] | 2022-10-22 | [9 empty] | 219 | 220 | 0.1 | 6000 | 7000 | PreLaunch | 2
CiLON™ 15% GF PA6 Black | 710C1002 | 20 | 40 | 1.18 | 1.22 | 15 | 18 | 0.1 | 100 | 120 | 4 | 8 | 3000 | 3600 | 165 | 195 | 70 |  | 3.2 | 175 | 185 |  |  |  |  | Rev. No. 01 | Black | 0.6 | 1 | 220 ± 1 |  | 0.8 | [7 empty] | 2021-10-21 | [9 empty] | 219 | 220 | 0.1 | 6000 | 7000 | PreLaunch | 2
CiLON™ 15% GF PA6 Brown | 710C1011 | 25 | 45 | 1.2 | 1.24 | 13 | 17 | 0.1 | 85 | 115 | 5 | 9 | 3000 | 3600 | 165 | 195 | 60 |  | 3.2 | 175 | 185 |  |  |  |  | Rev. No. 01 | Brown | 0.4 | 1 | 220 ± 1 |  | - | [14 empty] | 0.5 |  |  | 219 | 220 | 0.1 |  |  | PreLaunch | 5
CiLON™ 15% GF PA6 RAL 9010 Ivory | 710C1012 | 25 | 45 | 1.18 | 1.22 | 13 | 17 | 0.1 | 95 | 115 | 4 | 8 | 3500 | 5000 | 150 | 180 | 70 | - | 3.2 | 175 | 185 |  |  |  |  | Rev. No. 01 | RAL 9010 Ivory | 0.6 | 1 | 220 ± 1 |  | 1 | [7 empty] | 2023-10-10 | [6 empty] | 0.5 |  |  | 219 | 220 | 0.1 |  |  | PreLaunch | 5
CiLON™ 15% GF PA6 Red | 710C1021 | 25 | 45 | 1.2 | 1.24 | 13 | 17 | 0.1 | 105 | 135 | 5 | 9 | 3000 | 3600 | 185 | 215 | 70 | HB | 3.2 | 175 | 185 |  |  |  |  | Rev. No. 01 | Red |  | 1 | 220 ± 1 |  | - | [14 empty] | 0.5 |  |  | 219 | 220 | 0.1 |  |  | PreLaunch | 5
CiLON™ 15 % GF PA 6 Natural | 710C1031 | 10 | 30 | 1.18 | 1.22 | 13 | 17 | 0.1 | 105 | 135 | 6 | 10 | 4000 | 6000 | 180 | 210 | 80 | - | 3.2 | 175 | 185 |  |  |  |  | Rev. No. 03 | Natural | 0.6 | 1 | 220 ± 1 |  | 0.6 |  |  |  |  | 66 | -3.5 | -6.8 | 2022-09-20 | 71 | -0.1 | -4 | Long Cut Free | Black Spot Free | shine |  |  |  | 219 | 220 | 0.1 |  |  | PreLaunch | 2
CiLON™ 15% GF Impact Modified UVS Natural | 710C1031IMV | 10 | 30 | 1.18 | 1.22 | 13 | 17 | 0.1 | 105 | 135 | 6 | 10 | 3100 | 3500 | 180 | 210 | 150 |  | 3.2 | 175 | 185 |  |  |  |  | Rev. No. 01 | Nat | 0.6 | 1 | 220 ± 1 |  | 0.6 | [17 empty] | 219 | 220 | 0.1 |  |  | PreLaunch | 2
CiLON™ 15 % GF PA6 Yellow | 710C1041 | 25 | 45 | 1.2 | 1.24 | 13 | 17 | 0.1 | 75 | 105 | 4 | 8 | 2900 | 3300 | 145 | 175 | 70 | HB | 3.2 | 175 | 185 |  |  |  |  | Rev. No. 01 | Yellow |  | 1 | 220 ± 1 |  | - | [14 empty] | 0.5 |  |  | 219 | 220 | 0.1 |  |  | PreLaunch | 5
CiLON™ 15 % GF PA6 Blue | 710C1061 | 30 | 50 | 1.19 | 1.23 | 13 | 17 | 0.1 | 75 | 105 | 5 | 9 | 2900 | 3300 | 145 | 175 | 70 | HB | 3.2 | 175 | 185 |  |  |  |  | Rev. No. 01 | Blue |  | 1 | 220 ± 1 |  | - | [14 empty] | 0.5 |  |  | 219 | 220 | 0.1 |  |  | PreLaunch | 5
CiLON™ 15 % GF PA6 Asian Grey | 710C1081 | 25 | 45 | 1.2 | 1.24 | 13 | 17 | 0.1 | 95 | 125 | 4 | 8 | 2900 | 3300 | 160 | 190 | 65 |  | 3.2 | 175 | 185 |  |  |  |  | Rev. No. 01 | Grey |  | 1 | 220 ± 1 |  | - | [14 empty] | 0.5 |  |  | 219 | 220 | 0.1 |  |  | PreLaunch | 5
CiLON™ 15 % GF PA6 Milky White | 710C1091 | 30 | 50 | 1.2 | 1.24 | 13 | 17 | 0.1 | 80 | 90 | 5 | 9 | 2600 | 3000 | 110 | 140 | 60 |  | 3.2 | 160 | 170 |  |  |  |  | Rev. No. 01 | Milky White |  | 1 | 220 ± 1 |  | - | [14 empty] | 0.5 |  |  | 219 | 220 | 0.1 |  |  | PreLaunch | 5
CiLON™ N6 PTFE Filled Natural | 710C1531 | 40 | 60 | 1.11 | 1.15 |  | 1 | 0.1 | 60 | 70 | 6 | 10 | 1800 | 2400 | 95 | 115 | 60 |  |  | 65 | 75 |  |  |  |  | Rev. No. 00 | Natural | 2 | 1 | 220 ± 1 |  | 2.3 | [7 empty] | 2021-10-21 | [9 empty] | 219 | 220 | 0.1 | 2000 | 3000 | PreLaunch | 2
CiLON™ 20% GF FR PA 6 Black | 710C2001F | 15 | 25 | 1.34 | 1.38 | 20 | 26 | 0.1 | 100 | 120 | 5 | 9 | 3600 | 4000 | 170 | 190 | 70 | V2 | 1.5 | 180 | 200 |  |  |  |  | Rev. No. 01 | Black | 0.6 | 1 | 220 ± 1 |  | 0.8 | - | V2 | - | - | [12 empty] | 3 | 219 | 220 | 0.1 |  |  | PreLaunch | 2
CiLON™ 20% GF PA6 Black | 710C2001 | 10 | 20 | 1.24 | 1.28 | 20 | 23 | 0.1 | 120 | 140 | 8 | 12 | 3000 | 5000 | 185 | 205 | 70 | - | - | 170 | 180 |  |  |  |  | Rev. No. 01 | Black | 0.7 | 1 | 220 ± 1 |  | - | [7 empty] | 2022-08-29 | [9 empty] | 219 | 220 | 0.1 | 7000 | 8000 | PreLaunch | 2
CiLON™ 25% GF FR PA6 Black | 710C2002F | 10 | 30 | 1.32 | 1.36 | 25 | 29 | 0.1 | 80 | 100 | 5 | 9 | 3500 | 4500 | 160 | 180 | 70 | V0 | 3.2 | 190 | 200 | 960 | 3.2 |  |  | Rev. No. 02 | Jet Black | 0.5 | 1 | 220 ± 1 |  | 0.7 | V0 | V0 | [5 empty] | 2022-10-10 | [8 empty] | 3 | 219 | 220 | 0.1 | 6800 | 7800 | PreLaunch | 2
CiLON™ 25%GF PA6 Natural | 710C2031 | 20 | 30 | 1.26 | 1.3 | 23 | 27 | 0.1 | 125 | 145 | 5 | 9 | 3500 | 5500 | 210 | 240 | 70 | - | 3.2 | 190 | 200 | - | - | - | - | Rev. No. 01 | Natural | 0.5 | 1 | 220 ± 1 | - | 1 | - | - | - | - | - | - | - | 2022-10-21 | - | - | - | - | - | - |  |  |  | 219 | 220 | 0.1 |  |  | PreLaunch | 2
CiLON™ 20% GF FR PA6 Natural | 710C2031F | 13 | 23 | 1.34 | 1.38 | 18 | 22 | 0.1 | 100 | 120 | 5 | 9 | 3500 | 4500 | 170 | 190 | 70 | V2 | 1.5 | 170 | 190 |  |  |  |  | Rev. No. 01 | Natural | 0.6 | 1 | 220 ± 1 |  | - | [7 empty] | 2021-10-21 |  |  |  | Long Cut Free | Black Spot Free | shine |  |  |  | 219 | 220 | 0.1 |  |  | PreLaunch | 2
CiLON™ 22% GF PA6 Natural | 710C2032 | 20 | 30 | 1.24 | 1.28 | 20 | 24 | 0.1 | 115 | 135 | 5 | 9 | 3800 | 4200 | 205 | 235 | 90 |  | 3.2 | 190 | 200 |  |  |  |  | Rev. No. 01 | Natural | 0.5 | 1 | 220 ± 1 |  | 1 | [7 empty] | 2021-10-21 | [9 empty] | 219 | 220 | 0.1 |  |  | PreLaunch | 2
CiLON™ 25% GF PA6 Dark Grey | 710C2081 | 15 | 35 | 1.25 | 1.29 | 23 | 27 | 0.1 | 100 | 120 | 6 | 10 | 4500 | 8000 | 160 | 200 | 100 | - | 3.2 | 185 | 195 |  |  |  |  | Rev. No. 03 | Dark Grey | 0.3 | 1 | 220 ± 1 |  | - |  |  |  |  | 29.1 | -0.9 | -1.5 | 2022-02-08 | 30.1 | -0.01 | -0.5 | Long Cut Free | Black Spot free | Shine | 0.5 |  |  | 219 | 220 | 0.1 |  |  | PreLaunch | 5
CiLON™ 20 % GF FR PA 6 Grey | 710C2081F | 20 | 40 | 1.4 | 1.44 | 18 | 22 | 0.1 | 90 | 110 | 6 | 8 | 4500 | 6500 | 150 | 170 | 50 | V0 | 1.6 | 160 | 170 |  |  |  |  | Rev. No. 01 | RAL 7035 | 0.5 | 1 | 220 ± 1 |  | 0.5 | V0 | V0 | 960 | 960 | 59.8 | -0.8 | -3.6 | 2023-07-25 | 60.1 | -0.73 | -3.85 |  |  |  | 0.5 |  | 3 | 219 | 220 | 0.1 |  |  | PreLaunch | 5
CiLON™ 20% GF FR PA6 UV Grey | 710C2082F | 20 |  | 1.3 | 1.33 | 18 | 22 | 0.1 | 80 | 100 | 5 | 9 | 2800 | 3200 | 130 | 150 | 70 | V2 | 3.2 | 170 | 190 |  |  |  |  | Rev. No. 01 | Grey |  | 1 | 220 ± 1 |  | - | [14 empty] | 0.5 |  |  | 219 | 220 | 0.1 |  |  | PreLaunch | 5
CiLON™ 20% GF FR PA6 White | 710C2091F | 20 | 30 | 1.34 | 1.38 | 18 | 22 | 0.1 | 80 | 100 | 5 | 9 | 2700 | 3100 | 130 | 150 | 70 | V2 | 3.2 | 160 | 180 |  |  |  |  | Rev. No. 01 | White |  | 1 | 220 ± 1 |  | - | [14 empty] | 0.5 |  |  | 219 | 220 | 0.1 |  |  | PreLaunch | 5
CiLON™ 20% GF FR PA6 White | 710C2093F | 20 | 40 | 1.32 | 1.36 | 18 | 22 | 0.1 | 80 | 100 | 5 | 9 | 2500 | 3500 | 120 | 140 | 35 | V2 | 3.2 | 160 | 170 | 960 | 3.2 |  |  | Rev. No. 01 | White | 0.7 | 1 | 220 ± 1 |  | - |  |  | 960 | [11 empty] | 0.5 |  | 3 | 219 | 220 | 0.1 |  |  | PreLaunch | 5
CiLON™ 20% GF FR PA6 Grey | 710C2081F1 | 20 | 40 | 1.32 | 1.36 | 18 | 22 | 0.1 | 80 | 100 | 5 | 9 | 2500 | 3500 | 120 | 140 | 35 | V2 | 3.2 | 160 | 170 | 960 | 3.2 |  | - | Rev. No. 01 | RAL 7035 Grey | 0.7 | 1 | 220 ± 1 |  | 0.8 | V2 | V2 | 960 | 960 |  |  |  | 2023-06-24 | [6 empty] | 0.5 |  | 3 | 219 | 220 | 0.1 |  |  | PreLaunch | 5
CiLON™ 20% GF FR PA6 Cool Grey | 710C2081F2 | 20 | 40 | 1.32 | 1.36 | 18 | 22 | 0.1 | 80 | 100 | 5 | 9 | 2500 | 3500 | 120 | 140 | 35 | V2 | 3.2 | 160 | 170 | 960 | 3.2 |  |  | Rev. No. 01 | Grey | 0.7 | 1 | 220 ± 1 | 195 | - | [14 empty] | 0.5 |  | 3 | 219 | 220 | 0.1 |  |  | PreLaunch | 5
CiLON™ 20% MF FR PA6 Grey | 710C2382F3 | 15 | 25 | 1.31 | 1.35 | 18 | 22 | 0.1 | 65 | 85 | 4 | 8 | 5000 | 6000 | 120 | 140 | 30 | V2 | 3.2 | 125 | 135 | 960 | 3.2 | - | - | Rev. No. 03 | Grey | 0.9 | 1 | 220 ± 1 |  | - |  |  | 960 |  | 80.1 | -0.56 | 1.15 |  | 80.3 | -0.96 | 1.6 |  |  |  | 0.5 |  | 3 | 219 | 220 | 0.1 |  |  | PreLaunch | 5
CiLON™ 20% MF + 5%GF FR PA6 White | 710C2395F | 25 | 45 | 1.34 | 1.38 | 23 | 27 | 0.1 | 70 | 80 | 2 | 8 | 3200 | 3600 | 100 | 120 | 30 | V2 | 3.2 | 150 | 160 | 960 | 3.2 | - | - | Rev. No. 01 | White | 0.7 | 1 | 220 ± 1 | 195 | - |  | V2 | 960 | 960 | 94.21 | -0.84 | 4.01 | [7 empty] | 0.5 |  | 3 | 219 | 220 | 0.1 |  |  | PreLaunch | 5
CiLON™ 25% MF FR PA6 Grey | 710C2281F | 20 | 40 | 1.34 | 1.38 | 23 | 27 | 0.1 | 55 | 75 | 4 | 8 | 3000 | 5000 | 100 | 120 | 30 | V2 | 3.2 | 135 | 145 |  |  |  |  | Rev. No. 02 | Grey | 1 | 1 | 220 ± 1 |  | 1 | [7 empty] | 2023-06-20 | 78.62 | -1.34 | 3.4 |  |  |  | 0.5 |  |  | 219 | 220 | 0.1 |  |  | PreLaunch | 5
CiLON™ 20%MF+5%GF FR PA6 Grey | 710C2381F | 25 | 35 | 1.34 | 1.38 | 23 | 27 | 0.1 | 65 | 75 | 6 | 8 | 3000 | 3400 | 105 | 125 | 40 |  |  | 135 | 145 |  |  |  |  | Rev. No. 01 | Grey |  | 1 | 220 ± 1 |  | - | [14 empty] | 0.5 |  |  | 219 | 220 | 0.1 |  |  | PreLaunch | 5
CiLON™ 20% MF+5% GF FR PA6 Grey | 710C2381FF | 20 |  | 1.34 | 1.38 | 23 | 27 | 0.1 | 65 | 75 | 6 | 8 | 2800 | 3600 | 105 | 125 | 45 | V2 | 3.2 | 155 | 165 |  |  |  |  | Rev. No. 01 | Grey | 0.7 | 1 | 220 ± 1 |  | 1 | [7 empty] | 2021-10-21 | [6 empty] | 0.5 |  |  | 219 | 220 | 0.1 |  |  | PreLaunch | 5
CiLON™ 25% MF FR PA6 Grey | 710C2382F | 30 | 40 | 1.34 | 1.38 | 23 | 27 | 0.1 | 65 | 85 | 5 | 9 | 2800 | 3200 | 100 | 120 | 40 |  |  | 135 | 145 |  |  |  |  | Rev. No. 01 | Grey |  | 1 | 220 ± 1 |  | - | [14 empty] | 0.5 |  |  | 219 | 220 | 0.1 |  |  | PreLaunch | 5
CiLON™ 25% MF FR PA6 Grey | 710C2382F1 | 20 | 40 | 1.34 | 1.38 | 23 | 27 | 0.1 | 65 | 75 | 5 | 9 | 2500 | 3500 | 90 | 110 | 30 | V2 | 3.2 | 130 | 140 | 960 | 3.2 |  |  | Rev. No. 02 | Grey | < 0.70 | 1 | 220 ± 1 |  | - |  |  | 960 |  |  |  |  | 2021-08-01 | [6 empty] | 0.5 |  | 3 | 219 | 220 | 0.1 |  |  | PreLaunch | 5
CiLON™ 25% MF FR PA6 Grey | 710C2383F | 20 | 40 | 1.34 | 1.38 | 23 | 27 | 0.1 | 75 | 85 | 4 | 8 | 3200 | 3600 | 120 | 140 | 40 | V2 | 3.2 | 135 | 145 | 960 | 3.2 |  |  | Rev. No. 01 | Grey |  | 1 | 220 ± 1 |  | - |  |  | 960 | [11 empty] | 0.5 |  | 3 | 219 | 220 | 0.1 |  |  | PreLaunch | 5
CiLON™ 20% MF+5% GF FR PA6 Grey | 710C2383FF | 20 | 30 | 1.34 | 1.38 | 23 | 27 | 0.1 | 70 | 80 | 5 | 8 | 3000 | 4000 | 100 | 120 | 30 | V2 | 3.2 | 150 | 160 | 960 | 3.2 |  |  | Rev. No. 02 | Grey | 0.7 | 1 | 220 ± 1 | 195 | - |  | V2 | 960 | [11 empty] | 0.5 |  | 3 | 219 | 220 | 0.1 |  |  | PreLaunch | 5
CiLON™ 25% MF FR PA6 Grey | 710C2384F | 25 | 35 | 1.34 | 1.38 | 23 | 27 | 0.1 | 75 | 85 | 4 | 8 | 3200 | 3600 | 120 | 140 | 45 | V2 | 3.2 | 155 | 165 |  |  |  |  | Rev. No. 01 | Grey |  | 1 | 220 ± 1 |  | - | [14 empty] | 0.5 |  |  | 219 | 220 | 0.1 |  |  | PreLaunch | 5
CiLON™ 25% MF FR PA6 Grey | 710C2385F | 25 | 35 | 1.34 | 1.38 | 23 | 27 | 0.1 | 75 | 85 | 4 | 8 | 3200 | 3600 | 120 | 140 | 45 | V2 | 3.2 | 155 | 165 |  |  |  |  | Rev. No. 01 | Grey |  | 1 | 220 ± 1 |  | - | [14 empty] | 0.5 |  |  | 219 | 220 | 0.1 |  |  | PreLaunch | 5
CiLON™ 25% MF FR PA6 New Vihan Grey | 710C2386F(N) | 30 | 40 | 1.34 | 1.38 | 23 | 27 | 0.1 | 65 | 75 | 4 | 8 | 2700 | 3300 | 110 | 125 | 40 | V2 | 3.2 | 135 | 145 |  |  |  |  | Rev. No. 01 | Vihan Grey | 0.8 | 1 | 220 ± 1 |  | 1 | [7 empty] | 2021-10-21 | [6 empty] | 0.5 |  |  | 219 | 220 | 0.1 |  |  | PreLaunch | 5
CiLON™ 25% MF FR PA6 White | 710C2391F | 20 |  | 1.34 | 1.38 | 23 | 27 | 0.1 | 75 | 85 | 4 | 8 | 3200 | 3600 | 120 | 140 | 40 | V2 | 3.2 | 155 | 165 |  |  |  |  | Rev. No. 01 | White |  | 1 | 220 ± 1 |  | - | [14 empty] | 0.5 |  |  | 219 | 220 | 0.1 |  |  | PreLaunch | 5
CiLON™ 25% MF FR PA6 White | 710C2392F | 30 | 40 | 1.34 | 1.38 | 23 | 27 | 0.1 | 70 | 80 | 4 | 8 | 3300 | 3700 | 120 | 140 | 40 | V2 | 3.2 | 155 | 165 |  |  |  |  | Rev. No. 01 | White |  | 1 | 220 ± 1 |  | - | [14 empty] | 0.5 |  |  | 219 | 220 | 0.1 |  |  | PreLaunch | 5
CiLON™ 25% MF FR PA6 White | 710C2393F | 20 |  | 1.34 | 1.38 | 23 | 27 | 0.1 | 70 | 80 | 4 | 8 | 3000 | 4000 | 110 | 130 | 40 | V2 | 3.2 | 155 | 165 |  |  |  |  | Rev. No. 01 | White |  | 1 | 220 ± 1 |  | - | [14 empty] | 0.5 |  |  | 219 | 220 | 0.1 |  |  | PreLaunch | 5
CiLON™ 25% MF FR PA6 Syska White | 710C2394F | 30 | 40 | 1.34 | 1.38 | 23 | 27 | 0.1 | 65 | 75 | 4 | 8 | 2700 | 3300 | 105 | 125 | 40 | V2 | 3.2 | 135 | 145 |  |  |  |  | Rev. No. 01 | White |  | 1 | 220 ± 1 |  | - | [14 empty] | 0.5 |  |  | 219 | 220 | 0.1 |  |  | PreLaunch | 5
CiLON™ PA6 30% GF Pre colored Black | 710C3001 | 10 | 40 | 1.31 | 1.35 | 30 | 33 | 0.1 | 110 | 130 | 4 | 8 | 4500 | 5500 | 180 | 220 | 100 | - | 3.2 | 200 | 210 | - | - | - | - | Rev. No. 02 | Black | 0.3 | 1 | 220 ± 1 | - | 0.8 | [7 empty] | 2021-10-21 | [9 empty] | 219 | 220 | 0.1 | 9500 | 10500 | PreLaunch | 2
CiLON™ 30% GF PA6 Ebony Black | 710C3001E | 40 | 60 | 1.34 | 1.38 | 30 | 33 | 0.1 | 125 | 145 | 6 | 10 | 6000 | 9000 | 200 | 230 | 65 | - | 3.2 | 200 | 210 |  |  |  |  | Rev. No. 04 | Black | 0.3 | 1 | 220 ± 1 | 215 ± 5 | - | [11 empty] | Long Cut free | Black spot free | shine |  |  |  | 219 | 220 | 0.1 | 9500 | 10500 | PreLaunch | 2
CiLON™ 30% GF PA6 Black | 710C3001E2 | 25 | 35 | 1.31 | 1.35 | 30 | 33 | 0.1 | 150 | 170 | 3 | 7 | 8000 | 12000 | 235 | 265 | 140 |  | 3.2 | 195 | 205 |  |  |  |  | Rev. No. 03 | Black | 0.3 | 1 | 220 ± 1 |  | 0.8 |  |  |  |  | 26 | -0.5 | -0.7 | 2025-06-20 | 28 | 0.5 | 0.7 | [6 empty] | 219 | 220 | 0.1 | 9500 | 10500 | PreLaunch | 2
CiLON™ 30% GF PA6 Satin Black | 710C3001S | 10 | 20 | 1.32 | 1.36 | 30 | 33 | 0.1 | 145 | 165 | 6 | 10 | 4500 | 5500 | 235 | 265 | 100 | HB | 3.2 | 200 | 210 |  |  |  |  | Rev. No. 01 | Satin Black | 0.3 | 1 | 220 ± 1 | 215 | 0.8 | [11 empty] | Long Cut Free | Black spot free | Shine |  |  |  | 219 | 220 | 0.1 | 9500 | 10500 | PreLaunch | 2
CiLON™ PA6 30% GF PA6 Black | 710C3002 | 30 | 50 | 1.32 | 1.36 | 30 | 33 | 0.1 | 150 | 165 | 6 | 10 | 4500 | 5500 | 235 | 265 | 100 | HB | 3.2 | 200 | 210 |  |  |  |  | Rev. No. 01 | Black | 0.3 | 1 | 220 ± 1 |  | 0.8 | [17 empty] | 219 | 220 | 0.1 | 9500 | 10500 | PreLaunch | 2
CiLON™ 35% GF PA6 Black | 710C3003 | 10 | 20 | 1.36 | 1.4 | 30 | 33 | 0.1 | 170 | 190 | 2 | 4 | 8000 | 11000 | 260 | 280 | 150 | HB | 3.2 | 210 | 220 |  |  |  |  | Rev. No. 03 | Black | 0.2 | 0.7 | 220 ± 1 |  | 0.8 | [7 empty] | 2022-04-10 |  |  |  | Long Cut Free | Black spot free | Shine |  |  |  | 219 | 220 | 0.1 | 9500 | 10500 | PreLaunch | 2
CiLON™ 30% GF PA6 UV Stabilized Black | 710C3003UV | 15 | 25 | 1.32 | 1.36 | 30 | 33 | 0.1 | 140 | 160 | 6 | 10 | 4500 | 5500 | 250 | 270 | 150 | - | 3.2 | 200 | 210 |  |  |  |  | Rev. No. 03 | Black | 0.3 | 1 | 220 ± 1 |  | 0.8 | [7 empty] | 2022-10-10 |  |  |  | Long Cut Free | Black spot free | Shine |  |  |  | 219 | 220 | 0.1 | 9500 | 10500 | PreLaunch | 2
CiLON™ 30 % GF PA 6 Beige | 710C3011 | 20 | 40 | 1.28 | 1.32 | 28 | 32 | 0.1 | 110 | 130 | 5 | 9 | 4200 | 4800 | 190 | 210 | 100 |  | 3.2 | 195 | 205 |  |  |  |  | Rev. No. 01 | Beige | 0.3 | 1 | 220 ± 1 |  | 0.8 | [14 empty] | 0.5 |  |  | 219 | 220 | 0.1 |  |  | PreLaunch | 5
CiLON™ 30% GF PA6 Beige | 710C3012 | [6 empty] | 0.1 | [17 empty] | Rev. No. 01 | Beige | 0.3 | 1 | 220 ± 1 |  | 0.8 | [14 empty] | 0.5 |  |  | 219 | 220 | 0.1 |  |  | PreLaunch | 5
CiLON™ 35% GF PA6 Beige | 710C3013 | 10 | 20 | 1.36 | 1.4 | 33 | 37 | 0.1 | 150 | 190 | 6 | 10 | 5500 | 6500 | 250 | 290 | 150 |  | 3.2 | 200 | 210 |  |  |  |  | Rev. No. 02 | Beige | 0.3 | 1 | 220 ± 1 | - | 0.8 | [5 empty] | 2.08 |  |  |  | 2.28 |  | Long Cut Free | Black Spot Free | Shine | 0.5 |  |  | 219 | 220 | 0.1 |  |  | PreLaunch | 5
CiLON™ 30% GF PA6 Brown | 710C3014 | 20 |  | 1.33 | 1.37 | 28 | 32 | 0.1 | 130 | 150 | 5 | 9 | 4000 | 5000 | 195 | 225 | 100 |  | 3.2 | 200 | 210 |  |  |  |  | Rev. No. 01 | Brown | 0.3 | 1 | 220 ± 1 |  | 0.8 | [14 empty] | 0.5 |  |  | 219 | 220 | 0.1 |  |  | PreLaunch | 5
CiLON™ 30 % GF PA6 Pink | 710C3021 | 20 | 40 | 1.38 | 1.42 | 28 | 32 | 0.1 | 120 | 150 | 7 | 9 | 4400 | 4800 | 190 | 220 | 80 | HB | 3.2 | 195 | 205 |  |  |  |  | Rev. No. 01 | Pink | 0.3 | 1 | 220 ± 1 |  | 0.8 | [7 empty] | 2022-12-05 | [6 empty] | 0.5 |  |  | 219 | 220 | 0.1 |  |  | PreLaunch | 5
CiLON™ 30% GF PA6 Red | 710C3022 | 30 | 40 | 1.31 | 1.35 | 28 | 32 | 0.1 | 105 | 135 | 5 | 9 | 4500 | 5500 | 185 | 215 | 100 |  | 3.2 | 200 | 210 |  |  |  |  | Rev. No. 01 | Red | 0.3 | 1 | 220 ± 1 |  | 0.8 | [7 empty] | 2021-10-21 | [6 empty] | 0.5 |  |  | 219 | 220 | 0.1 |  |  | PreLaunch | 5
CiLON™ 30% GF PA6 Red | 710C3024 | 10 | 30 | 1.32 | 1.36 | 28 | 32 | 0.1 | 130 | 150 | 6 | 10 | 5000 | 9000 | 200 | 240 | 80 | HB | 3.2 | 195 | 205 |  |  |  |  | Rev. No. 02 | Red | 0.4 | 1 | 220 ± 1 |  | 0.4 |  |  |  |  | 39.39 | 35.27 | 16.62 | 2023-07-07 | [6 empty] | 0.5 |  |  | 219 | 220 | 0.1 |  |  | PreLaunch | 5
CiLON™ 30% GF PA6 RAL 3026 Red | 710C3025 | 20 | 40 | 1.33 | 1.37 | 28 | 32 | 0.1 | 140 | 160 | 6 | 10 | 4500 | 5500 | 235 | 265 | 100 |  | 3.2 | 200 | 210 |  |  |  |  | Rev. No. 01 | Red | 0.3 | 1 | 220 ± 1 |  | 0.8 | [14 empty] | 0.5 |  |  | 219 | 220 | 0.1 |  |  | PreLaunch | 5
CiLON™ 30% GF PA6 RAL 2009 Orange | 710C3026 | 20 |  | 1.33 | 1.37 | 28 | 32 | 0.1 | 130 | 150 | 6 | 10 | 4200 | 5200 | 190 | 230 | 80 |  | 3.2 | 200 | 210 |  |  |  |  | Rev. No. 01 | Orange | 0.3 | 1 | 220 ± 1 |  | 0.8 | [14 empty] | 0.5 |  |  | 219 | 220 | 0.1 |  |  | PreLaunch | 5
CiLON™ 30% GF PA 6 Natural | 710C3031 | 10 | 15 | 1.32 | 1.36 | 28 | 32 | 0.1 | 150 | 190 | 6 | 10 | 7500 | 9000 | 250 | 300 | 170 |  | 3.2 | 200 | 210 |  |  |  |  | Rev. No. 05 | Natural | 0.3 | 1 | 220 ± 1 | 215 | 0.8 |  |  |  |  | 64.2 | -4.08 | -5.28 | 2021-10-10 | 66.8 | -3.08 | -3 | Long Cut Free | Black Spot Free | Shine |  |  |  | 219 | 220 | 0.1 |  |  | PreLaunch | 2
CiLON™ 30% GF PA6 Natural | 710C3039 | 15 | 30 | 1.36 | 1.39 | 28 | 32 | 0.1 | 140 | 160 | 4 | 8 | 7000 | 9000 | 200 | 250 | 100 |  | 3.2 | 200 | 210 |  |  |  |  | Rev. No. 01 | Natural | 0.3 | 1 | 220 ± 1 | 215 | 0.8 |  |  |  |  | 64.2 | -4.08 | -5.28 | 2021-10-10 | 65.2 | -3.08 | -4.28 | Long Cut Free | Black Spot Free | Shine |  |  |  | 219 | 220 | 0.1 |  |  | PreLaunch | 2
CiLON™ 30% GF PA6 High Flow, Heat Stabilized Natural | 710C3031HFHS | 63 | 69 | 1.34 | 1.38 | 28 | 32 | 0.1 | 160 | 190 | 4 | 7 | 6000 | 8000 | 260 | 290 | 140 | - | 3.2 | 200 | 210 |  |  |  |  | Rev. No. 02 | Natural | 0.3 | 1 | 220 ± 1 | 215 | 0.8 |  |  |  |  | 73.1 | -3.79 | 0 | 2022-02-09 |  |  |  | Long Cut Free | Black Spot Free | Shine |  |  |  | 219 | 220 | 0.1 |  |  | PreLaunch | 2
CiLON™ 30% GF PA6 High Flow, Heat Stabilized Black | 710C3001HFHS | 65 | 72 | 1.34 | 1.38 | 30 | 33 | 0.1 | 160 | 180 | 4 | 7 | 6000 | 8000 | 255 | 285 | 130 |  | 3.2 | 200 | 210 |  |  |  |  | Rev. No. 01 | Black | 0.3 | 1 | 220 ± 1 | 215 | 0.8 | [7 empty] | 2022-06-20 |  |  |  | Long Cut Free | Black Spot Free | Shine |  |  |  | 219 | 220 | 0.1 | 9500 | 10500 | PreLaunch | 2
CiLON™ 30% GF PA6 High Flow Natural | 710C3031HF | 55 | 61 | 1.34 | 1.38 | 28 | 32 | 0.1 | 170 | 190 | 4 | 7 |  |  | 260 | 290 | 140 |  | 3.2 | 200 | 210 |  |  |  |  | Rev. No. 02 | Natural | 0.3 | 1 | 220 ± 1 | 215 | 0.8 | [7 empty] | 2022-02-09 | [9 empty] | 219 | 220 | 0.1 |  |  | PreLaunch | 2
CiLON™ 30% GF PA6 Heat Stabilized Natural | 710C3031HS | 20 | 30 | 1.34 | 1.38 | 28 | 32 | 0.1 | 170 | 190 | 4.5 | 7.5 |  |  | 260 | 290 | 170 |  | 3.2 | 200 | 210 |  |  |  |  | Rev. No. 02 | Natural | 0.3 | 1 | 220 ± 1 | 215 | 0.8 | [7 empty] | 2022-02-09 | [9 empty] | 219 | 220 | 0.1 |  |  | PreLaunch | 2
CiLON™ 30 % GF FR PA 6 Natural, Halogenated | 710C3031F | 20 | 40 | 1.38 | 1.42 | 30 | 34 | 0.1 | 140 | 160 | 5 | 9 | 5200 | 5800 | 240 | 260 | 150 | V0 | 3.2 | 200 | 210 | 960 | 3.2 |  |  | Rev. No. 02 | Natural | 0.3 | 1 | 220 ± 1 |  | 0.8 |  | V0 |  | 960 | [7 empty] | Long Cut Free | Black Spot Free | Shine |  |  | 3 | 219 | 220 | 0.1 |  |  | PreLaunch | 2
CiLON™ 35% GF PA6 Natural | 710C3032 | 10 | 20 | 1.37 | 1.41 | 33 | 37 | 0.1 | 160 | 200 | 6 | 10 | 5000 | 6000 | 270 | 310 | 200 |  | 3.2 | 200 | 210 |  |  |  |  | Rev. No. 01 | Natural | 0.3 | 1 | 220 ± 1 |  | 0.8 | [17 empty] | 219 | 220 | 0.1 |  |  | PreLaunch | 2
CiLON™ 30% GF PA6 Natural | 710C3033 | 10 | 20 | 1.33 | 1.37 | 28 | 32 | 0.1 | 145 | 165 | 6 | 10 | 6000 | 10000 | 205 | 265 | 150 |  | 3.2 | 195 | 205 |  |  |  |  | Rev. No. 03 | Natural | 0.3 | 1 | 220 ± 1 |  | 0.8 |  |  |  |  | 64 | -4.5 | -3.7 | 2025-05-30 | 65.5 | -3 | -1 | [6 empty] | 219 | 220 | 0.1 |  |  | PreLaunch | 2
CiLON™ 30% GF PA6Green | 710C3051 | 10 | 30 | 1.32 | 1.36 | 28 | 32 | 0.1 | 130 | 150 | 6 | 10 | 5000 | 9000 | 200 | 240 | 80 | HB | 3.2 | 195 | 205 |  |  |  |  | Rev. No. 02 | Green | 0.4 | 1 | 220 ± 1 |  | 0.4 |  |  |  |  | 53.19 | -34.93 | 23.72 | 2023-07-07 | [6 empty] | 0.5 |  |  | 219 | 220 | 0.1 |  |  | PreLaunch | 5
CiLON™ 30% GF PA6 Light Green | 710C3052 | 20 |  | 1.33 | 1.37 | 28 | 32 | 0.1 | 130 | 150 | 5 | 9 | 4500 | 5500 | 195 | 225 | 100 |  | 3.2 | 200 | 210 |  |  |  |  | Rev. No. 01 | Green | 0.3 | 1 | 220 ± 1 |  | 0.8 | [14 empty] | 0.5 |  |  | 219 | 220 | 0.1 |  |  | PreLaunch | 5
CiLON™ 30% GF PA6 RAL 6038 Green | 710C3053 | 20 |  | 1.33 | 1.37 | 28 | 32 | 0.1 | 120 | 140 | 6 | 10 | 4200 | 5200 | 190 | 230 | 80 |  | 3.2 | 200 | 210 |  |  |  |  | Rev. No. 01 | Green | 0.3 | 1 | 220 ± 1 |  | 0.8 | [7 empty] | 2021-10-21 | [6 empty] | 0.5 |  |  | 219 | 220 | 0.1 |  |  | PreLaunch | 5
CiLON™ 30%GF PA6 Blue | 710C3061 | 10 | 30 | 1.33 | 1.37 | 28 | 32 | 0.1 | 130 | 160 | 5 | 9 | 4500 | 6500 | 190 | 210 | 60 | - | 3.2 | 190 | 200 | - | - | 5 | 9 | Rev. No. 02 | Blue | 0.4 | 1 | 220 ± 1 |  | 0.4 | [7 empty] | 2023-07-29 | [6 empty] | 0.5 |  |  | 219 | 220 | 0.1 |  |  | PreLaunch | 5
CiLON™ 30% GF PA6 Blue | 710C3062 | 20 | 30 | 1.31 | 1.35 | 28 | 32 | 0.1 | 135 | 165 | 6 | 10 | 4400 | 4800 | 185 | 215 | 100 |  | 3.2 | 195 | 205 |  |  |  |  | Rev. No. 01 | Blue | 0.3 | 1 | 220 ± 1 |  | 0.8 | [14 empty] | 0.5 |  |  | 219 | 220 | 0.1 |  |  | PreLaunch | 5
CiLON™ 30% GF PA6 Blue | 710C3063 | 20 | 40 | 1.33 | 1.37 | 28 | 32 | 0.1 | 130 | 150 | 5 | 9 | 4000 | 5000 | 195 | 225 | 100 |  | 3.2 | 200 | 210 |  |  |  |  | Rev. No. 01 | Blue | 0.3 | 1 | 220 ± 1 |  | 0.8 | [14 empty] | 0.5 |  |  | 219 | 220 | 0.1 |  |  | PreLaunch | 5
CiLON™ 30% GF PA6 Dark Blue | 710C3064 | 20 |  | 1.32 | 1.36 | 28 | 32 | 0.1 | 130 | 150 | 5 | 9 | 4500 | 5500 | 210 | 230 | 100 |  | 3.2 | 200 | 210 |  |  |  |  | Rev. No. 01 | Dark Blue | 0.3 | 1 | 220 ± 1 |  | 0.8 | [7 empty] | 2021-10-21 | [6 empty] | 0.5 |  |  | 219 | 220 | 0.1 |  |  | PreLaunch | 5
CiLON™ 30% GF PA6 Violet | 710C3071 | 20 | 40 | 1.33 | 1.37 | 28 | 32 | 0.1 | 130 | 150 | 5 | 9 | 4500 | 5500 | 195 | 225 | 100 |  | 3.2 | 200 | 210 |  |  |  |  | Rev. No. 01 | Violet | 0.3 | 1 | 220 ± 1 |  | 0.8 | [14 empty] | 0.5 |  |  | 219 | 220 | 0.1 |  |  | PreLaunch | 5
CiLON™ 30 % GF PA 6 Grey | 710C3081 | 20 | 40 | 1.32 | 1.37 | 28 | 32 | 0.1 | 120 | 140 | 5 | 9 | 4000 | 4400 | 180 | 220 | 70 | HB | 3.2 | 195 | 205 |  |  |  |  | Rev. No. 02 | Grey | 0.3 | 1 | 220 ± 1 |  | 0.8 | [14 empty] | 0.5 |  |  | 219 | 220 | 0.1 |  |  | PreLaunch | 5
CiLON™ 30% GF FR PA6 Grey | 710C3081F | 20 |  | 1.42 | 1.46 | 26 | 30 | 0.1 | 110 | 130 | 5 | 9 | 4400 | 4800 | 180 | 210 | 100 | V0 | 3.2 | 195 | 205 | 960 | 3.2 |  |  | Rev. No. 00 | Grey | 0.3 | 1 | 220 ± 1 |  | 0.8 |  |  | 960 |  |  |  |  | 2021-10-21 | [6 empty] | 0.5 |  | 3 | 219 | 220 | 0.1 | 9000 | 10000 | PreLaunch | 5
CiLON™ 30% GF FR PA6 RAL7035 Grey | 710C3081F1 | 30 | 50 | 1.4 | 1.44 | 28 | 32 | 0.1 | 85 | 115 | 5 | 9 | 4000 | 5000 | 155 | 185 | 60 | V2 | 3.2 | 180 | 190 | 960 | 3.2 |  |  | Rev. No. 01 | Grey | 0.6 | 1 | 220 ± 1 |  | 0.8 |  |  | 960 |  |  |  |  | 2022-06-13 | 80.1 | -0.7 | 1 |  |  |  | 0.5 |  | 3 | 219 | 220 | 0.1 |  |  | PreLaunch | 5
CiLON™ 30% GF FR PA6 RAL7016 Grey | 710C3081F2 | 30 | 50 | 1.4 | 1.44 | 28 | 32 | 0.1 | 85 | 115 | 5 | 9 |  |  | 155 | 185 | 60 | V2 | 3.2 | 180 | 190 | 960 | 3.2 |  |  | Rev. No. 01 | Grey | 0.6 | 1 | 220 ± 1 |  | 0.8 |  |  | 960 |  |  |  |  | 2021-07-10 | [6 empty] | 0.5 |  | 3 | 219 | 220 | 0.1 |  |  | PreLaunch | 5
CiLON™ 30 % GF PA 6 Grey | 710C3082 | 20 | 40 | 1.33 | 1.37 | 28 | 32 | 0.1 | 120 | 140 | 5 | 9 | 3800 | 4200 | 180 | 220 | 70 |  | 3.2 | 195 | 205 |  |  |  |  | Rev. No. 01 | Grey | 0.3 | 1 | 220 ± 1 |  | 0.8 |  |  |  |  | 31.2 | -0.57 | -1.72 |  | 31.7 | -0.48 | -1.63 |  |  |  | 0.5 |  |  | 219 | 220 | 0.1 |  |  | PreLaunch | 5
CiLON™ 30 % GF FR PA 6 Grey | 710C3082F | 20 |  | 1.42 | 1.46 | 30 | 34 | 0.1 | 110 | 130 | 5 | 9 | 4400 | 4800 | 180 | 210 | 100 |  |  | 195 | 205 |  |  |  |  | Rev. No. 01 | Grey | 0.3 | 1 | 220 ± 1 |  | 0.8 | [14 empty] | 0.5 |  |  | 219 | 220 | 0.1 |  |  | PreLaunch | 5
CiLON™ 30 % GF PA 6 Grey | 710C3083 | 10 | 30 | 1.32 | 1.36 | 28 | 32 | 0.1 | 130 | 150 | 6 | 10 | 5000 | 9000 | 200 | 240 | 80 | HB | 3.2 | 195 | 205 |  |  |  |  | Rev. No. 02 | Grey | 0.4 | 1 | 220 ± 1 |  | 0.4 | [7 empty] | 2023-07-06 | [6 empty] | 0.5 |  |  | 219 | 220 | 0.1 |  |  | PreLaunch | 5
CiLON™ 30% GF FR PA6 Grey | 710C3083F | 20 |  | 1.42 | 1.46 | 30 | 34 | 0.1 | 110 | 130 | 5 | 9 | 4500 | 5500 | 180 | 210 | 100 |  |  | 195 | 205 |  |  |  |  | Rev. No. 01 | Grey | 0.3 | 1 | 220 ± 1 |  | 0.8 | [14 empty] | 0.5 |  |  | 219 | 220 | 0.1 |  |  | PreLaunch | 5
CiLON™ 30 % GF PA 6 Grey | 710C3084 | 20 | 40 | 1.28 | 1.32 | 28 | 32 | 0.1 | 120 | 140 | 5 | 9 | 4200 | 4600 | 200 | 220 | 150 | HB | 3.2 | 195 | 205 |  |  |  |  | Rev. No. 01 | Grey | 0.3 | 1 | 220 ± 1 |  | 0.8 | [14 empty] | 0.5 |  |  | 219 | 220 | 0.1 |  |  | PreLaunch | 5
CiLON™ 30% GF FR PA6 Grey | 710C3084F | 20 | 30 | 1.46 | 1.5 | 28 | 32 | 0.1 | 100 | 120 | 5 | 9 | 4000 | 4600 | 175 | 205 | 100 | V0 | 3.2 | 195 | 205 |  |  |  |  | Rev. No. 01 | Grey | 0.3 | 1 | 220 ± 1 |  | 0.8 | [14 empty] | 0.5 |  |  | 219 | 220 | 0.1 |  |  | PreLaunch | 5
CiLON™ 30% GF PA6 Gey | 710C3085 | 15 | 25 | 1.3 | 1.34 | 28 | 32 | 0.1 | 120 | 140 | 6 | 10 | 4100 | 5100 | 210 | 240 | 150 |  | 3.2 | 195 | 205 |  |  |  |  | Rev. No. 01 | Gey | 0.3 | 1 | 220 ± 1 |  | 0.8 | [14 empty] | 0.5 |  |  | 219 | 220 | 0.1 |  |  | PreLaunch | 5
CiLON™ 30 % GF PA 6 Grey | 710C3086 | 20 | 40 | 1.28 | 1.32 | 28 | 32 | 0.1 | 120 | 140 | 5 | 9 | 4200 | 4600 | 200 | 220 | 150 | HB | 3.2 | 195 | 205 |  |  |  |  | Rev. No. 01 | Grey | 0.3 | 1 | 220 ± 1 |  | 0.8 | [14 empty] | 0.5 |  |  | 219 | 220 | 0.1 |  |  | PreLaunch | 5
CiLON™ 30% GF PA6 Ash Grey | 710C3088A | 20 | 40 | 1.33 | 1.37 | 28 | 32 | 0.1 | 130 | 150 | 5 | 9 | 4000 | 5000 | 195 | 225 | 100 |  | 3.2 | 200 | 210 |  |  |  |  | Rev. No. 01 | Grey | 0.3 | 1 | 220 ± 1 |  | 0.8 | [7 empty] | 2021-10-21 | [6 empty] | 0.5 |  |  | 219 | 220 | 0.1 |  |  | PreLaunch | 5
CiLON™ 30%GF PA6 Grey | 710C3088 | 20 | 30 | 1.3 | 1.34 | 28 | 32 | 0.1 | 120 | 140 | 5 | 9 | 4500 | 5500 | 200 | 220 | 90 |  |  | 195 | 205 |  |  |  |  | Rev. No. 01 | Grey | 0.3 | 1 | 220 ± 1 |  | 0.8 | [7 empty] | 2021-10-21 | [6 empty] | 0.5 |  |  | 219 | 220 | 0.1 |  |  | PreLaunch | 5
CiLON™ 30% GF PA6 RAL 7047 Grey | 710C3089 | 20 | 30 | 1.33 | 1.37 | 28 | 32 | 0.1 | 110 | 130 | 4 | 8 | 5500 | 7500 | 180 | 200 | 60 |  |  | 200 | 210 |  |  |  |  | Rev. No. 02 | Grey | 0.3 | 1 | 220 ± 1 |  | 0.4 |  |  |  |  | 80.08 | -0.24 | 1.46 | 2023-02-27 |  |  |  | Long Cut Free | Black spot free | Shine | 0.5 |  |  | 219 | 220 | 0.1 |  |  | PreLaunch | 5
CiLON™ 30% GF FR PA6 G White | 710C3091F | 20 | 30 | 1.46 | 1.5 | 28 | 32 | 0.1 | 95 | 115 | 5 | 9 | 3800 | 4200 | 175 | 205 | 100 | V2 | 3.2 | 195 | 205 |  |  |  |  | Rev. No. 01 | White | 0.3 | 1 | 220 ± 1 |  | 0.8 | [14 empty] | 0.5 |  |  | 219 | 220 | 0.1 |  |  | PreLaunch | 5
CiLON™ 30% GF FR PA6 White | 710C3092F | 20 | 30 | 1.46 | 1.5 | 28 | 32 | 0.1 | 95 | 115 | 5 | 9 | 3800 | 4400 | 165 | 195 | 90 | V0 | 3.2 | 195 | 205 | 960 | 3.2 |  |  | Rev. No. 01 | White | 0.6 | 1 | 220 ± 1 |  | 0.8 | V0 | V0 | 960 | 960 |  |  |  | 2023-07-06 | [6 empty] | 0.5 |  | 3 | 219 | 220 | 0.1 |  |  | PreLaunch | 5
CiLON™ 30% MF PA6 GREY | 710C3181 | [6 empty] | 0.1 | [17 empty] | Rev. No. 01 | GREY | 0.3 | 1 | 220 ± 1 |  | 0.8 | [14 empty] | 0.5 |  |  | 219 | 220 | 0.1 |  |  | PreLaunch | 5
CiLON™ 40% MF PA6 Black | 710C4101 | 20 | 30 | 1.46 | 1.5 | 40 | 44 | 0.1 | 75 | 95 | 5 | 9 | 4000 | 4600 | 120 | 140 | 50 |  | 3.2 | 120 | 130 |  |  |  |  | Rev. No. 01 | Black | 1 | 1 | 220 ± 1 |  | 1 | [7 empty] | 2022-10-01 |  |  |  | Long Cut Free | Black spot free | Shine |  |  |  | 219 | 220 | 0.1 | 4000 | 7000 | PreLaunch | 5
CiLON™ 30% MF PA6 Black | 710C3101 | 20 | 30 | 1.33 | 1.36 | 30 | 33 | 0.1 | 60 | 75 | 4 | 6 | 4000 | 5000 | 100 | 120 | 40 |  | 3.2 | 120 | 130 |  |  |  |  | Rev. No. 01 | Black | 1 | 1 | 220 ± 1 |  | 1 | [7 empty] | 2025-12-01 |  |  |  | Long Cut Free | Black spot free | Shine |  |  |  | 219 | 220 | 0.1 | 4000 | 7000 | PreLaunch | 5
CiLON™ 40 % MF PA6 Beige | 710C4111 | 30 | 40 | 1.44 | 1.48 | 38 | 42 | 0.1 | 65 | 85 | 4 | 8 | 3200 | 3800 | 120 | 140 | 40 |  | 3.2 | 120 | 130 |  |  |  |  | Rev. No. 01 | Beige | 0.9 | 1 | 220 ± 1 |  | 1 | [5 empty] | 2.08 |  |  |  | 2.28 |  | Long Cut Free | Black spot free | Shine | 0.5 |  |  | 219 | 220 | 0.1 |  |  | PreLaunch | 5
CiLON™ 40% MF PA6 White | 710C4191 | 30 | 40 | 1.44 | 1.48 | 38 | 42 | 0.1 | 65 | 85 | 6 | 10 | 5000 | 6000 | 140 | 160 | 60 | - | 3.2 | 120 | 130 |  |  |  |  | Rev. No. 01 | White | 0.9 | 1 | 220 ± 1 |  | 1 | [7 empty] | 2022-03-26 | [6 empty] | 0.5 |  |  | 219 | 220 | 0.1 |  |  | PreLaunch | 5
CiLON™ 40% GF+MF PA6 Black | 710C4301 | 10 | 20 | 1.43 | 1.47 | 40 | 44 | 0.1 | 100 | 130 | 4 | 8 | 4000 | 4800 | 175 | 225 | 100 | - | 3.2 | 195 | 205 |  |  |  |  | Rev. No. 01 | Black | 0.6 | 1 | 220 ± 1 |  | 1 | [7 empty] | 2021-10-21 | [9 empty] | 219 | 220 | 0.1 | 8000 | 12000 | PreLaunch | 5
CiLON™ 50% GF PA6 Black | 710C5001 | 10 | 20 | 1.54 | 1.58 | 50 | 53 | 0.1 | 175 | 195 | 6 | 10 | 8000 | 12000 | 260 | 300 | 150 |  | 3.2 | 210 | 220 |  |  |  |  | Rev. No. 02 | Black | 0.2 | 1 | 220 ± 1 |  | 0.2 | [7 empty] | 2023-05-27 | [9 empty] | 219 | 220 | 0.1 | 15000 | 16500 | PreLaunch | 5
CiLON™ 50% GF PA6 Natural | 710C5031 | 3 | 7 | 1.54 | 1.57 | 48 | 52 | 0.1 | 180 | 220 | 6 | 10 | 10000 | 14000 | 305 | 345 | 180 |  | 3.2 | 210 | 220 |  |  |  |  | Rev. No. 02 | Natural | 0.2 | 1 | 220 ± 1 |  | - | [7 empty] | 2022-10-10 | [9 empty] | 219 | 220 | 0.1 |  |  | PreLaunch | 5
CiLON™ 50% GF FR PA6 Natural | 710C5031F | 12 |  | 1.56 | 1.6 | 48 | 52 | 0.1 | 110 | 140 | 5 | 9 | 6000 | 7000 | 200 | 240 | 100 | V0 | 3.2 | 210 | 230 |  |  |  |  | Rev. No. 01 | Natural | 0.2 | 1 | 220 ± 1 |  | 0.5 | [7 empty] | 2021-10-21 |  |  |  | Long Cut Free | Black spot free | Shine |  |  |  | 219 | 220 | 0.1 |  |  | PreLaunch | 5
CiLON™ 50% GF FR PA6 RAL 7015 Grey | 710C5081F | 10 | 20 | 1.56 | 1.6 | 48 | 52 | 0.1 | 105 | 135 | 5 | 9 | 7000 | 8000 | 200 | 240 | 100 | V0 | 3.2 | 210 | 230 |  |  |  |  | Rev. No. 01 | Grey | 0.2 | 1 | 220 ± 1 |  | 0.5 | [7 empty] | 2021-10-21 | [6 empty] | 0.5 |  |  | 219 | 220 | 0.1 |  |  | PreLaunch | 5
CiLON™ 60% GF PA6 Natural | 710C6031 | 3 | 9 | 1.6 | 1.64 | 58 | 62 | 0.1 | 160 | 190 | 6 | 10 | 7500 | 8500 | 280 | 320 | 200 | - | 3.2 | 215 | 220 |  |  |  |  | Rev. No. 01 | Natural | 0.2 | 1 | 220 ± 1 |  | - | [11 empty] | Long Cut Free | Black spot free | Shine |  |  |  | 219 | 220 | 0.1 |  |  | PreLaunch | 5
CiLON™ UF High Gloss PA6 White | 710D0091 | [6 empty] | 0.14 | [17 empty] | Rev. No. 01 | Gloss White |  | 1 | 220 ± 1 |  | - | [14 empty] | 0.5 |  |  | 219 | 220 | 0.1 |  |  | PreLaunch | 5
eCiLON™ Unfilled PA 6 Black | 711C0001 | 50 | 80 | 1.1 | 1.14 |  | 2 | 0.1 | 40 | 60 | 6 | 10 | 2000 | 3000 | 70 | 90 | 60 | - | 3.2 | 60 | 70 |  |  |  |  | Rev. No. 03 | Black | 2 | 1 | 220 ± 1 |  | 2.5 | [7 empty] | 2023-10-24 |  |  |  | Long Cut Free | Black spot free | Shine |  |  |  | 219 | 220 | 0.1 | 2000 | 3000 | PreLaunch | 2
eCiLON™ Unfilled PA6 Black, Industrial | 711M004 | 50 |  | 1.11 | 1.15 |  | 2 | 2 | 45 |  | 6 | 10 | 2000 | 3000 | 75 |  | 40 |  |  | 60 | 70 |  |  |  |  | Rev. No. 02 | Black | 2 | 1 | 220 ± 1 |  | 2.5 | [7 empty] | 2022-07-25 | [9 empty] | 219 | 220 | 0.1 |  |  | PreLaunch | 2
eCiLON™ Unfilled PA6 Natural, Industrial | 711M006SN | 50 |  | 1.1 | 1.14 |  | 2 | 1 | 55 |  | 5 | 9 | 2000 | 3000 | 90 | 110 | 50 |  |  | 60 | 70 |  |  |  |  | Rev. No. 02 | Black | 1.7 | 1 | 220 ± 1 |  | 1.9 | [7 empty] | 2021-10-10 | [9 empty] | 219 | 220 | 0.1 |  |  | PreLaunch | 2
eCiLON™ Unfilled PA6 Natural, Industrial | 711M006N | 50 |  | 1.1 | 1.14 |  | 2 | 0.2 | 60 |  | 5 | 9 | 2000 | 3000 | 90 |  | 50 |  |  | 60 | 70 |  |  |  |  | Rev. No. 01 | Natural | 1.7 | 1 | 220 ± 1 |  | 1.9 | [7 empty] | 2022-07-27 | [9 empty] | 219 | 220 | 0.1 |  |  | PreLaunch | 2
eCiLON™ Unfilled PA6 Black, Industrial | 711M006SB | 50 |  | 1.1 | 1.14 |  | 2 | 1 | 55 |  | 5 | 9 | 2000 | 3000 | 95 |  | 50 |  |  | 60 | 70 |  |  |  |  | Rev. No. 01 | Black | 1.7 | 1 | 220 ± 1 |  | 1.9 | [7 empty] | 2022-07-27 | [9 empty] | 219 | 220 | 0.1 |  |  | PreLaunch | 2
eCiLON™ Unfilled FR PA 6 Black | 711C0001F | 40 | 60 | 1.12 | 1.16 |  | 6 | 0.1 | 45 | 65 | 6 | 10 | 1800 | 2800 | 80 | 100 | 40 | V0 | 3.2 | 60 | 70 |  |  |  |  | Rev. No. 02 | Black | 1.6 | 1 | 220 ± 1 |  | 1.6 | [7 empty] | 2022-10-26 |  |  |  | Long Cut Free | Black Spot free | Shine |  |  |  | 219 | 220 | 0.1 | 1900 | 2900 | PreLaunch | 2
CiLON™ UF FR PA6 Black | 710C0001F | 30 | 60 | 1.13 | 1.17 |  | 5 | 0.1 | 55 | 65 | 6 | 10 | 1800 | 2200 | 90 | 110 | 45 | V0 | 3.2 | 60 | 70 |  |  |  |  | Rev. No. 01 | Black | 1.12 | 1 | 220 ± 1 |  | 1.05 | [7 empty] | 2022-09-29 |  |  |  | Long Cut Free | Black Spot free | Shine |  |  |  | 219 | 220 | 0.1 | 1900 | 2900 | PreLaunch | 2
eCiLON™ Unfilled PA 6 Black | 711C0002 | 40 | 60 | 1.1 | 1.14 |  | 2 | 0.1 | 50 | 70 | 6 | 10 | 1500 | 3000 | 80 | 100 | 70 |  | 3.2 | 60 | 70 |  |  |  |  | Rev. No. 06 | Black | 1.3 | 1 | 220 ± 1 | - | 1.8 | [7 empty] | 2025-01-22 |  |  |  | Long Cut Free | Black Spot free | Shine |  |  |  | 219 | 220 | 0.1 | 2000 | 3000 | PreLaunch | 2
eCiLON™ Unfilled PA 6 Black | 711C0003 | 10 |  | 1.1 | 1.14 |  | 2 | 0.1 | 50 | 60 | 6 | 10 | 1700 | 2300 | 65 | 85 | 400 |  | 3.2 | 60 | 70 |  |  |  |  | Rev. No. 00 | Black |  | 1 | 220 ± 1 |  | - | [17 empty] | 219 | 220 | 0.1 | 2000 | 3000 | PreLaunch | 2
eCiLON™ UF PA6 Orange | 711C0021 | [6 empty] | 0.1 | [17 empty] | Rev. No. 00 | Orange |  | 1 | 220 ± 1 |  | - | [14 empty] | 0.5 |  |  | 219 | 220 | 0.1 |  |  | PreLaunch | 5
eCiLON™ UF PA6 Olive Green | 711C0051 | [6 empty] | 0.1 | [17 empty] | Rev. No. 00 | Olive Green |  | 1 | 220 ± 1 |  | - | [14 empty] | 0.5 |  |  | 219 | 220 | 0.1 |  |  | PreLaunch | 5
eCiLON™ UF PA6 IM Green | 711C0052 | [6 empty] | 0.1 | [17 empty] | Rev. No. 00 | Green |  | 1 | 220 ± 1 |  | - | [14 empty] | 0.5 |  |  | 219 | 220 | 0.1 |  |  | PreLaunch | 5
eCiLON™ UF IM PA6 Violet | 711C0071 | [6 empty] | 0.1 | [17 empty] | Rev. No. 00 | Violet |  | 1 | 220 ± 1 |  | - | [14 empty] | 0.5 |  |  | 219 | 220 | 0.1 |  |  | PreLaunch | 5
eCiLON™ Unfilled PA 6 Grey | 711C0081 | 20 | 50 | 1.12 | 1.16 |  | 3 | 0.1 | 40 | 60 | 6 | 10 | 1800 | 2800 | 80 | 100 | 40 |  | 3.2 | 60 | 70 |  |  |  |  | Rev. No. 01 | Grey | 1.2 | 1 | 220 ± 1 |  | 1.2 |  |  |  |  | 69.18 | -1.15 | 0.84 | 2023-07-07 | [6 empty] | 0.5 |  |  | 219 | 220 | 0.1 | 2000 | 3000 | PreLaunch | 5
eCiLON™ Unfilled PA 6 Grey | 711C0082 | 30 | 44 | 1.12 | 1.16 |  | 2 | 0.1 | 60 | 70 | 6 | 10 | 1800 | 2200 | 85 | 105 | 60 |  | 3.2 | 60 | 70 |  |  |  |  | Rev. No. 00 | Grey |  | 1 | 220 ± 1 |  | - | [14 empty] | 0.5 |  |  | 219 | 220 | 0.1 | 2000 | 3000 | PreLaunch | 5
eCiLON™ UF PA6 Metallic Grey | 711C0083 | 50 | 80 | 1.11 | 1.15 |  | 2 | 0.1 | 55 | 65 | 6 | 10 | 2000 | 2600 | 75 | 95 | 40 |  | 3.2 | 60 | 70 |  |  |  |  | Rev. No. 00 | Metallic Grey | 1.7 | 1 | 220 ± 1 |  | - | [7 empty] | 2021-10-21 | [6 empty] | 0.5 |  |  | 219 | 220 | 0.1 | 2000 | 3000 | PreLaunch | 5
eCiLON™ Unfilled PA6 Grey | 711C0084 | [6 empty] | 0.1 | [17 empty] | Rev. No. 00 | Grey |  | 1 | 220 ± 1 |  | - | [14 empty] | 0.5 |  |  | 219 | 220 | 0.1 |  |  | PreLaunch | 5
eCiLON™ UF PA6 Dark Grey | 711C0085 | 50 | 80 | 1.12 | 1.16 |  | 2 | 0.1 | 60 | 80 | 6 | 10 | 1900 | 2500 | 90 | 110 | 50 |  | 3.2 | 60 | 70 |  |  |  |  | Rev. No. 00 | Dark Grey | 1.8 | 1 | 220 ± 1 |  | 2.3 | [7 empty] | 2021-10-21 |  |  |  | Long Cut Free | Black spot free | Shine | 0.5 |  |  | 219 | 220 | 0.1 | 2000 | 3000 | PreLaunch | 5
eCiLON™ IM UF PA6 RAL7035 Grey | 711C0085IM | 30 |  | 1.1 | 1.14 |  | 1 | 0.1 | 40 | 60 |  |  | 1700 | 2300 | 75 | 95 | 100 | - | 3.2 | 60 | 70 |  | 2 | 65 |  | Rev. No. 00 | Dark Grey | 1.25 | 1 | 220 ± 1 |  | - | [14 empty] | 0.5 |  |  | 219 | 220 | 0.1 | 1500 | 2500 | PreLaunch | 5
eCiLON™ Unfilled PA 6 Milky White | 711C0091 | 40 | 60 | 1.12 | 1.16 |  | 2 | 0.1 | 60 | 80 | 6 | 10 | 1800 | 2200 | 85 | 105 | 55 | - | 3.2 | 60 | 70 |  |  |  |  | Rev. No. 01 | Milky White | 1.7 | 1 | 220 ± 1 |  | - | [14 empty] | 0.5 |  |  | 219 | 220 | 0.1 | 2000 | 3000 | PreLaunch | 5
eCiLON™ Unfilled FR PA 6 Milky White | 711C0091F | 30 | 50 | 1.12 | 1.16 |  | 3 | 0.1 | 60 | 80 | 6 | 10 | 1800 | 2200 | 80 | 110 | 50 | V0 | 3.2 | 60 | 70 |  |  |  |  | Rev. No. 00 | Milky White |  | 1 | 220 ± 1 |  | - | [14 empty] | 0.5 |  |  | 219 | 220 | 0.1 | 1900 | 2900 | PreLaunch | 5
eCiLON™ Unfilled PA 6 Milky White | 711C0092 | 40 | 60 | 1.12 | 1.16 |  | 8 | 0.1 | 60 | 80 | 6 | 10 | 2500 | 3500 | 80 | 100 | 60 | - | 3.2 | 60 | 70 |  |  |  |  | Rev. No. 02 | Milky White | 1.6 | 1 | 220 ± 1 |  | 1.8 |  |  |  |  | 93 | -1.8 | -0.5 | 2021-10-21 | 94 | -1.2 | -0.1 | Long Cut Free | Black spot free | Shine | 0.5 |  |  | 219 | 220 | 0.1 | 2000 | 3000 | PreLaunch | 5
eCiLON™ UF FR PA6 White | 711C0092F | 30 | 50 | 1.12 | 1.16 |  | 3 | 0.1 | 60 | 80 | 6 | 10 | 3000 | 4000 | 95 | 125 | 50 | V0 | 3.2 | 60 | 70 | 960 | 3.2 |  |  | Rev. No. 02 | White | 1.4 | 1 | 220 ± 1 |  | - |  |  |  |  | 90.1 | -2.79 | -2.3 |  | 90.8 | -1.79 | -1.52 |  |  |  | 0.5 |  | 3 | 219 | 220 | 0.1 | 1900 | 2900 | PreLaunch | 5
eCiLON™ 15 % GF PA 6 Black | 711C1001 | 30 | 60 | 1.19 | 1.23 | 15 | 17 | 0.1 | 70 | 90 | 3 | 7 | 4000 | 6000 | 130 | 160 | 60 | - | 3.2 | 160 | 170 |  |  |  |  | Rev. No. 01 | Black | 1.1 | 1 | 220 ± 1 |  | - |  |  |  |  | 27 | -0.5 | -0.5 | 2021-08-04 | 29 | 0.5 | 0.5 | Long Cut Free | Black spot free | Shine |  |  |  | 219 | 220 | 0.1 |  |  | PreLaunch | 2
eCiLON™ 15 % GF PA 6 Black | 711C1002 | 20 |  | 1.19 | 1.23 | 15 | 17 | 0.1 | 70 | 90 | 4 | 8 | 2200 | 2600 | 110 | 130 | 80 | HB | 3.2 | 160 | 170 |  |  |  |  | Rev. No. 00 | Black | 0.6 | 1 | 220 ± 1 |  | 1 | [17 empty] | 219 | 220 | 0.1 |  |  | PreLaunch | 2
eCiLON™ 15% MF PA6 Black | 711C1201 | 40 | 60 | 1.22 | 1.26 | 15 | 17 | 0.1 | 53 | 63 | 5 | 9 | 2000 | 2400 | 85 | 105 | 60 |  | 3.2 | 160 | 170 |  |  |  |  | Rev. No. 00 | Black |  | 1 | 220 ± 1 |  | - | [17 empty] | 219 | 220 | 0.1 | 2500 | 3000 | PreLaunch | 2
eCiLON™ 25% GF PA 6 Black | 711C2001 | 10 | 20 | 1.23 | 1.27 | 25 | 28 | 0.1 | 115 | 135 | 6 | 10 | 3200 | 3600 | 170 | 190 | 150 | HB | 3.2 | 185 | 195 |  |  |  |  | Rev. No. 00 | Black | 0.5 | 1 | 220 ± 1 |  | 0.5 | [17 empty] | 219 | 220 | 0.1 |  |  | PreLaunch | 2
eCiLON™ 20 % GF PA 6 Grey | 711C2081 | 15 | 29 | 1.2 | 1.24 | 18 | 22 | 0.1 | 90 | 110 | 6 | 10 | 3800 | 4200 | 140 | 160 | 60 |  | 3.2 | 180 | 200 |  |  |  |  | Rev. No. 00 | Grey |  | 1 | 220 ± 1 |  | - | [14 empty] | 0.5 |  |  | 219 | 220 | 0.1 |  |  | PreLaunch | 5
eCiLON™ 20%GF FR PA6 Grey | 711C2081F | [6 empty] | 0.1 | [17 empty] | Rev. No. 00 | Grey |  | 1 | 220 ± 1 |  | - | [14 empty] | 0.5 |  |  | 219 | 220 | 0.1 |  |  | PreLaunch | 5
eCiLON™ 20 % MF PA 6 Grey | 711C2181 | 40 | 60 | 1.28 | 1.32 | 25 | 28 | 0.1 | 60 | 70 | 5 | 9 | 2500 | 2800 | 95 | 115 | 60 | HB | 3.2 | 75 | 85 |  |  |  |  | Rev. No. 00 | Grey |  | 1 | 220 ± 1 |  | - | [14 empty] | 0.5 |  |  | 219 | 220 | 0.1 |  |  | PreLaunch | 5
eCiLON™ 20% MF FR PA6 Grey | 711C2181F | [6 empty] | 0.1 | [17 empty] | Rev. No. 00 | Grey |  | 1 | 220 ± 1 |  | - | [14 empty] | 0.5 |  |  | 219 | 220 | 0.1 |  |  | PreLaunch | 5
eCiLON™ 20 % MF FR PA 6 Grey | 711C2281F | 40 |  | 1.28 | 1.32 | 18 | 22 | 0.1 | 40 | 50 | 3 | 7 | 2000 | 2400 | 70 | 80 | 30 |  |  | 75 | 85 |  |  |  |  | Rev. No. 00 | Grey |  | 1 | 220 ± 1 |  | - | [14 empty] | 0.5 |  |  | 219 | 220 | 0.1 |  |  | PreLaunch | 5
eCiLON™ 20% MF+5%GF FR PA6 Grey | 711C2381F | [6 empty] | 0.1 | [17 empty] | Rev. No. 00 | Grey |  | 1 | 220 ± 1 |  | - | [14 empty] | 0.5 |  |  | 219 | 220 | 0.1 |  |  | PreLaunch | 5
eCiLON™ 30 % GF PA 6 Black | 711C3001 | 16 | 30 | 1.31 | 1.35 | 30 | 33 | 0.1 | 105 | 125 | 4 | 8 | 4000 | 5000 | 160 | 190 | 65 |  | 3.2 | 200 | 210 |  |  |  |  | Rev. No. 00 | Black |  | 1 | 220 ± 1 |  | - | [7 empty] | 2021-10-10 |  |  |  | Long Cut free | Black spot Free | shine |  |  |  | 219 | 220 | 0.1 |  |  | PreLaunch | 2
eCiLON™ 30% GF FR PA 6 Black | 711C3001F | 20 | 40 | 1.4 | 1.44 | 30 | 36 | 0.1 | 105 | 125 | 6 | 10 | 4500 | 6500 | 160 | 190 | 60 | V0 | 1.5 | 200 | 220 |  |  |  |  | Rev. No. 03 | Black | 0.3 | 1 | 220 ± 1 |  | 0.8 | [7 empty] | 2023-10-21 |  |  |  | Long Cut free | Black spot Free | shine |  |  |  | 219 | 220 | 0.1 |  |  | PreLaunch | 2
CiLON™ 30 % GF FR PA 6 Black | 710C3001F | 15 | 25 | 1.42 | 1.46 | 30 | 36 | 0.1 | 120 | 140 | 6 | 10 | 5000 | 7000 | 225 | 260 | 100 | V0 | 3.2 | 195 | 205 | 960 | 3.2 |  |  | Rev. No. 04 | Black | 0.3 | 1 | 220 ± 1 |  | 0.8 | V2 | V0 | 750 | 960 | 27.01 | 0.2 | 0.05 | 2024-01-01 | 28.01 | 0.5 | 0.3 | Long Cut free | Black spot Free | shine |  |  | 3 | 219 | 220 | 0.1 |  |  | PreLaunch | 2
eCiLON™ 30 % GF PA 6 Black | 711C3001HF | 25 | 45 | 1.31 | 1.35 | 30 | 33 | 0.1 | 105 | 125 | 4 | 10 | 7000 | 10000 | 160 | 190 | 65 | - | 3.2 | 200 | 210 |  |  |  |  | Rev. No. 04 | Black | 0.3 | 1 | 220 ± 1 | 215 ± 5 | 0.8 |  |  |  |  | 27.3 | -0.1 | -0.6 | 2025-05-29 | 28.3 | 0.1 | 0.2 | Long Cut free | Black spot Free | shine |  |  |  | 219 | 220 | 0.1 |  |  | PreLaunch | 2
eCiLON™ 30 % GF PA6 Black | 711C3001M | 30 | 40 | 1.34 | 1.38 | 30 | 33 | 0.1 | 125 | 140 | 6 | 10 | 6500 | 9500 | 185 | 225 | 90 | - | 3.2 | 200 | 210 |  |  |  |  | Rev. No. 05 | Black | 0.3 | 1 | 220 ± 1 | 215 ± 5 | 0.5 | [11 empty] | Long Cut free | Black spot free | shine |  |  |  | 219 | 220 | 0.1 | 8500 | 9500 | PreLaunch | 2
eCiLON™ 30% GF PA6 Impact Modifier Black | 711C3001IM | 5 | 25 | 1.28 | 1.32 | 30 | 33 | 0.1 | 90 | 110 | 6 | 10 | 4000 | 5000 | 155 | 175 | 150 | - | - | 180 | 190 |  |  |  |  | Rev. No. 01 | Black | 0.5 | 1 | 220 ± 1 |  | - | [7 empty] | 2023-01-26 | [9 empty] | 219 | 220 | 0.1 | 8500 | 9500 | PreLaunch | 2
eCiLON™ 30 % GF PA 6 Black - Industrial | 711C3002 | 35 | 50 | 1.32 | 1.36 | 30 | 33 | 0.1 | 95 | 105 | 7 | 9 | 4500 | 7500 | 145 | 165 | 60 | - | 3.2 | 200 | 210 |  |  |  |  | Rev. No. 06 | Black | 0.5 | 1 | 220 ± 1 |  | - | [7 empty] | 2024-01-09 |  |  |  | Long Cut free | Black spot free | shine |  |  |  | 219 | 220 | 0.1 |  |  | PreLaunch | 2
eCiLON™ 30 % GF PA 6 Black | 711C3003 | 10 | 30 | 1.35 | 1.42 | 28 | 32 | 0.1 | 130 | 150 | 6 | 10 | 8000 | 12000 | 190 | 230 | 115 | - | 3.2 | 200 | 210 |  |  |  |  | Rev. No. 06 | Black | 0.3 | 1 | 220 ± 1 | 210 ± 5 | 0.8 | [7 empty] | 2023-07-27 |  |  |  | Long Cut free | Black spot free | shine |  |  |  | 219 | 220 | 0.1 |  |  | PreLaunch | 2
eCiLON™ 30 % GF PA 6 Black | 711C3004 | 8 | 18 | 1.31 | 1.35 | 30 | 33 | 0.1 | 105 | 125 | 4 | 8 | 3500 | 4500 | 160 | 190 | 65 |  | 3.2 | 200 | 210 |  |  |  |  | Rev. No. 00 | Black | 0.3 | 1 | 220 ± 1 |  | 0.8 | [7 empty] | 2021-10-21 | [9 empty] | 219 | 220 | 0.1 |  |  | PreLaunch | 2
eCiLON™ 35% GF PA6 Compound BLK | 711C3005 | 9 | 16 | 1.38 | 1.42 | 34 | 36 | 0.1 | 120 | 140 | 6 | 10 | 5000 | 7000 | 215 | 245 | 135 | - | 3.2 | 185 | 195 |  |  |  |  | Rev. No. 04 | BLK | 0.5 | 1 | 220 ± 1 |  | 0.5 | [7 empty] | 2025-02-16 |  |  |  | Long Cut free | Black spot free | shine |  |  |  | 219 | 220 | 0.1 |  |  | PreLaunch | 5
eCiLON™ 30% GF PA6 Natural | 711C3031 | 18 | 30 | 1.32 | 1.36 | 28 | 32 | 0.1 | 135 | 165 | 6 | 10 | 4500 | 5500 | 240 | 280 | 100 |  | 3.2 | 195 | 205 |  |  |  |  | Rev. No. 00 | Natural | 0.3 | 1 | 220 ± 1 |  | 0.6 | [7 empty] | 2021-10-21 | [9 empty] | 219 | 220 | 0.1 |  |  | PreLaunch | 2
eCiLON™ 30 % GF PA 6 Green | 711C3051 | 20 | 30 | 1.3 | 1.34 | 28 | 32 | 0.1 | 120 | 140 | 7 | 9 | 4100 | 4400 | 190 | 220 | 170 | HB | 3.2 | 195 | 205 |  |  |  |  | Rev. No. 00 | Green | 0.6 | 1 | 220 ± 1 |  | 0.6 | [14 empty] | 0.5 |  |  | 219 | 220 | 0.1 |  |  | PreLaunch | 5
eCiLON™ 30 % GF PA 6 Grey | 711C3081 | 10 | 20 | 1.32 | 1.36 | 28 | 32 | 0.1 | 110 | 130 | 5 | 9 | 4000 | 6000 | 130 | 150 | 60 |  | 3.2 | 190 | 200 |  |  |  |  | Rev. No. 01 | Grey | 0.3 | 1 | 220 ± 1 |  | 0.6 | [7 empty] | 2024-06-01 | [6 empty] | 0.5 |  |  | 219 | 220 | 0.1 |  |  | PreLaunch | 5
eCiLON™ 30 % GF FR PA 6 Grey | 711C3081F | 20 |  | 1.42 | 1.46 | 32 | 34 | 0.1 | 110 | 130 | 5 | 9 | 4400 | 5000 | 180 | 210 | 100 | V0 | 3.2 | 190 | 200 |  |  |  |  | Rev. No. 00 | Grey |  | 1 | 220 ± 1 |  | - | [14 empty] | 0.5 |  |  | 219 | 220 | 0.1 | 9000 | 10000 | PreLaunch | 5
eCiLON™ 30 % GF PA 6 Grey | 711C3082 | 10 | 16 | 1.31 | 1.35 | 28 | 32 | 0.1 | 115 | 135 | 6 | 10 | 4000 | 4500 | 165 | 195 | 80 |  | 3.2 | [6 empty] | Rev. No. 00 | Grey |  | 1 | 220 ± 1 |  | - | [14 empty] | 0.5 |  |  | 219 | 220 | 0.1 |  |  | PreLaunch | 5
eCiLON™ 30 % GF PA 6 Grey | 711C3084 | 10 | 20 | 1.31 | 1.35 | 28 | 32 | 0.1 | 115 | 135 | 6 | 10 | 4400 | 4800 | 185 | 215 | 80 | HB | 3.2 | 195 | 205 |  |  |  |  | Rev. No. 00 | Grey |  | 1 | 220 ± 1 |  | - | [14 empty] | 0.5 |  |  | 219 | 220 | 0.1 |  |  | PreLaunch | 5
eCiLON™ 30 % GF PA 6 Grey | 711C3085 | 16 | 30 | 1.31 | 1.35 | 28 | 32 | 0.1 | 120 | 140 | 6 | 8 | 4400 | 4800 | 185 | 215 | 85 | HB | 3.2 | 195 | 205 |  |  |  |  | Rev. No. 00 | Grey |  | 1 | 220 ± 1 |  | - | [14 empty] | 0.5 |  |  | 219 | 220 | 0.1 |  |  | PreLaunch | 5
CiLON™ 30% GF PA6 Grey | 711C3086 | [6 empty] | 0.1 | [21 empty] | 220 ± 1 | [19 empty] | 219 | 220 | 0.1 |  |  | PreLaunch | 5
eCiLON™ 30 % MF PA 6 Grey | 711C3181 | 30 | 40 | 1.28 | 1.32 | 28 | 32 | 0.1 | 60 | 70 | 7 | 9 | 2800 | 3200 | 90 | 120 | 80 | HB | 3.2 | 120 | 140 |  |  |  |  | Rev. No. 00 | Grey |  | 1 | 220 ± 1 |  | - | [14 empty] | 0.5 |  |  | 219 | 220 | 0.1 |  |  | PreLaunch | 5
eCiLON™ 20 % GF + 10 % MF PA6 Grey | 711C3381 | 20 |  | 1.32 | 1.34 | 28 | 32 | 0.1 | 110 | 130 | 5 | 9 | 4200 | 4600 | 170 | 200 | 100 |  | 3.2 | 190 | 200 |  |  |  |  | Rev. No. 00 | Grey |  | 1 | 220 ± 1 |  | - | [14 empty] | 0.5 |  |  | 219 | 220 | 0.1 |  |  | PreLaunch | 5
eCiLON™ 40 % GF PA 6 Grey | 711C4081 | 5 | 13 | 1.38 | 1.42 | 38 | 42 | 0.1 | 120 | 140 | 6 | 10 | 4500 | 5500 | 205 | 235 | 150 |  | 3.2 | 200 | 220 |  |  |  |  | Rev. No. 00 | Grey |  | 1 | 220 ± 1 |  | - | [14 empty] | 0.5 |  |  | 219 | 220 | 0.1 |  |  | PreLaunch | 5
eCiLON™ 40% GF PA6 Grey | 711C4082 | 15 | 35 | 1.42 | 1.46 | 38 | 42 | 0.1 | 140 | 160 | 5 | 9 | 8000 | 12000 | 235 | 255 | 100 | - | 3.2 | 200 | 220 |  |  |  |  | Rev. No. 00 | Grey |  | 1 | 220 ± 1 |  | - |  |  |  |  | 73.76 | -1.56 | -0.38 | 2022-02-05 | [6 empty] | 0.5 |  |  | 219 | 220 | 0.1 |  |  | PreLaunch | 5
CiLON™ UF PA66 Heat Stabilized Black | 720C0001HS | 30 | 50 | 1.12 | 1.16 |  | 2 | 0.1 | 65 | 85 | 6 | 10 | 2200 | 2600 | 100 | 120 | 50 | V2 | 3.2 | 70 | 80 |  |  |  |  | Rev. No. 01 | Black | 1.8 | 1 | 260 ± 1 |  | 2.3 | [7 empty] | 2021-10-07 | [9 empty] | 259 | 260 | 0.1 |  |  | PreLaunch | 2
CiLON™ Unfilled PA66 Black | 720C0002 | 20 | 40 | 1.13 | 1.15 |  | 2 | 0.1 | 65 | 85 | 6 | 10 | 2000 | 4000 | 120 | 130 | 60 | - | - | 70 | 80 | - | - | - | - | Rev. No. 01 | Black | 2.2 | 1 | 260 ± 1 |  | 2.2 | - | - | - | - | - | - | - | 2023-05-07 | - | - | - | - | - | - |  |  |  | 259 | 260 | 0.1 |  |  | PreLaunch | 2
CiLON™ UF FR PA66 Black | 720C0001F | 20 | 40 | 1.14 | 1.18 |  | 5 | 0.1 | 55 | 65 | 6 | 10 | 3000 | 4000 | 100 | 120 | 40 | V0 | 0.8 | 75 | 85 |  |  |  |  | Rev. No. 02 | Black | 2.2 | 1 | 260 ± 1 |  | 2.2 | V0 | V0 | [5 empty] | 2023-05-30 | [8 empty] | 3 | 259 | 260 | 0.1 |  |  | PreLaunch | 2
CiLON™ UF PA66 Super Tough Black | 720C0002ST | 2 | 6 | 1.1 | 1.14 |  | 2 | 0.1 | 50 | 60 | 9 | 13 | 2600 | 3000 | 70 | 90 | 400 |  | 3.2 | 70 | 80 |  |  |  |  | Rev. No. 02 | Black | 2 | 1 | 260 ± 1 |  | 2.2 | [7 empty] | 2021-10-10 | [9 empty] | 259 | 260 | 0.1 |  |  | PreLaunch | 2
CiLON™ UF PA66 Beige | 720C0011 | 50 |  | 1.13 | 1.15 |  | 1 | 0.1 | 75 | 85 | 8 | 12 | 2200 | 2600 | 115 | 135 | 50 | V2 | 3.2 | 65 | 75 |  |  |  |  | Rev. No. 01 | Beige | 2 | 1 | 260 ± 1 |  | 2.5 | [7 empty] | 2021-10-10 | [6 empty] | 0.5 |  |  | 259 | 260 | 0.1 |  |  | PreLaunch | 5
CiLON™ Unfilled PA66 Orient red | 720C0021 | 20 | 40 | 1.12 | 1.16 |  | 2 | 0.1 | 70 | 90 | 8 | 12 | 2000 | 2400 | 115 | 135 | 60 | HB | 3.2 | 75 | 85 |  |  |  |  | Rev. No. 01 | Orient red | 1.8 | 1 | 260 ± 1 |  | 2.3 | [7 empty] | 2021-10-21 | [6 empty] | 0.5 |  |  | 259 | 260 | 0.1 |  |  | PreLaunch | 5
CiLON™ UF PA66 Super Tough Red | 720C0022ST | 2 | 6 | 1.1 | 1.14 |  | 1 | 0.1 | 45 | 55 | 12 | 18 | 1600 | 2000 | 70 | 90 | 400 |  | 3.2 | 70 | 80 |  |  |  |  | Rev. No. 01 | Red | 2 | 1 | 260 ± 1 |  | 2.5 | [7 empty] | 2021-10-10 | [6 empty] | 0.5 |  |  | 259 | 260 | 0.1 |  |  | PreLaunch | 5
CiLON™ UF PA66 Super Tough Brown | 720C0024ST | 2 | 6 | 1.1 | 1.14 |  | 1 | 0.1 | 45 | 55 | 12 | 18 | 1600 | 2000 | 70 | 90 | 400 |  | 3.2 | 70 | 80 |  |  |  |  | Rev. No. 01 | Brown | 2 | 1 | 260 ± 1 |  | 2.5 | [7 empty] | 2021-10-10 | [6 empty] | 0.5 |  |  | 259 | 260 | 0.1 |  |  | PreLaunch | 5
CiLON™ UF PA66 Natural | 720C0031 | 35 |  | 1.13 | 1.15 |  | 1 | 0.1 | 70 | 80 | 6 | 10 | 2000 | 4000 | 110 | 130 | 60 | V2 | 3.2 | 65 | 75 |  |  |  |  | Rev. No. 04 | Natural | 2 | 1 | 260 ± 1 |  | 2.5 |  |  |  |  | 74.09 | -3.4 | -4.2 | 2021-10-10 | [9 empty] | 259 | 260 | 0.1 |  |  | PreLaunch | 2
CiLON™ Unfilled PA66 Orange | 720C0023 | 40 | 60 | 1.13 | 1.15 |  | 2 | 0.1 | 70 | 80 | 7 | 11 | 2400 | 2800 | 110 | 130 | 60 | V2 | 3.2 | 65 | 75 |  |  |  |  | Rev. No. 01 | Orange | 2 | 1 | 260 ± 1 |  | 2.5 | [7 empty] | 2021-10-21 | [6 empty] | 0.5 |  |  | 259 | 260 | 0.1 |  |  | PreLaunch | 5
CiLON™ UF FR PA66 Natural | 720C0031F | 20 | 40 | 1.13 | 1.15 |  | 2 | 0.1 | 75 | 95 | 8 | 12 | 2000 | 2600 | 115 | 135 | 65 | V2 | 3.2 | 70 | 80 | 960 | 3.2 | - | - | Rev. No. 01 | Natural | 2 | 1 | 260 ± 1 | 200 ± 5 | 2.5 | V2 | V2 | 960 | 960 |  |  |  | 2021-10-10 | [8 empty] | 3 | 259 | 260 | 0.1 |  |  | PreLaunch | 2
CiLON™ UF PA66 Natural | 720C0032 | 20 | 40 | 1.12 | 1.16 |  | 1 | 0.1 | 70 | 80 | 10 | 20 | 2000 | 3000 | 90 | 110 | 60 | - | - | 70 | 80 | - | - | - | - | Rev. No. 01 | Natural | 2 | 1 | 260 ± 1 |  | 2.5 | [17 empty] | 259 | 260 | 0.1 |  |  | PreLaunch | 2
CiLON™ UF PA66 Super Tough Grey | 720C0081ST | 2 | 6 | 1.1 | 1.14 |  | 1 | 0.1 | 45 | 55 | 12 | 18 | 1600 | 2000 | 70 | 90 | 400 |  | 3.2 | 70 | 80 |  |  |  |  | Rev. No. 01 | Grey | 2 | 1 | 260 ± 1 |  | 2.5 | [14 empty] | 0.5 |  |  | 259 | 260 | 0.1 |  |  | PreLaunch | 5
CiLON™ Unfilled PA66 Grey | 720C0081 | 40 | 60 | 1.13 | 1.15 |  | 1 | 0.1 | 65 | 85 | 8 | 12 | 2200 | 2600 | 115 | 135 | 65 |  | 3.2 | 70 | 80 |  |  |  |  | Rev. No. 01 | Grey | 1.8 | 1 | 260 ± 1 |  | 2.3 | [7 empty] | 2021-10-14 | [6 empty] | 0.5 |  |  | 259 | 260 | 0.1 |  |  | PreLaunch | 5
CiLON™ UF PA66 Grey | 720C0082 | 40 | 60 | 1.12 | 1.16 |  | 1 | 0.1 | 75 | 85 | 8 | 12 | 2600 | 3000 | 110 | 130 | 50 |  |  | 70 | 80 |  |  |  |  | Rev. No. 01 | Grey | 2 | 1 | 260 ± 1 |  | 2.5 | [7 empty] | 2021-10-15 | [6 empty] | 0.5 |  |  | 259 | 260 | 0.1 |  |  | PreLaunch | 5
CiLON™ UF PA66 RAL7035 Grey | 720C0084 | 40 |  | 1.13 | 1.15 |  | 1 | 0.1 | 70 | 80 | 7 | 11 | 2500 | 2900 | 110 | 130 | 50 | V2 | 3.2 | 60 | 70 |  |  |  |  | Rev. No. 01 | Grey |  | 1 | 260 ± 1 |  | - | [7 empty] | 2021-10-10 | [6 empty] | 0.5 |  |  | 259 | 260 | 0.1 |  |  | PreLaunch | 5
CiLON™ 15% GF PA66 Black | 720C1001 | 13 | 23 | 1.2 | 1.24 | 15 | 17 | 0.1 | 115 | 135 | 7 | 11 | 2800 | 3800 | 200 | 230 | 100 |  | 3.2 | 190 | 200 |  |  |  |  | Rev. No. 01 | Black | 0.5 | 1 | 260 ± 1 |  | 1 | [7 empty] | 2022-10-10 | [9 empty] | 259 | 260 | 0.1 |  |  | PreLaunch | 2
CiLON™ 15 % GF PA 66 Natural | 720C1031 | 16 | 30 | 1.22 | 1.26 | 13 | 17 | 0.1 | 110 | 130 | 5 | 9 | 4500 | 6500 | 200 | 230 | 80 |  | 3.2 | 195 | 205 |  |  |  |  | Rev. No. 04 | Natural | 0.5 | 1 | 260 ± 1 |  | 1 | [7 empty] | 2021-10-12 | [9 empty] | 259 | 260 | 0.1 |  |  | PreLaunch | 2
CiLON™ 25% GF PA66 Natural | 720C2031 | 15 | 25 | 1.27 | 1.31 | 23 | 27 | 0.1 | 145 | 165 | 6 | 9 | 6000 | 10000 | 240 | 260 | 100 |  | 3.2 | 200 | 210 |  |  |  |  | Rev. No. 01 | Natural | 0.5 | 1 | 260 ± 1 |  | 0.8 | [7 empty] | 2020-11-16 | [9 empty] | 259 | 260 | 0.1 |  |  | PreLaunch | 2
CiLON™ 25% GF FR PA66 Blue | 720C2061F | 20 |  | 1.35 | 1.39 | 24 | 28 | 0.1 | 110 | 130 | 6 | 10 | 3500 | 4500 | 190 | 230 | 100 | V0 | 3.2 | 235 | 245 |  |  |  |  | Rev. No. 01 | Blue | 0.5 | 1 | 260 ± 1 |  | 0.8 | [7 empty] | 2021-10-10 | [6 empty] | 0.5 |  |  | 259 | 260 | 0.1 |  |  | PreLaunch | 5
CiLON™ 33 % GF PA 66 Black | 720C3001 | 5 | 25 | 1.36 | 1.4 | 33 | 36 | 0.1 | 160 | 190 | 4 | 8 | 9000 | 15000 | 245 | 275 | 100 |  | 3.2 | 225 | 235 |  |  |  |  | Rev. No. 02 | Black | 0.3 | 1 | 260 ± 1 | 245 ± 5 | 0.3 | [7 empty] | 2021-10-10 | [9 empty] | 259 | 260 | 0.1 |  |  | PreLaunch | 2
CiLON™ 33% GF PA66 Super Tough Black | 720C3002ST | 2 | 6 | 1.35 | 1.39 | 33 | 36 | 0.1 | 135 | 165 | 9 | 13 | 4800 | 5200 | 225 | 255 | 220 |  | 3.2 | 235 | 245 |  |  |  |  | Rev. No. 01 | Black | 0.3 | 1 | 260 ± 1 |  | 0.8 | [7 empty] | 2021-10-10 | [9 empty] | 259 | 260 | 0.1 |  |  | PreLaunch | 2
CiLON™ 30% GF PA66 Black | 720C3004HS | 6 | 16 | 1.34 | 1.38 | 30 | 33 | 0.1 | 155 | 195 | 7 | 9 | 8000 | 12000 | 265 | 295 | 65 |  | 3.2 | 245 | 245 |  |  |  |  | Rev. No. 01 | Black | 0.3 | 1 | 260 ± 1 |  | 0.6 | [7 empty] | 2021-10-21 | [9 empty] | 259 | 260 | 0.1 | 9000 | 10000 | PreLaunch | 2
CiLON™ 30% GF PA66 Heat Stabilized, Hydrolysis Resistance Black | 720C3004HSHD | 10 | 20 | 1.34 | 1.38 | 30 | 33 | 0.1 | 160 | 180 | 5 | 9 | 5000 | 8000 | 260 | 290 | 80 |  | 3.2 | 240 | 250 |  |  |  |  | Rev. No. 02 | Black | 0.3 | 1 | 260 ± 1 |  | 0.8 |  |  |  |  | 27.5 | -0.2 | -0.7 | 2022-08-27 | 28.5 | 0.2 | -0.2 | [6 empty] | 259 | 260 | 0.1 |  |  | PreLaunch | 2
CiLON™ 33% GF PA 66 Natural | 720C3031 | 7 | 13 | 1.35 | 1.39 | 31 | 35 | 0.1 | 165 | 195 | 7 | 9 | 8000 | 9500 | 265 | 295 | 150 | - | 3.2 | 230 | 240 |  |  |  |  | Rev. No. 03 | Natural | 0.3 | 1 | 260 ± 1 |  | 0.8 |  |  |  |  | 76.2 | -5.01 | -3 | 2025-01-27 | 78.2 | -3.72 | 2 | [6 empty] | 259 | 260 | 0.1 |  |  | PreLaunch | 2
CiLON™ 35% GF PA 66 Natural | 720C3032 | 5 | 15 | 1.37 | 1.41 | 33 | 37 | 0.1 | 165 | 195 | 8 | 12 | 5500 | 7500 | 260 | 290 | 170 | - | 3.2 | 235 | 245 |  |  |  |  | Rev. No. 02 | Natural | 0.2 | 1 | 260 ± 1 |  | 0.8 | [7 empty] | 2021-10-05 | [9 empty] | 259 | 260 | 0.1 |  |  | PreLaunch | 2
CiLON™ 30% GF PA66 Natural | 720C3034 | 5 | 15 | 1.33 | 1.37 | 28 | 32 | 0.1 | 165 | 185 | 5 | 9 | 8000 | 12000 | 245 | 275 | 100 | HB | 3.2 | 250 | 260 | 700 |  |  |  | Rev. No. 02 | Natural | 0.3 | 1 | 260 ± 1 | 250 | 0.8 | HB | HB | 700 | 700 |  |  |  | 2020-02-07 | [8 empty] | 3 | 259 | 260 | 0.1 |  |  | PreLaunch | 2
CiLON™ 43% GF PA66 Black | 720C4001 | 6 | 14 | 1.46 | 1.5 | 43 | 46 | 0.1 | 170 | 190 | 6 | 10 | 6000 | 7000 | 280 | 300 | 180 |  | 3.2 | 240 | 250 |  |  |  |  | Rev. No. 01 | Black | 0.3 | 1 | 260 ± 1 |  | 0.3 | [7 empty] | 2021-10-10 | [9 empty] | 259 | 260 | 0.1 |  |  | PreLaunch | 2
CiLON™ 40% MF PA66 Black | 720C4101 | 15 | 25 | 1.46 | 1.5 | 40 | 43 | 0.1 | 70 | 90 | 5 | 7 | 4000 | 5000 | 135 | 155 | 60 |  | 3.2 | 160 | 180 |  |  |  |  | Rev. No. 02 | Black | 0.5 | 1 | 260 ± 1 |  | 0.8 | [7 empty] | 2025-01-22 | [9 empty] | 259 | 260 | 0.1 |  |  | PreLaunch | 5
CiLON™ 40% MF PA66 Black | 720C4102 | 20 | 40 | 1.46 | 1.5 | 40 | 43 | 0.1 | 95 | 125 | 5 | 9 | 3400 | 4000 | 160 | 190 | 60 |  | 3.2 | 170 | 190 |  |  |  |  | Rev. No. 01 | Black | 1.4 | 1 | 260 ± 1 |  | - | [7 empty] | 2021-10-10 | [9 empty] | 259 | 260 | 0.1 |  |  | PreLaunch | 5
eCiLON™ Unfilled PA 66 Black | 721C0001 | 30 |  | 1.12 | 1.16 |  | 2 | 0.1 | 55 | 75 | 6 | 10 | 2000 | 3000 | 90 | 110 | 70 | - | 3.2 | 60 | 70 |  |  |  |  | Rev. No. 04 | Black | 2 | 1 | 260 ± 1 |  | 2.5 | [7 empty] | 2022-04-10 | [9 empty] | 259 | 260 | 0.1 |  |  | PreLaunch | 2
eCiLON™ Unfilled PA66 Natural | 721M003 | 50 | 70 | 1.12 | 1.16 |  | 1 | 2 | 60 | 80 | 5 | 9 | 2500 | 3500 | 100 | 120 | 50 |  | 3.2 | 70 | 80 |  |  |  |  | Rev. No. 02 | Natural | 1.5 | 1 | 260 ± 1 |  | 2 | [7 empty] | 2021-10-21 | [9 empty] | 259 | 260 | 0.1 |  |  | PreLaunch | 2
eCiLON™ UF FR PA66 Black | 721C0001F | 30 | 50 | 1.14 | 1.18 |  | 5 | 0.1 | 50 | 60 | 6 | 10 | 2000 | 4000 | 85 | 105 | 40 | V0 | 3.2 | 65 | 75 | - | - | - | - | Rev. No. 00 | Black | 1.3 | 1 | 260 ± 1 | - | 1.5 | - | - | - | - | - | - | - | 2024-01-02 | - | - | - | [6 empty] | 259 | 260 | 0.1 |  |  | PreLaunch | 2
eCiLON™ UF UV Stabilized PA66 Black | 721C0001UV | [5 empty] | 2 | 0.1 | [17 empty] | Rev. No. 00 | Black |  | 1 | 260 ± 1 |  | - | [17 empty] | 259 | 260 | 0.1 |  |  | PreLaunch | 2
eCiLON™ Unfilled PA66 Medium Tough Black | 721C0001MT | 10 | 30 | 1.1 | 1.14 |  | 2 | 0.1 | 40 | 50 | 8 | 12 | 1700 | 2300 | 75 | 95 | 250 |  | 3.2 | 70 | 80 |  |  |  |  | Rev. No. 00 | Black | 2 | 1 | 260 ± 1 |  | 2 | [7 empty] | 2021-10-04 | [9 empty] | 259 | 260 | 0.1 |  |  | PreLaunch | 2
eCiLON™ 15% GF PA 66 Black | 721C1001 | 10 |  | 1.2 | 1.24 | 15 | 17 | 0.1 | 100 | 130 | 5 | 9 | 2400 | 2800 | 150 | 180 | 60 | - | 3.2 | 185 | 195 |  |  |  |  | Rev. No. 01 | Black | 0.7 | 1 | 260 ± 1 |  | 1 | [17 empty] | 259 | 260 | 0.1 |  |  | PreLaunch | 2
eCiLON™ 15 % GF PA 66 Grey | 721C1081 | 16 | 30 | 1.22 | 1.26 | 13 | 17 | 0.1 | 80 | 110 | 5 | 9 | 4000 | 6000 | 130 | 150 | 45 | - | 3.2 | 210 | 230 |  |  |  |  | Rev. No. 03 | Grey | 0.6 | 1 | 260 ± 1 |  | 1 | [7 empty] | 2025-05-05 | [6 empty] | 0.5 |  |  | 259 | 260 | 0.1 |  |  | PreLaunch | 5
eCiLON™ 15% MF PA66 Black | 721C1101 | 20 |  | 1.2 | 1.24 | 15 | 17 | 0.1 | 60 | 80 | 7 | 11 | 2200 | 2800 | 105 | 135 | 70 |  | 3.2 | 75 | 85 |  |  |  |  | Rev. No. 00 | Black | 0.6 | 1 | 260 ± 1 |  | 1 | [7 empty] | 2021-10-10 | [9 empty] | 259 | 260 | 0.1 |  |  | PreLaunch | 2
eCiLON™ 25% GF PA66 Black | 721C2001 | 10 | 20 | 1.31 | 1.33 | 25 | 27 | 0.1 | 120 | 150 | 6 | 10 | 5500 | 6500 | 195 | 225 | 65 |  | 3.2 | 215 | 225 |  |  |  |  | Rev. No. 00 | Black |  | 1 | 260 ± 1 |  | - | [17 empty] | 259 | 260 | 0.1 |  |  | PreLaunch | 2
eCiLON™ 25% GF PA66 Black Medium Tough | 721C2001MT | 2 | 10 | 1.26 | 1.32 | 23 | 27 | 0.1 | 105 | 130 | 4 | 7 | 5500 | 6500 | 150 | 180 | 250 |  | 3.2 | 215 | 225 |  |  |  |  | Rev. No. 00 | Black |  | 1 | 260 ± 1 |  | - | [17 empty] | 259 | 260 | 0.1 |  |  | PreLaunch | 2
eCiLON™ 33% GF PA 66 Black | 721C3001 | 10 | 20 | 1.33 | 1.37 | 33 | 36 | 0.1 | 100 | 130 | 6 | 10 | 3200 | 3600 | 160 | 180 | 70 | - | 3.2 | 225 | 235 |  |  |  |  | Rev. No. 01 | Black | 0.3 | 1 | 260 ± 1 |  | 0.8 | [7 empty] | 2021-10-21 | [9 empty] | 259 | 260 | 0.1 |  |  | PreLaunch | 2
eCiLON™ 30% GF PA66 Heat Stabilized Black | 721C3001HS | 10 | 20 | 1.34 | 1.38 | 30 | 33 | 0.1 | 135 | 165 | 6 | 10 | 5500 | 6500 | 235 | 265 | 100 | - | 3.2 | 225 | 235 |  |  |  |  | Rev. No. 00 | Black | 0.3 | 1 | 260 ± 1 |  | - | [17 empty] | 259 | 260 | 0.1 |  |  | PreLaunch | 2
eCiLON™ 33% GF PA 66 Black | 721C3002 | 10 |  | 1.34 | 1.38 | 33 | 36 | 0.1 | 140 | 160 | 6 | 10 | 8500 | 11500 | 185 | 225 | 90 | - | 3.2 | 225 | 235 |  |  |  |  | Rev. No. 02 | Black | 0.3 | 1 | 260 ± 1 | - | 0.8 | [7 empty] | 2021-10-21 | [9 empty] | 259 | 260 | 0.1 |  |  | PreLaunch | 2
eCiLON™ 33% GF PA 66 Black | 721C3003 | 14 | 20 | 1.34 | 1.38 | 33 | 36 | 0.1 | 130 | 150 | 6 | 10 | 4800 | 5200 | 200 | 220 | 90 | - | 3.2 | 225 | 235 |  |  |  |  | Rev. No. 01 | Black | 0.3 | 1 | 260 ± 1 |  | 0.8 | [7 empty] | 2021-10-21 | [9 empty] | 259 | 260 | 0.1 |  |  | PreLaunch | 2
eCiLON™ 30% GF PA66 Black | 721C3004 | 25 |  | 1.33 | 1.37 | 30 | 33 | 0.1 | 130 | 150 | 6 | 10 | 8000 | 10000 | 200 | 235 | 80 |  | 3.2 | 225 | 235 |  |  |  |  | Rev. No. 01 | Black | 0.3 | 1 | 260 ± 1 |  | 0.8 | [7 empty] | 2021-08-10 | [9 empty] | 259 | 260 | 0.1 |  |  | PreLaunch | 2
eCiLON™ 33% GF PA 66 Natural | 721C3031 | 10 | 20 | 1.35 | 1.39 | 33 | 35 | 0.1 | 160 | 190 | 6 | 8 | 4800 | 5200 | 245 | 275 | 135 |  | 3.2 | 260 | 270 |  |  |  |  | Rev. No. 00 | Natural | 0.3 | 1 | 260 ± 1 |  | 0.8 | [17 empty] | 259 | 260 | 0.1 |  |  | PreLaunch | 2
eCiLON™ 33% GF PA 66 Grey | 721C3081 | 10 | 20 | 1.36 | 1.4 | 31 | 35 | 0.1 | 130 | 150 | 6 | 10 | 4600 | 5000 | 200 | 230 | 60 |  | 3.2 | 240 | 260 |  |  |  |  | Rev. No. 00 | Grey |  | 1 | 260 ± 1 |  | 0.8 | [14 empty] | 0.5 |  |  | 259 | 260 | 0.1 |  |  | PreLaunch | 5
eCiLON™ 33% GF PA66 Indica Grey | 721C3082 | 20 | 30 | 1.36 | 1.4 | 31 | 35 | 0.1 | 130 | 150 | 6 | 10 | 4800 | 5200 | 195 | 225 | 70 |  | 3.2 | 215 | 225 |  |  |  |  | Rev. No. 00 | Grey | 0.3 | 1 | 260 ± 1 |  | 0.8 | [14 empty] | 0.5 |  |  | 259 | 260 | 0.1 |  |  | PreLaunch | 5
eCiLON™ 43% GF PA66 Black | 721C4002 | 3 | 13 | 1.46 | 1.5 | 43 | 46 | 0.1 | 140 | 160 | 6 | 10 | 6700 | 7700 | 270 | 300 | 150 |  | 3.2 | 230 | 240 |  |  |  |  | Rev. No. 00 | Black | 0.2 | 1 | 260 ± 1 |  | 0.5 | [7 empty] | 2021-10-15 | [9 empty] | 259 | 260 | 0.1 |  |  | PreLaunch | 2
eCiLON™ 50% GF PA 66 Black | 721C5001 | 1 | 3 | 1.48 | 1.52 | 50 | 53 | 0.1 | 140 | 160 | 6 | 10 | 6800 | 7200 | 230 | 260 | 150 | HB | 3.2 | 235 | 245 |  |  |  |  | Rev. No. 01 | Black | 0.2 | 1.1 | 260 ± 1 | 250 ± 5 | 0.4 | [17 empty] | 259 | 260 | 0.1 |  |  | PreLaunch | 5
eCiLON™ 35% GF FR PA 66 Black | 721C3005F | 5 | 15 | 1.41 | 1.45 | 33 | 38 | 0.1 | 120 | 140 | 6 | 10 | 5000 | 6000 | 220 | 240 | 100 | V0 | 1.5 | 240 | 250 |  |  |  |  | Rev. No. 01 | Black | 0.3 | 1.1 | 260 ± 1 | 250 ± 5 | 0.5 | [7 empty] | 2021-10-10 | [9 empty] | 259 | 260 | 0.1 |  |  | PreLaunch | 2
eCiLON™ 25% GF FR PA66 Black | 721C2001F | 8 | 18 | 1.35 | 1.41 | 25 | 30 | 0.1 | 110 | 130 | 5 | 9 | 7500 | 10000 | 160 | 195 | 80 | V0 | 3.2 | 230 | 240 | 960 | 3.2 |  |  | Rev. No. 02 | Black | 0.3 | 1.1 | 260 ± 1 | 245 ± 5 | 0.5 |  | V0 |  | 960 |  |  |  | 2022-01-25 | [8 empty] | 3 | 259 | 260 | 0.1 |  |  | PreLaunch | 2
eCiLON™ 25% GF FR PA66 Red Phosphorus | 721C2031F | 5 | 15 | 1.31 | 1.35 | 23 | 27 | 0.1 | 115 | 135 | 6 | 10 | 4500 | 5500 | 210 | 230 | 100 | V0 | 3.2 | 230 | 240 | 960 | 3.2 |  |  | Rev. No. 00 | RAL3004 Red | 0.3 | 1 | 260 ± 1 |  | 0.5 |  | V0 |  | 960 | [10 empty] | 0.5 |  | 3 | 259 | 260 | 0.1 |  |  | PreLaunch | 5
CiLON™ PA66 UF Natural ST | 720C0031ST | 2 | 8 | 1.1 | 1.14 |  | 1 | 0.1 | 45 | 55 | 9 | 13 | 2600 | 3000 | 70 | 90 | 900 | - | 3.2 | 70 | 80 |  |  |  |  | Rev. No. 02 | Natural | 2 | 0.4 | 260 ± 1 |  | 2.2 | [7 empty] | 2023-10-26 | [9 empty] | 259 | 260 | 0.1 |  |  | PreLaunch | 2
ZiLITE™ UF Super Tough PBT Blk | 730C0001ST | 15 | 35 | 1.25 | 1.29 |  | 2 | 0.05 | 40 | 60 | 6 | 10 | 1200 | 2200 | 65 | 85 | 100 | - | - | 50 | 60 | - | - | - | - | Rev. No. 01 | Black | 2.8 | 0.25 | 225 ± 1 | - | - | [17 empty] | 224 | 225 | 0.1 |  |  | PreLaunch | 2
ZiLITE™ Unfilled PBT, Black | 730C0001 | 34 | 42 | 1.28 | 1.32 |  | 2 | 0.05 | 55 | 65 | 6 | 10 | 2000 | 2800 | 70 | 90 | 60 | - | 3.2 | 55 | 65 |  |  |  |  | Rev. No. 04 | Black | 2.2 | 0.25 | 225 ± 1 | - | - |  |  |  |  | 28 | -0.4 | -1.25 | 2025-10-01 | 30.1 | 0.3 | -0.1 | [6 empty] | 224 | 225 | 0.1 |  |  | PreLaunch | 2
ZiLITE™ Unfilled PBT, Black | 730C0002 | 24 | 30 | 1.28 | 1.32 |  | 2 | 0.05 | 45 | 55 | 6 | 10 | 1500 | 1800 | 70 | 90 | 60 |  | 3.2 | 60 | 70 |  |  |  |  | Rev. No. 01 | Black |  | 0.25 | 225 ± 1 |  | - | [17 empty] | 224 | 225 | 0.1 |  |  | PreLaunch | 2
ZiLITE™ UF FR PBT Beige | 730C0011F | 30 |  | 1.38 | 1.42 |  | 1 | 0.05 | 48 | 56 | 7 | 11 | 1600 | 2200 | 85 | 105 | 60 | V0 | 3.2 | 60 | 70 |  |  |  |  | Rev. No. 01 | Beige |  | 0.25 | 225 ± 1 |  | - | [14 empty] | 0.5 |  |  | 224 | 225 | 0.1 |  |  | PreLaunch | 5
ZiLITE™ UF PBT Natural | 730C0021 | [6 empty] | 0.05 | [17 empty] | Rev. No. 01 | Natural |  | 0.25 | 225 ± 1 |  | - | [17 empty] | 224 | 225 | 0.1 |  |  | PreLaunch | 2
ZiLITE™ UF PBT Natural | 730C0031 | 50 | 70 | 1.28 | 1.32 |  | 0.5 | 0.05 | 55 | 65 | 6 | 10 | 1700 | 2300 | 70 | 90 | 45 | - | 3.2 | 65 | 75 |  |  |  |  | Rev. No. 02 | Natural | 2.2 | 0.25 | 225 ± 1 | 130 ± 5 | 2.5 | [7 empty] | 2022-01-25 | [9 empty] | 224 | 225 | 0.1 |  |  | PreLaunch | 2
ZiLITE™ Unfilled FR PBT Black | 730C0001F | 35 |  | 1.38 | 1.42 |  | 3 | 0.05 | 45 | 55 | 7 | 11 | 1200 | 1800 | 75 | 95 | 60 | V0 | 3.2 | 55 | 65 | 960 | 3.2 |  |  | Rev. No. 01 | Black | 2 | 0.25 | 225 ± 1 | 130 ± 5 | 2.5 | [7 empty] | 2022-04-28 | [8 empty] | 3 | 224 | 225 | 0.1 |  |  | PreLaunch | 2
ZiLITE™ UF FR PBT Natural | 730C0031F | 35 |  | 1.38 | 1.42 |  | 1 | 0.05 | 48 | 56 | 7 | 11 | 1200 | 1800 | 80 | 100 | 60 | V0 | 3.2 | 60 | 70 | 960 | 3.2 |  |  | Rev. No. 01 | Natural | 2 | 0.25 | 225 ± 1 | 135 ± 5 | 2.5 | [7 empty] | 2022-01-25 | [8 empty] | 3 | 224 | 225 | 0.1 |  |  | PreLaunch | 2
ZiLITE™ UF PBT Natural | 730C0032 | 20 | 40 | 1.28 | 1.32 |  | 0.5 | 0.05 | 55 | 65 | 6 | 10 | 1900 | 2600 | 70 | 90 | 50 | HB | 3.2 | 65 | 75 |  |  |  |  | Rev. No. 02 | Natural | 2.2 | 0.25 | 225 ± 1 | 130 ± 5 | 2.5 | [7 empty] | 2022-01-25 | [9 empty] | 224 | 225 | 0.1 |  |  | PreLaunch | 2
ZiLITE™ UF PBT BLUE | 730C0061 | [6 empty] | 0.05 | [17 empty] | Rev. No. 01 | BLUE |  | 0.25 | 225 ± 1 |  | - | [14 empty] | 0.5 |  |  | 224 | 225 | 0.1 |  |  | PreLaunch | 5
ZiLITE™ Unfilled PBT, Grey | 730C0081 | 50 |  | 1.28 | 1.32 |  | 1 | 0.05 | 55 | 65 | 8 | 12 | 1500 | 1800 | 90 | 110 | 35 |  | 3.2 | 60 | 70 |  |  |  |  | Rev. No. 01 | Grey |  | 0.25 | 225 ± 1 |  | - | [14 empty] | 0.5 |  |  | 224 | 225 | 0.1 |  |  | PreLaunch | 5
ZiLITE™ UF FR PBT CFL White | 730C0091F | [6 empty] | 0.05 | [17 empty] | Rev. No. 01 | White |  | 0.25 | 225 ± 1 |  | - | [14 empty] | 0.5 |  |  | 224 | 225 | 0.1 |  |  | PreLaunch | 5
ZiLITE™ UF Super Tough PBT White | 730C0091ST | 30 |  | 1.26 | 1.3 |  | 2 | 0.05 | 40 | 50 | 6 | 10 | 1800 | 2200 | 60 | 80 | 70 |  | 3.2 | 60 | 70 |  |  | 15 |  | Rev. No. 01 | White |  | 0.25 | 225 ± 1 |  | - | [14 empty] | 0.5 |  |  | 224 | 225 | 0.1 |  |  | PreLaunch | 5
ZiLITE™ UF FR PBT White | 730C0092F | 20 | 40 | 1.42 | 1.46 |  |  | 0.05 | 50 | 60 | 5 | 9 | 1400 | 2000 | 80 | 100 | 60 | V0 | 3.2 | 60 | 70 |  |  | 10 |  | Rev. No. 01 | White |  | 0.25 | 225 ± 1 |  | - | [14 empty] | 0.5 |  |  | 224 | 225 | 0.1 |  |  | PreLaunch | 5
ZiLITE™ 15% GF PBT Black | 730C1001 | 15 | 20 | 1.38 | 1.42 | 15 | 18 | 0.05 | 85 | 95 | 5 | 9 | 4500 | 6500 | 130 | 150 | 80 | - | 3.2 | 185 | 195 |  |  |  |  | Rev. No. 03 | Black | 0.4 | 0.25 | 225 ± 1 |  | - | [7 empty] | 2025-01-17 | [9 empty] | 224 | 225 | 0.1 |  |  | PreLaunch | 2
ZiLITE™ 15% GF PBT Red | 730C1021 | 30 | 50 | 1.38 | 1.42 | 13 | 17 | 0.05 | 95 | 115 | 4 | 6 | 2400 | 2800 | 140 | 160 | 50 | HB | 3.2 | 185 | 195 |  |  |  |  | Rev. No. 01 | Red |  | 0.25 | 225 ± 1 |  | - | [14 empty] | 0.5 |  |  | 224 | 225 | 0.1 |  |  | PreLaunch | 5
ZiLITE™ 15% GF PBT Yellow | 730C1041 | 30 | 50 | 1.38 | 1.42 | 18 | 22 | 0.05 | 95 | 115 | 4 | 6 | 2400 | 2800 | 140 | 160 | 50 | HB | 3.2 | 185 | 195 |  |  |  |  | Rev. No. 01 | Yellow |  | 0.25 | 225 ± 1 |  | - | [14 empty] | 0.5 |  |  | 224 | 225 | 0.1 |  |  | PreLaunch | 5
ZiLITE™ 15% GF PBT, Black | 730C2001 | 30 |  | 1.38 | 1.42 | 15 | 18 | 0.05 | 90 | 110 | 4 | 8 | 3000 | 3800 | 150 | 170 | 80 |  | 3.2 | 175 | 185 |  |  |  |  | Rev. No. 01 | Black |  | 0.25 | 225 ± 1 |  | - | [17 empty] | 224 | 225 | 0.1 |  |  | PreLaunch | 2
ZiLITE™ 20% GF PBT Black | 730C2002 | 20 | 40 | 1.42 | 1.46 | 20 | 23 | 0.05 | 90 | 110 | 4 | 8 | 3000 | 3400 | 150 | 170 | 80 |  | 1.5 | 185 | 195 |  |  |  |  | Rev. No. 01 | Black |  | 0.25 | 225 ± 1 |  | - | [17 empty] | 224 | 225 | 0.1 |  |  | PreLaunch | 2
ZiLITE™ 20 % GF PBT Natural | 730C2031 | 10 | 30 | 1.38 | 1.42 | 18 | 22 | 0.05 | 100 | 120 | 6 | 10 | 5000 | 7000 | 165 | 195 | 100 | - | 3.2 | 175 | 185 | 650 | 3.2 |  |  | Rev. No. 04 | Natural | 0.4 | 0.25 | 225 ± 1 |  | 1 | - | - | 650 | 650 |  |  |  | 2022-10-10 | [8 empty] | 3 | 224 | 225 | 0.1 |  |  | PreLaunch | 2
ZiLITE™ 20% GF PBT Natural | 730C2032 | 20 | 40 | 1.42 | 1.46 | 18 | 22 | 0.05 | 100 | 120 | 5 | 9 | 4000 | 4600 | 165 | 185 | 70 |  | 3.2 | 195 | 205 |  |  |  |  | Rev. No. 01 | Natural |  | 0.25 | 225 ± 1 |  | - | [17 empty] | 224 | 225 | 0.1 |  |  | PreLaunch | 2
ZiLITE™ 25% GF FR PBT, Grey | 730C2082F | 30 | 50 | 1.56 | 1.6 | 23 | 27 | 0.05 | 100 | 120 | 6 | 10 | 4500 | 4900 | 170 | 190 | 60 | V0 | 3.2 | 195 | 205 |  |  |  |  | Rev. No. 01 | Grey |  | 0.25 | 225 ± 1 |  | - | [14 empty] | 0.5 |  |  | 224 | 225 | 0.1 |  |  | PreLaunch | 5
ZiLITE™ 20% GF PBT CFL White | 730C2091 | 22 | 26 | 1.51 | 1.56 | 25 | 28 | 0.05 | 70 | 90 | 3 | 7 | 5500 | 7500 | 140 | 160 | 45 | - |  | 190 | 200 |  |  |  |  | Rev. No. 05 | White | 0.3 | 0.25 | 225 ± 1 |  | 0.3 |  |  |  |  | 91.5 | -1.5 | -3.8 | 2025-06-20 | 93.6 | -0.4 | -2.5 |  |  |  | 0.5 | 0.5 |  | 224 | 225 | 0.1 |  |  | PreLaunch | 5
ZiLITE™ 20% GF PBT White | 730C2092 | 22 | 26 | 1.42 | 1.48 | 18 | 22 | 0.05 | 70 | 90 | 3 | 7 | 6000 | 8000 | 130 | 150 | 55 | - |  | 190 | 200 |  |  |  |  | Rev. No. 01 | White | 0.3 | 0.25 | 225 ± 1 |  | 0.3 |  |  |  |  | 91.5 | -1.5 | -3.2 | 2025-06-20 | 93.6 | -0.4 | -2.5 |  |  |  | 0.5 | 0.5 |  | 224 | 225 | 0.1 |  |  | PreLaunch | 5
ZiLITE™ 20 % GF FR PBT CFL White | 730C2091F | 10 | 30 | 1.54 | 1.58 | 24 | 28 | 0.05 | 80 | 100 | 4 | 8 | 3600 | 4200 | 135 | 155 | 60 | V0 | 3.2 | 190 | 200 | 825 | 3.2 |  |  | Rev. No. 01 | White |  | 0.25 | 225 ± 1 |  | - | V2 | V0 | 960 | 825 | [10 empty] | 0.5 | 0.5 | 3 | 224 | 225 | 0.1 |  |  | PreLaunch | 5
ZiLITE™ 20% GF PBT Super Tough CFL White | 730C2091ST | 15 | 25 | 1.48 | 1.52 | 25 | 28 | 0.05 | 65 | 75 | 5 | 9 | 4000 | 6000 | 120 | 140 | 100 | - | - | 180 | 190 | - | - | - | - | Rev. No. 01 | White | 0.6 | 0.25 | 225 ± 1 | - | 0.8 | - | - | - | - | 93.56 | -0.62 | -3.22 | 2023-12-29 | [6 empty] | 0.5 | 0.5 |  | 224 | 225 | 0.1 |  |  | PreLaunch | 5
ZiLITE™ 20% GF PBT White | 730C2091A | 20 | 30 | 1.42 | 1.46 | 23 | 27 | 0.05 | 125 | 145 | 6 | 10 | 4300 | 4900 | 205 | 235 | 100 |  |  | 195 | 205 |  |  |  |  | Rev. No. 01 | White |  | 0.25 | 225 ± 1 |  | - | [14 empty] | 0.5 | 0.5 |  | 224 | 225 | 0.1 |  |  | PreLaunch | 5
ZiLITE™ 20% GF FR CFL White PBT | 730C2092F | 10 | 20 | 1.52 | 1.56 | 26 | 30 | 0.05 | 90 | 110 | 5 | 9 | 4300 | 5300 | 155 | 175 | 70 | V0 | 0.8 | 190 | 200 | 960 |  |  |  | Rev. No. 01 | White |  | 0.25 | 225 ± 1 |  | - | [14 empty] | 0.5 | 0.5 | 3 | 224 | 225 | 0.1 |  |  | PreLaunch | 5
ZiLITE™ 20% GF CFL White PBT | 730C2093 | 20 | 30 | 1.42 | 1.46 | 18 | 22 | 0.05 | 110 | 130 | 8 | 10 | 2700 | 3300 | 180 | 200 | 100 |  | 1.5 | 175 | 185 |  |  |  |  | Rev. No. 02 | White | 0.5 | 0.25 | 225 ± 1 | 195 ± 5 | 0.8 | [7 empty] | 2022-01-25 | [6 empty] | 0.5 | 0.5 |  | 224 | 225 | 0.1 |  |  | PreLaunch | 5
ZiLITE™ 20% GF LED OPAQUE White PBT | 730C2093OP | 15 | 35 | 1.58 | 1.62 | 38 | 42 | 0.05 | 65 | 85 | 4 | 8 | 3500 | 4500 | 125 | 145 | 60 |  |  | 185 | 195 |  |  |  |  | Rev. No. 01 | Opaque White | 0.4 | 0.25 | 225 ± 1 | 200 ± 5 | 0.6 | [7 empty] | 2021-10-25 | [6 empty] | 0.5 | 0.5 |  | 224 | 225 | 0.1 |  |  | PreLaunch | 5
ZiLITE™ 20% GF CFL White PBT | 730C2093A | 20 | 24 | 1.44 | 1.48 | 23 | 27 | 0.05 | 105 | 125 | 7.5 | 9.5 | 3400 | 4000 | 170 | 190 | 95 | - |  | 185 | 195 | 650 | 3.2 |  |  | Rev. No. 02 | CFL White | 0.5 | 0.25 | 225 ± 1 |  | 0.7 | [7 empty] | 10/108/2022 | [6 empty] | 0.5 | 0.5 | 3 | 224 | 225 | 0.1 |  |  | PreLaunch | 5
ZiLITE™ 20% GF PBT CFL WHITE | 730C2093B | [6 empty] | 0.05 | [17 empty] | Rev. No. 01 | WHITE |  |  | 225 ± 1 |  | - | [14 empty] | 0.5 | 0.5 |  | 224 | 225 | 0.1 |  |  | PreLaunch | 5
ZiLITE™ 20%MF PBT Grey | 730C2181 | [6 empty] | 0.05 | [17 empty] | Rev. No. 01 | Grey |  |  | 225 ± 1 |  | - | [14 empty] | 0.5 |  |  | 224 | 225 | 0.1 |  |  | PreLaunch | 5
ZiLITE™ 20% GF PBT Orange | 730C2321 | [6 empty] | 0.05 | [17 empty] | Rev. No. 01 | Orange |  |  | 225 ± 1 |  | - | [14 empty] | 0.5 |  |  | 224 | 225 | 0.1 |  |  | PreLaunch | 5
ZiLITE™ 20 % GF PBT LED White | 730C2391 | 30 |  | 1.42 | 1.46 | 24 | 28 | 0.05 | 50 | 70 | 4 | 8 | 2200 | 2800 | 90 | 110 | 60 | HB | 3.2 | 165 | 175 |  |  |  |  | Rev. No. 01 | White |  |  | 225 ± 1 |  | - | [14 empty] | 0.5 |  |  | 224 | 225 | 0.1 |  |  | PreLaunch | 5
ZiLITE™ 20% GF LED WHITE PBT | 730C2392 | [6 empty] | 0.05 | [17 empty] | Rev. No. 01 | WHITE |  |  | 225 ± 1 |  | - | [14 empty] | 0.5 |  |  | 224 | 225 | 0.1 |  |  | PreLaunch | 5
ZiLITE™ 20% GB PBT Black | 730C2401 | 40 | 50 | 1.43 | 1.47 | 20 | 23 | 0.05 | 50 | 60 | 5 | 9 | 2200 | 2500 | 90 | 110 | 30 | - | 3.2 | 170 | 180 |  |  |  |  | Rev. No. 01 | Black | 1.9 | 0.25 | 225 ± 1 | 190 ± 5 | 2.5 | [7 empty] | 2022-01-25 | [9 empty] | 224 | 225 | 0.1 |  |  | PreLaunch | 2
ZiLITE™ 25% GB PBT Black | 730C2402 | 20 |  | 1.46 | 1.5 | 25 | 28 | 0.05 | 50 | 60 | 3 | 7 | 2000 | 3000 | 85 | 105 | 40 | - | 3.2 | 200 | 220 |  |  |  |  | Rev. No. 01 | Black |  |  | 225 ± 1 |  | - | [17 empty] | 224 | 225 | 0.1 |  |  | PreLaunch | 2
ZiLITE™ 25% GB PBT Black | 730C2403 | 15 | 35 | 1.43 | 1.47 | 25 | 28 | 0.05 | 45 | 55 | 4 | 8 | 2100 | 2700 | 85 | 105 | 40 | - | 3.2 | 200 | 220 |  |  |  |  | Rev. No. 01 | Black |  |  | 225 ± 1 |  | - | [17 empty] | 224 | 225 | 0.1 |  |  | PreLaunch | 2
ZiLITE™ 30% GF PBT Black | 730C3001 | 10 | 20 | 1.48 | 1.52 | 30 | 33 | 0.05 | 110 | 130 | 4 | 8 | 8000 | 12000 | 185 | 215 | 100 | - | 3.2 | 200 | 210 |  |  |  |  | Rev. No. 04 | Black | 0.4 | 0.25 | 225 ± 1 | - | 0.8 | [7 empty] | 2025-05-30 | [9 empty] | 224 | 225 | 0.1 |  |  | PreLaunch | 2
ZiLITE™ 30% GF PBT Hydrolysis Resistance | 730C3001HD | 15 | 25 | 1.48 | 1.52 | 30 | 33 | 0.05 | 100 | 120 | 4 | 8 | 5000 | 7000 | 180 | 200 | 80 |  | 3.2 | 195 | 205 |  |  |  |  | Rev. No. 01 | Black | 0.5 | 0.25 | 225 ± 1 |  | - | [7 empty] | 2022-08-27 | [9 empty] | 224 | 225 | 0.1 |  |  | PreLaunch | 2
ZiLITE™ 30% GF FR PBT Black | 730C3001F | 8 | 18 | 1.57 | 1.63 | 30 | 35 | 0.05 | 105 | 125 | 6 | 8 | 7000 | 12200 | 160 | 210 | 100 | V0 | 3.2 | 200 | 210 | 960 |  |  |  | Rev. No. 04 | Black | 0.4 | 0.25 | 225 ± 1 | 210 ± 5 | 0.8 | V0 | V0 |  | 960 | 28 | -0.4 | -1.2 | 2022-01-25 | 30 | 0.4 | -0.4 | [5 empty] | 3 | 224 | 225 | 0.1 |  |  | PreLaunch | 2
ZiLITE™ 30% GF FR PBT, Black | 730C3002F | 15 | 25 | 1.6 | 1.64 | 30 | 35 | 0.05 | 50 | 60 | 4 | 8 | 2800 | 3200 | 75 | 95 | 40 | V0 | 3.2 | [6 empty] | Rev. No. 01 | Black |  |  | 225 ± 1 |  | - | [17 empty] | 224 | 225 | 0.1 |  |  | PreLaunch | 2
ZiLITE™ 30% GF FR PBT, Black | 730C3003F | 15 |  | 1.61 | 1.66 | 30 | 35 | 0.05 | 100 | 120 | 5 | 9 | 5000 | 5600 | 160 | 190 | 100 | V0 | 3.2 | 200 | 210 |  |  |  |  | Rev. No. 01 | Black | 0.4 | 0.25 | 225 ± 1 | - | - | [7 empty] | 2022-10-25 | [9 empty] | 224 | 225 | 0.1 |  |  | PreLaunch | 2
ZiLITE™ 30% GF PBT Brown | 730C3011 | 15 | 25 | 1.48 | 1.52 | 28 | 32 | 0.05 | 80 | 100 | 5 | 9 | 4000 | 6000 | 140 | 160 | 60 | - | 1.5 | 185 | 195 |  |  |  |  | Rev. No. 01 | Brown | 0.4 |  | 225 ± 1 |  | 0.8 | [14 empty] | 0.5 |  |  | 224 | 225 | 0.1 |  |  | PreLaunch | 5
ZiLITE™ 30% GF FR PBT Beige | 730C3011F | 20 | 30 | 1.62 | 1.66 | 29 | 33 | 0.05 | 110 | 130 | 5 | 9 | 5500 | 6500 | 200 | 220 | 100 | V0 | 3.2 | 200 | 210 |  |  |  |  | Rev. No. 01 | Beige |  |  | 225 ± 1 |  | - | [14 empty] | 0.5 |  |  | 224 | 225 | 0.1 |  |  | PreLaunch | 5
ZiLITE™ 30% GF FR PBT Beige | 730C3012F | 20 | 40 | 1.62 | 1.66 | 29 | 33 | 0.05 | 95 | 115 | 5 | 9 | 4500 | 5100 | 160 | 180 | 70 | V0 | 3.2 | [6 empty] | Rev. No. 01 | Beige |  |  | 225 ± 1 |  | - | [14 empty] | 0.5 |  |  | 224 | 225 | 0.1 |  |  | PreLaunch | 5
ZiLITE™ 30 % GF FR PBT Orange | 730C3021F | 20 | 40 | 1.6 | 1.64 | 30 | 34 | 0.05 | 110 | 130 | 4 | 6 | 5600 | 5800 | 185 | 205 | 75 | V0 | 3.2 | 210 | 220 | 960 |  |  |  | Rev. No. 01 | Orange | 0.4 | 0.25 | 225 ± 1 | 210 ± 5 | 0.8 | V0 | V0 | [12 empty] | 0.5 |  | 3 | 224 | 225 | 0.1 |  |  | PreLaunch | 5
ZiLITE™ 30% PBT GF FR Red | 730C3022F | [6 empty] | 0.05 | [17 empty] | Rev. No. 01 | Red |  |  | 225 ± 1 |  | - | [14 empty] | 0.5 |  |  | 224 | 225 | 0.1 |  |  | PreLaunch | 5
ZiLITE™ 30% GF PBT Natural | 730C3031 | 15 | 25 | 1.5 | 1.54 | 28 | 32 | 0.05 | 120 | 140 | 4 | 8 | 7000 | 9000 | 180 | 200 | 100 | - | 3.2 | 200 | 210 |  |  |  |  | Rev. No. 03 | Natural | 0.4 | 0.25 | 225 ± 1 | 210 ± 5 | 0.8 |  |  |  | 750 |  |  |  | 2021-10-25 | [9 empty] | 224 | 225 | 0.1 |  |  | PreLaunch | 2
ZiLITE™ 30% GF FR PBT Natural | 730C3031F | 10 | 30 | 1.62 | 1.66 | 30 | 34 | 0.05 | 110 | 130 | 3 | 7 | 5600 | 6000 | 200 | 220 | 90 | V0 | 0.8 | 200 | 210 | 960 | 3.2 |  |  | Rev. No. 03 | Natural | 0.3 | 0.25 | 225 ± 1 | 215 ± 5 | 0.8 | V0 | V0 | 960 | 960 |  |  |  | 2022-01-25 | [8 empty] | 3 | 224 | 225 | 0.1 |  |  | PreLaunch | 2
ZiLITE™ 35% GF PBT NATURAL | 730C3032 | 10 | 20 | 1.53 | 1.57 | 33 | 37 | 0.05 | 125 | 145 | 5 | 9 | 5000 | 6000 | 210 | 230 | 100 |  | 3.2 | 200 | 210 |  |  |  |  | Rev. No. 03 | NATURAL | 0.3 | 0.25 | 225 ± 1 | 215 ± 5 | 0.8 | [7 empty] | 2022-01-25 | [9 empty] | 224 | 225 | 0.1 |  |  | PreLaunch | 2
ZiLITE™ 30% GF FR PBT, Natural | 730C3032F | 10 | 15 | 1.64 | 1.68 | 33 | 37 | 0.05 | 120 | 140 | 5 | 8 | 8500 | 10500 | 200 | 240 | 100 | V0 | 3.2 | 200 | 210 | 960 |  |  |  | Rev. No. 03 | Natural | 0.3 | 0.25 | 225 ± 1 | 215 ± 5 | 0.8 | [7 empty] | 2025-01-22 | [8 empty] | 3 | 224 | 225 | 0.1 |  |  | PreLaunch | 2
ZiLITE™ PBT 30% GF FR Blue | 730C3061F | [6 empty] | 0.05 | [17 empty] | Rev. No. 01 | Blue |  |  | 225 ± 1 |  | - | [14 empty] | 0.5 |  |  | 224 | 225 | 0.1 |  |  | PreLaunch | 5
ZiLITE™ 30% GF FR PBT Light Grey | 730C3081F | 20 | 40 | 1.62 | 1.66 | 30 | 34 | 0.05 | 110 | 130 | 6 | 8 | 5400 | 5800 | 190 | 210 | 70 | V0 | 3.2 | 200 | 210 |  |  |  |  | Rev. No. 01 | Light Grey |  |  | 225 ± 1 |  | 0.8 | - | V0 | - | 960 | [10 empty] | 0.5 |  | 3 | 224 | 225 | 0.1 |  |  | PreLaunch | 5
ZiLITE™ 30% GF FR PBT Electric Grey | 730C3082F | 20 | 40 | 1.62 | 1.66 | 30 | 34 | 0.05 | 110 | 130 | 6 | 8 | 5400 | 5800 | 190 | 210 | 75 | V0 | 3.2 | 200 | 210 |  |  |  |  | Rev. No. 01 | Grey |  |  | 225 ± 1 |  | - | [14 empty] | 0.5 |  |  | 224 | 225 | 0.1 |  |  | PreLaunch | 5
FlamSAF™ 30% GF FR PBT RAL7035 Grey | 730C3083F1 | 15 | 25 | 1.62 | 1.66 | 28 | 32 | 0.05 | 100 | 120 | 5 | 9 | 6000 | 10000 | 150 | 190 | 60 | V0 | 3.2 | 190 | 200 | 960 | 3.2 | - | - | Rev. No. 02 | RAL7035 Grey | 0.6 | - | 225 ± 1 | 212 | 0.8 | V0 | V0 | 960 | 960 | 80 | -1.39 | 1.2 | 2024-06-08 | 80.8 | -1.08 | 1.8 | Long Cut Free | Back Spot Free | Shine | 0.5 |  | 3 | 224 | 225 | 0.1 |  |  | PreLaunch | 5
ZiLITE™ 30% GF FR PBT RAL7012 Grey | 730C3084F | 15 | 25 | 1.62 | 1.66 | 28 | 32 | 0.05 | 100 | 120 | 5 | 9 | 5000 | 7000 | 160 | 180 | 60 | V0 | 3.2 | 190 | 200 | - | - | - | - | Rev. No. 02 | RAL7012 Grey | 0.6 | - | 225 ± 1 | - | 0.8 | V0 | V0 | 960 | 960 | - | - | - | 2024-06-08 | - | - | - | Long Cut Free | Back Spot Free | Shine | 0.5 |  | 3 | 224 | 225 | 0.1 |  |  | PreLaunch | 5
ZiLITE™ 30% GF FR PBT Grey | 730C3088F | 20 | 40 | 1.62 | 1.66 | 28 | 32 | 0.05 | 100 | 130 | 5 | 9 | 5200 | 5600 | 170 | 200 | 100 | V0 | 3.2 | 200 | 210 |  |  |  |  | Rev. No. 01 | Grey |  |  | 225 ± 1 |  | - | [14 empty] | 0.5 |  |  | 224 | 225 | 0.1 |  |  | PreLaunch | 5
ZiLITE™ 30% GF FR PBT White | 730C3091F | 15 | 25 | 1.6 | 1.64 | 29 | 33 | 0.05 | 110 | 130 | 3 | 7 | 5000 | 6000 | 200 | 220 | 70 | V0 | 3.2 | 200 | 210 |  |  |  |  | Rev. No. 01 | White |  |  | 225 ± 1 |  | - | [14 empty] | 0.5 |  |  | 224 | 225 | 0.1 |  |  | PreLaunch | 5
ZiLITE™ 30% GF FR PBT GM White | 730C3092F | 20 | 40 | 1.6 | 1.64 | 29 | 33 | 0.05 | 80 | 100 | 3 | 7 | 3600 | 4200 | 130 | 160 | 60 | V0 | 3.2 | 200 | 210 |  |  |  |  | Rev. No. 02 | White | 0.6 |  | 225 ± 1 | 210 ± 5 | 0.8 | [7 empty] | 2022-01-25 | [6 empty] | 0.5 |  |  | 224 | 225 | 0.1 |  |  | PreLaunch | 5
ZiLITE™ 30% GF FR PBT White | 730C3093F | 20 | 40 | 1.62 | 1.66 | 28 | 32 | 0.05 | 105 | 125 | 5 | 9 | 5000 | 5400 | 170 | 200 | 100 | V0 | 3.2 | 200 | 210 |  |  |  |  | Rev. No. 01 | White |  |  | 225 ± 1 |  | - |  | V0 | [12 empty] | 0.5 |  | 3 | 224 | 225 | 0.1 |  |  | PreLaunch | 5
ZiLITE™ 30%MF FR PBT Grey | 730C3181F | [6 empty] | 0.05 | [17 empty] | Rev. No. 01 | Grey |  |  | 225 ± 1 |  | - | [14 empty] | 0.5 |  |  | 224 | 225 | 0.1 |  |  | PreLaunch | 5
ZiLITE™ 30%GF+MF FR PBT Grey | 730C3182F | 20 | 30 | 1.6 | 1.64 | 28 | 32 | 0.05 | 80 | 100 | 5 | 9 | 3800 | 4400 | 130 | 150 | 60 |  |  | 190 | 200 |  |  |  |  | Rev. No. 01 | Grey | 0.7 |  | 225 ± 1 |  | - | [14 empty] | 0.5 |  |  | 224 | 225 | 0.1 |  |  | PreLaunch | 5
ZiLITE™ 30% GF + MF FR PBT Grey | 730C3183F | 25 | 35 | 1.6 | 1.64 | 28 | 32 | 0.05 | 90 | 110 | 5 | 9 | 4000 | 5000 | 155 | 185 | 80 | V0 | 3.2 | 190 | 200 |  |  |  |  | Rev. No. 01 | Grey | 0.5 |  | 225 ± 1 |  | - | [14 empty] | 0.5 |  |  | 224 | 225 | 0.1 |  |  | PreLaunch | 5
ZiLITE™ 30% GF + MF PBT Black | 730C3301 | 20 | 40 | 1.48 | 1.52 | 30 | 33 | 0.05 | 80 | 100 | 4 | 8 | 3000 | 4000 | 135 | 165 | 70 |  | 3.2 | 195 | 205 |  |  |  |  | Rev. No. 01 | Black |  |  | 225 ± 1 |  | - | [17 empty] | 224 | 225 | 0.1 |  |  | PreLaunch | 2
ZiLITE™ 30% GF FR PBT Sky Blue | 730C3361F | 20 | 40 | 1.6 | 1.64 | 28 | 32 | 0.05 | 75 | 95 | 5 | 9 | 3500 | 5500 | 140 | 160 | 50 | V0 | 3.2 | 180 | 190 |  |  |  |  | Rev. No. 02 | Sky Blue | 0.5 | 0.25 | 225 ± 1 |  | 0.5 |  |  |  |  | 83.25 | -7.35 | -11.03 | 2022-11-07 | [6 empty] | 0.5 |  |  | 224 | 225 | 0.1 |  |  | PreLaunch | 5
ZiLITE™ 20% GF+10% MF PBT L. Grey | 730C3381 | 20 | 40 | 1.51 | 1.56 | 28 | 32 | 0.05 | 90 | 110 | 4 | 8 | 4500 | 7500 | 165 | 185 | 60 | - | 3.2 | 190 | 200 | - |  |  |  | Rev. No. 03 | Grey |  | 0.25 | 225 ± 1 |  | - | [14 empty] | 0.5 |  |  | 224 | 225 | 0.1 |  |  | PreLaunch | 5
ZiLITE™ 30% GF + MF FR PBT Grey | 730C3381F | 14 | 17 | 1.62 | 1.67 | 28 | 32 | 0.05 | 80 | 100 | 5 | 9 | 6000 | 8000 | 130 | 160 | 50 | V0 | 1.6 | 190 | 200 | 960 | 1.6 |  |  | Rev. No. 05 | Grey | 0.5 | 0.25 | 225 ± 1 | - | 0.8 |  |  | 960 |  |  |  |  | 2021-10-21 | [6 empty] | 0.5 |  | 3 | 224 | 225 | 0.1 |  |  | PreLaunch | 5
ZiLITE™ 30% GF+MF FR PBT Grey | 730C3382F | 20 | 30 | 1.6 | 1.64 | 28 | 32 | 0.05 | 80 | 100 | 5 | 9 | 4000 | 6000 | 135 | 165 | 60 | V0 | 3.2 | 190 | 200 | 960 |  |  |  | Rev. No. 01 | RAL7035 Grey | 0.5 |  | 225 ± 1 |  | 0.5 |  |  | 960 |  |  |  |  | 2023-07-06 | [6 empty] | 0.5 |  | 3 | 224 | 225 | 0.1 |  |  | PreLaunch | 5
ZiLITE™ 30% GF+MF FR PBT Grey | 730C3383F | [6 empty] | 0.05 | [17 empty] | Rev. No. 01 | Grey |  |  | 225 ± 1 |  | - | [14 empty] | 0.5 |  |  | 224 | 225 | 0.1 |  |  | PreLaunch | 5
ZiLITE™ 30% GF+MF FR PBT Grey | 730C3383F2 | 15 | 35 | 1.6 | 1.64 | 28 | 32 | 0.05 | 80 | 100 | 5 | 9 | 4500 | 5500 | 135 | 165 | 55 | V0 | 3.2 | 190 | 200 | 960 | 3.2 |  |  | Rev. No. 01 | Grey | 0.5 | 0.25 | 225 ± 1 | - | - |  |  | 960 | [11 empty] | 0.5 |  | 3 | 224 | 225 | 0.1 |  |  | PreLaunch | 5
ZiLITE™ 30 % GF FR PBT White | 730C3391F | 10 | 20 | 1.6 | 1.64 | 29 | 32 | 0.05 | 80 | 100 | 4 | 6 | 6000 | 8000 | 130 | 160 | 60 | V0 | 3.2 | 190 | 200 |  |  |  |  | Rev. No. 04 | White | 0.6 | 0.25 | 225 ± 1 | 205 ± 5 | 0.6 |  |  |  |  | 90.56 | -0.04 | -1.59 | 2024-01-09 | [6 empty] | 0.5 |  |  | 224 | 225 | 0.1 |  |  | PreLaunch | 5
ZiLITE™ 30% GF + MF FR PBT White | 730C3392F | 20 | 40 | 1.6 | 1.64 | 28 | 32 | 0.05 | 90 | 100 | 7 | 9 | 3800 | 4400 | 150 | 170 | 60 | V0 | 3.2 | 190 | 200 | 960 |  |  |  | Rev. No. 01 | White |  |  | 225 ± 1 |  | - |  |  | 960 | [11 empty] | 0.5 |  | 3 | 224 | 225 | 0.1 |  |  | PreLaunch | 5
ZiLITE™ 30% GF FR PBT Off White | 730C3394F | 20 | 30 | 1.6 | 1.64 | 29 | 33 | 0.05 | 80 | 100 | 3 | 7 | 3600 | 4200 | 130 | 160 | 60 | V0 | 3.2 | 190 | 200 | 960 | 3.2 |  |  | Rev. No. 01 | White |  |  | 225 ± 1 |  | - |  |  | 960 | [11 empty] | 0.5 |  | 3 | 224 | 225 | 0.1 |  |  | PreLaunch | 5
ZiLITE™ 30% GB PBT Natural | 730C3431 | 40 | 50 | 1.48 | 1.52 | 28 | 32 | 0.05 | 45 | 55 | 7 | 8 | 2000 | 2400 | 80 | 90 | 40 |  | 3.2 | 170 | 180 |  |  |  |  | Rev. No. 01 | Natural |  |  | 225 ± 1 |  | - | [17 empty] | 224 | 225 | 0.1 |  |  | PreLaunch | 2
ZiLITE™ 50% GF FR PBT, Black | 730C5001F | 3 | 7 | 1.83 | 1.87 | 50 | 55 | 0.05 | 90 | 110 | 5 | 7 | 7400 | 8000 | 160 | 180 | 100 | V0 | 3.2 | 200 | 220 |  |  |  |  | Rev. No. 01 | Black | 0.2 | 0.25 | 225 ± 1 | 220 ± 5 | 0.8 | [7 empty] | 2022-01-25 | [9 empty] | 224 | 225 | 0.1 |  |  | PreLaunch | 5
eZiLITE™ UF Super Tough PBT Natural | 731C0031ST | [6 empty] | 0.15 | [17 empty] | Rev. No. 00 | Natural |  |  | 225 ± 1 |  | - | [17 empty] | 224 | 225 | 0.1 |  |  | PreLaunch | 2
eZiLITE™ 25% GF FR PBT Black | 731C2001F | 15 | 35 | 1.46 | 1.5 | 25 | 30 | 0.15 | 80 | 100 | 5 | 9 | 3800 | 4800 | 155 | 185 | 70 | V0 | 3.2 | 190 | 200 | 960 |  |  |  | Rev. No. 00 | Black |  |  | 225 ± 1 |  | - | [16 empty] | 3 | 224 | 225 | 0.1 |  |  | PreLaunch | 2
eZiLITE™ 30 % GF PBT Black | 731C3001 | 10 | 20 | 1.48 | 1.52 | 30 | 33 | 0.15 | 100 | 120 | 6 | 10 | 4300 | 4600 | 155 | 185 | 70 | - |  | 195 | 205 | - |  |  |  | Rev. No. 02 | Black | 0.4 | 0.25 | 225 ± 1 |  | 0.4 | [7 empty] | 2022-10-25 | [9 empty] | 224 | 225 | 0.1 |  |  | PreLaunch | 2
eZiLITE™ 30 % GF FR PBT Black | 731C3001F | 16 | 30 | 1.62 | 1.66 | 30 | 35 | 0.15 | 90 | 110 | 6 | 8 | 4800 | 5200 | 140 | 160 | 60 | V0 | 3.2 | 200 | 210 | 960 | 3.2 |  |  | Rev. No. 02 | Black | 0.4 | 0.25 | 225 ± 1 | 210 ± 5 | 0.8 |  | V0 | [5 empty] | 2026-09-03 | [8 empty] | 3 | 224 | 225 | 0.1 |  |  | PreLaunch | 2
eZiLITE™ 30% GF PBT Super Tough Blk | 731C3001ST | [6 empty] | 0.15 | [17 empty] | Rev. No. 00 | Blk |  |  | 225 ± 1 |  | - | [17 empty] | 224 | 225 | 0.1 |  |  | PreLaunch | 5
ZiLITE™ 20% GF PBT LED White | 730C2093HS | 10 | 30 | 1.46 | 1.5 | 23 | 27 | 0.05 | 90 | 110 | 5 | 9 | 5000 | 7000 | 145 | 165 | 50 | - | - | 180 | 190 |  |  |  |  | Rev. No. 01 | White | 0.7 | 0.25 | 225 ± 1 | - | < 0.7 | [7 empty] | 2022-09-05 | [6 empty] | 0.5 | 0.5 |  | 224 | 225 | 0.1 |  |  | PreLaunch | 5
ZiLITE™ 20% GF FR CFL White PBT | 730C2092F(N) | [6 empty] | 0.05 | [17 empty] | Rev. No. 01 | White |  |  | 225 ± 1 |  | - | [14 empty] | 0.5 | 0.5 |  | 224 | 225 | 0.1 |  |  | PreLaunch | 5
ZiLITE™ 20% MF PBT + PET Black | 740C2101 | 15 | 25 | 1.44 | 1.48 | 20 | 23 | 0.2 | 50 | 70 | 5 | 9 | 2800 | 3800 | 90 | 105 | 50 |  | 3.2 | 85 | 95 |  |  |  |  | Rev. No. 01 | Black | 1.6 | 0.25 |  | 120 ± 5 | 1.6 | [7 empty] | 2022-01-25 | [11 empty] | 0.1 |  |  | PreLaunch | 2
ZiLITE™ 20% MF PBT/PET Black | 740C2102 | [6 empty] | 0.15 | [17 empty] | Rev. No. 00 | Black |  |  |  |  | - | [19 empty] | 0.1 |  |  | PreLaunch | 2
ZiLITE™ 20% MF PBT+PET Grey | 740C2181 | 15 | 25 | 1.44 | 1.48 | 18 | 22 | 0.2 | 50 | 70 | 5 | 9 | 3500 | 5500 | 90 | 105 | 50 | - | 3.2 | 85 | 95 |  |  |  |  | Rev. No. 00 | Grey | 1.6 | 0.25 |  | 225 ± 2 | 1.6 |  |  |  |  | 62.1 | -1.81 | -6.56 | 2021-10-21 | 62.97 | -1.57 | -5.5 |  |  |  | 0.5 |  |  |  |  | 0.1 |  |  | PreLaunch | 5
ZiLITE™ 20% MF PBT + PET White | 740C2191 | 15 | 25 | 1.44 | 1.48 | 18 | 22 | 0.15 | 50 | 70 | 5 | 9 | 3000 | 3400 | 90 | 120 | 50 |  | 3.2 | 85 | 95 |  |  |  |  | Rev. No. 00 | White | 1.6 | 0.25 |  |  | 1.8 | [7 empty] | 2021-10-21 | [6 empty] | 0.5 |  |  |  |  | 0.1 |  |  | PreLaunch | 5
ZiLITE™ 30% GF PBT - PET Black | 740C3001 | 40 | 52 | 1.54 | 1.58 | 30 | 33 | 0.2 | 115 | 135 | 5 | 9 | 10000 | 10500 | 190 | 200 | 100 | - | 3.2 | 200 | 210 |  |  |  |  | Rev. No. 02 | Black | 0.2 | 0.25 |  | 215 ± 5 | 0.8 | [7 empty] | 2022-01-25 | [11 empty] | 0.1 |  |  | PreLaunch | 2
ZiLITE™ 30% GF PBT/PET Black | 740C3002 | 30 | 50 | 1.54 | 1.58 | 30 | 33 | 0.2 | 100 | 120 | 5 | 9 | 4500 | 8500 | 160 | 180 | 90 | - | 3.2 | 200 | 210 |  |  |  |  | Rev. No. 02 | Black | 0.2 | 0.25 |  |  | 0.2 |  |  |  |  | 29.22 | -0.05 | -1.25 | 2023-06-03 | [11 empty] | 0.1 |  |  | PreLaunch | 2
ZiLITE™ 30% GF PET Natural | 740C3032 | 10 | 20 | 1.48 |  | 28 | 32 | 0.15 | 130 | 150 | 5 | 9 | 5500 | 6500 | 200 | 220 | 120 | - | 3.2 | 200 | 210 |  |  |  |  | Rev. No. 00 | Natural | 0.4 | 0.25 | 255 ± 3 |  | - | [17 empty] | 252 | 255 | 0.1 |  |  | PreLaunch | 2
ZiLITE™ 30% GF PBT-PET Natural | 740C3031 | 30 | 50 | 1.56 | 1.6 | 28 | 32 | 0.15 | 115 | 135 | 5 | 9 | 5000 | 5800 | 200 | 220 | 100 |  | 3.2 | 200 | 210 |  |  |  |  | Rev. No. 00 | Natural |  |  |  |  | - | [19 empty] | 0.1 |  |  | PreLaunch | 2
ZiLITE™ 15% GF PBT+ PET Natural | 740C1031 | 20 | 40 | 1.38 | 1.42 | 13 | 17 | 0.2 | 80 | 100 | 5 | 9 | 4500 | 6500 | 145 | 165 | 50 |  | 3.2 | 160 | 170 |  |  |  |  | Rev. No. 00 | Natural | 0.5 | [11 empty] | 2022-05-14 | [11 empty] | 0.1 |  |  | PreLaunch | 2
ZiLITE™ 30% GF PET LED White | 740C3091 | 60 | 80 | 1.54 | 1.58 | 30 | 34 | 0.15 | 100 | 125 | 5 | 9 | 5300 | 5700 | 180 | 200 | 100 |  | 3.2 | [6 empty] | Rev. No. 00 | White |  |  |  |  | - | [14 empty] | 0.5 |  |  |  |  | 0.1 |  |  | PreLaunch | 5
ZiLITE™ 30% GF PBT - PET LED White | 740C3092 | 15 | 25 | 1.54 | 1.58 | 30 | 34 | 0.15 | 105 | 125 | 5 | 9 | 5300 | 5900 | 175 | 205 | 100 |  | 3.2 | [6 empty] | Rev. No. 00 | White |  |  |  |  | - | [14 empty] | 0.5 |  |  |  |  | 0.1 |  |  | PreLaunch | 5
PiCAN™ PC IVORY | 750C0011 | 7 | 13 | 1.18 | 1.22 |  | 1 | 0.2 | 55 | 65 | 6 | 10 | 1500 | 2500 | 80 | 100 | 100 |  | 3.2 | 120 | 130 |  |  |  |  | Rev. No. 00 | Ivory | 0.6 |  |  | 140 ± 5 | 0.8 | [7 empty] | 2024-01-28 | [6 empty] | 0.5 |  |  |  |  | 0.1 |  |  | PreLaunch | 5
PiCAN™ PC BEIGE | 750C0012 | 7 | 13 | 1.18 | 1.22 |  | 1 | 0.2 | 55 | 65 | 6 | 10 | 1500 | 2500 | 80 | 100 | 100 |  | 3.2 | 120 | 130 |  |  |  |  | Rev. No. 00 | Beige | 0.6 |  |  | 140 ± 5 | 0.8 | [7 empty] | 2024-01-28 | [6 empty] | 0.5 |  |  |  |  | 0.1 |  |  | PreLaunch | 5
PiCAN™ Unfilled FR PC Natural | 750C0031F | 13 | 17 | 1.17 | 1.21 |  | 1 | 0.2 | 60 | 70 | 6 | 10 |  |  | 80 | 100 | 700 | V0 | 3.2 | 120 | 130 | 960 | 3.2 |  |  | Rev. No. 01 | Natural | 0.7 | 0.5 |  | 130 ± 5 | 0.8 | V2 | V0 | - | 960 |  |  |  | 2021-05-25 | [8 empty] | 3 |  |  | 0.1 |  |  | PreLaunch | 2
PiCAN™ PC COMPOUND | 750C0031 | 7 | 13 | 1.18 | 1.22 |  | 1 | 0.15 | 55 | 65 | 6 | 10 | 1500 | 2500 | 80 | 100 | 100 | V2 | 3.2 | 120 | 130 | 850 | 3.2 |  |  | Rev. No. 00 | Natural | 0.6 | 0.5 |  | 140 ± 5 | 0.8 | - | - | - | - | [12 empty] | 3 |  |  | 0.1 |  |  | PreLaunch | 2
PiCAN™ UF PC DARK GREY | 750C0081 | 8 | 12 | 1.2 | 1.24 |  | 4 | 0.2 | 50 | 70 | 6 | 10 | 2000 | 3000 | 90 | 110 | 550 | - | - | 130 | - | - | - |  |  | Rev. No. 01 | Grey | 0.7 | 0.25 |  | 130 | 0.7 | [7 empty] | 2023-07-08 | [6 empty] | 0.5 |  | 3 |  |  | 0.1 |  |  | PreLaunch | 5
PiCAN™ 10% GF PC Black | 750C1001 | 15 | 25 | 1.23 | 1.27 | 10 | 13 | 0.15 | 80 | 100 | 4 | 8 | 2500 | 3500 | 135 | 155 | 100 | V1 | 3.2 | 130 | 140 |  |  |  |  | Rev. No. 00 | Black |  |  |  |  | - | [19 empty] | 0.1 |  |  | PreLaunch | 2
PiCAN™ 10% GF PC Black | 750C1002 | 5 | 15 | 1.26 | 1.3 | 10 | 13 | 0.2 | 105 | 125 | 4 | 8 | 6000 | 7000 | 175 | 195 | 170 |  |  | 130 | 140 |  |  |  |  | Rev. No. 00 | Black | 0.5 | 0.5 |  | 140 ± 5 | 0.6 | [7 empty] | 2022-06-13 | [11 empty] | 0.1 |  |  | PreLaunch | 2
PiCAN™ 10% GF PC Natural | 750C1031 | 10 | 20 | 1.24 | 1.28 | 8 | 12 | 0.15 | 70 | 90 | 6 | 10 | 2000 | 3000 | 120 | 140 | 80 | V2 | 3.2 | 130 | 140 | - | - | - | - | Rev. No. 00 | Natural | 0.3 | 0.5 |  | 140 ± 5 | 0.6 | [7 empty] | 2022-04-28 | [11 empty] | 0.1 |  |  | PreLaunch | 2
PiCAN™ 10% GF FR PC Natural | 750C1031F | 15 | 25 | 1.23 | 1.27 | 8 | 12 | 0.15 | 70 | 90 | 6 | 10 | 2000 | 3000 | 110 | 130 | 80 | V0 | 3.2 | 130 | 140 | 960 | - | - | - | Rev. No. 00 | Natural | 0.3 | 0.5 |  | 145 ± 5 | 0.6 |  | V0 | [5 empty] | 2022-04-28 | [8 empty] | 3 |  |  | 0.1 |  |  | PreLaunch | 2
PiCAN™ 10% GF FR PC Grey | 750C1081F | 15 | 25 | 1.23 | 1.27 | 8 | 12 | 0.15 | 70 | 80 | 5 | 9 | 2000 | 3000 | 110 | 130 | 80 | V0 | 3.2 | 135 | 145 | 960 |  |  |  | Rev. No. 00 | Grey | 0.3 | 0.5 |  |  | - |  | V0 | [12 empty] | 0.5 |  | 3 |  |  | 0.1 |  |  | PreLaunch | 5
PiCAN™ 10% GF PC White | 750C1091 | 18 | 26 | 1.26 | 1.3 | 8 | 12 | 0.15 | 70 | 80 | 5 | 9 | 2200 | 2800 | 120 | 140 | 100 | V1 | 3.2 | 135 | 145 | 960 |  |  |  | Rev. No. 00 | White |  |  |  |  | - |  | V1 | [12 empty] | 0.5 |  | 3 |  |  | 0.1 |  |  | PreLaunch | 5
PiCAN™ 20% GF PC Natural | 750C2031 | 12 | 18 | 1.31 | 1.35 | 18 | 22 | 0.15 | 100 | 120 | 5 | 9 | 4500 | 5500 | 150 | 170 | 110 | V1 | 1.5 | 135 | 145 |  |  |  | - | Rev. No. 00 | Natural | 0.4 | 0.5 |  | 150 ± 5 | 0.6 |  | V1 | [14 empty] | 3 |  |  | 0.1 |  |  | PreLaunch | 2
PiCAN™ 20% GF PC Black | 750C2001 | 12 | 18 | 1.31 | 1.35 | 20 | 23 | 0.2 | 100 | 120 | 5 | 9 | 4500 | 5500 | 150 | 170 | 100 | V1 | 1.5 | 135 | 145 |  |  |  |  | Rev. No. 00 | Black | 0.4 | 0.5 |  | 150 ± 5 | 0.6 |  | V1 | [5 empty] | 2022-07-12 | [8 empty] | 3 |  |  | 0.1 |  |  | PreLaunch | 2
PiCAN™ 30% GF PC Natural | 750C3031 | 7 | 13 | 1.38 | 1.42 | 28 | 32 | 0.2 | 120 | 140 | 5 | 9 | 6500 | 8500 | 180 | 210 | 120 | V1 | 3.2 | 145 | 155 | - | - | - | - | Rev. No. 02 | Natural | 0.3 | 0.25 |  | 160 ± 5 | 0.6 |  | V1 | [5 empty] | 2025-01-22 | [8 empty] | 3 |  |  | 0.1 |  |  | PreLaunch | 2
PiCAN™ PBT/PET MF | 750CD001 | [6 empty] | 0.15 | [17 empty] | Rev. No. 00 | [5 empty] | - | [19 empty] | 0.1 |  |  | PreLaunch | 5
PBT/PET MF | 750CD002 | [6 empty] | 0.15 | [17 empty] | Rev. No. 00 | [5 empty] | - | [19 empty] | 0.1 |  |  | PreLaunch | 5
PiCAN™ PC UF FR Grey | 750C0082FA | 13 | 19 | 1.17 | 1.21 |  | 1 | 0.15 | 60 | 70 | 6 | 10 | 2700 | 3300 | 80 | 100 | 800 | V0 | 3.2 | 120 | 130 | - | - | - | - | Rev. No. 00 | Grey | 0.7 | 0.25 |  |  | - | [14 empty] | 0.5 |  |  |  |  | 0.1 |  |  | PreLaunch | 5
PBT/PET MF | 750CD003 | [6 empty] | 0.15 | [17 empty] | Rev. No. 00 | [5 empty] | - | [19 empty] | 0.1 |  |  | PreLaunch | 5
PiCAN™ UF PC/Polyester Alloy | 760C0002 | 25 | 35 | 1.22 | 1.26 |  | 1 | 0.15 | 65 | 75 | 7 | 11 | 1700 | 2300 | 100 | 120 | 90 |  | 3.2 | 90 | 110 |  |  |  |  | Rev. No. 00 | [5 empty] | - | [19 empty] | 0.1 |  |  | PreLaunch | 5
PiCAN™ PC+ABS ALLOY | 760C0031 | 20 | 30 | 1.12 | 1.16 |  | 1 | 0.2 | 48 | 56 | 8 | 12 | 1800 | 2400 | 80 | 86 | 400 |  | 3.2 | 85 | 95 |  |  |  |  | Rev. No. 00 | Natural | 0.8 | 1 |  |  | 0.8 | [7 empty] | 2022-10-12 | [11 empty] | 0.1 |  |  | PreLaunch | 2
PiCAN™ UF PC/PBT Green | 760C0051 | 30 |  | 1.2 | 1.24 |  | 1 | 0.15 | 48 | 56 | 7 | 11 | 1600 | 2000 | 80 | 90 | 400 |  | 3.2 | 85 | 95 |  |  |  |  | Rev. No. 00 | Green |  |  |  |  | - | [14 empty] | 0.5 |  |  |  |  | 0.1 |  |  | PreLaunch | 5
PiCAN™ PC/ABS FR Alloy Grey | 760C0081F | 12 | 18 | 1.15 | 1.19 |  | 3 | 0.15 | 50 | 60 | 5 | 9 | 2000 | 2400 | 90 | 100 | 450 | V0 | 3.2 | 80 | 90 |  |  |  |  | Rev. No. 00 | Grey |  |  |  |  | - |  | V0 | [12 empty] | 0.5 |  | 3 |  |  | 0.1 |  |  | PreLaunch | 5
PiCAN™ UF PC/PBT Alloy Grey | 760C0081ST | 5 | 11 | 1.18 | 1.22 |  | 1 | 0.15 | 48 | 56 | 7 | 11 | 1600 | 2000 | 75 | 85 | 700 |  | 3.2 | 90 | 100 |  |  |  |  | Rev. No. 00 | Grey |  |  |  |  | - | [14 empty] | 0.5 |  |  |  |  | 0.1 |  |  | PreLaunch | 5
PiCAN™ PC ABS MILKY WHITE | 760C0091 | 10 | 30 | 1.14 | 1.18 |  | 2 | 0.2 | 45 | 55 | 5 | 9 | 1500 | 2500 | 80 | 100 | 300 | - | - | 95 | 105 | - | - | - | - | Rev. No. 00 | MILKY WHITE | 0.8 | 1 | - | - | 1 | - | - | - | - | - | - | - | 2024-01-01 | - | - | - |  |  |  | 0.5 |  |  |  |  | 0.1 |  |  | PreLaunch | 5
PiCAN™ UF PBT PC White | 760C0092 | 10 | 20 | 1.18 | 1.22 |  | 1 | 0.2 | 55 | 65 | 5 | 9 | 1200 | 1500 | 80 | 100 | 550 | - | - | 95 | 105 | - | - | - | - | Rev. No. 00 | White | 0.8 | 1 | - | - | 1 | - | - | - | - | - | - | - | 2024-01-01 | - | - | - |  |  |  | 0.5 |  |  |  |  | 0.1 |  |  | PreLaunch | 5
PiCAN™ PC/ABS FR White | 760C0091F | 20 | 30 | 1.14 | 1.18 |  | 3 | 0.15 | 45 | 55 | 5 | 9 | 1700 | 2100 | 80 | 100 | 300 | V0 | 3.2 | 95 | 105 |  |  |  |  | Rev. No. 00 | White | 0.8 | 1 |  |  | 1 | - | - | - | - | - | - | - | 2022-10-10 | - | - | - |  |  |  | 0.5 |  |  |  |  | 0.1 |  |  | PreLaunch | 5
PiCAN™ UF PC/Polyester Alloy White | 760C0091HS | [6 empty] | 0.15 | [17 empty] | Rev. No. 00 | White | 0.8 | 1 |  |  | 1 | - | - | - | - | - | - | - | 2022-10-10 | - | - | - |  |  |  | 0.5 |  |  |  |  | 0.1 |  |  | PreLaunch | 5
PiCAN™ PC/ABS UF FR Alloy White | 760C0092F | 24 | 32 | 1.14 | 1.18 |  |  | 0.15 | 45 | 55 | 5 | 9 | 1500 | 2100 | 80 | 100 | 300 | V0 | 3.2 | 95 | 105 |  |  |  |  | Rev. No. 00 | White |  |  |  |  | - | [14 empty] | 0.5 |  |  |  |  | 0.1 |  |  | PreLaunch | 5
PiCAN™ PC/ABS FR Alloy White | 760C0093F | [6 empty] | 0.15 | [17 empty] | Rev. No. 00 | White |  |  |  |  | - | [14 empty] | 0.5 |  |  |  |  | 0.1 |  |  | PreLaunch | 5
PiCAN™ 10 % GF PC + PBT Alloy | 760C1001 | 20 | 40 | 1.26 | 1.3 | 10 | 13 | 0.15 | 80 | 90 | 6 | 8 | 2200 | 2500 | 126 | 140 | 100 |  | 3.2 | 130 | 140 |  |  |  |  | Rev. No. 00 | Black | 0.4 | 1 |  |  | 0.6 | [19 empty] | 0.1 |  |  | PreLaunch | 2
PiCAN™ 15% GF PC/PBT Black | 760C1002 | [6 empty] | 0.15 | [17 empty] | Rev. No. 00 | Black |  |  |  |  | - | [19 empty] | 0.1 |  |  | PreLaunch | 2
PiCAN™ 10% MF PBT/PC Black | 760C1101 | 30 | 50 | 1.28 | 1.32 | 10 | 13 | 0.15 | 50 | 60 | 5 | 9 | 1800 | 2200 | 90 | 110 | 140 |  | 3.2 | 100 | 108 |  |  |  |  | Rev. No. 00 | Black |  |  |  |  | - | [19 empty] | 0.1 |  |  | PreLaunch | 2
PiCAN™ 30% GF FR PC-PBT Black | 760C3001F | 40 | 60 | 1.54 | 1.58 | 30 | 35 | 0.15 | 120 | 140 | 5 | 9 | 5700 | 6300 | 205 | 225 | 100 | V0 | 3.2 | 125 | 135 | 960 |  |  |  | Rev. No. 00 | Black | 0.6 | 1 |  | 145 ± 5 | 0.8 | V0 | [15 empty] | 3 |  |  | 0.1 |  |  | PreLaunch | 2
PiCAN™ ABS/PC Alloy Natural | 760C4031 | 30 | 40 | 1.06 | 1.1 |  | 1 | 0.15 | 44 | 50 | 4 | 8 | 1700 | 2100 | 80 | 90 | 150 |  | 3.2 | 94 | 102 |  |  |  |  | Rev. No. 00 | Natural |  |  |  |  | - | [19 empty] | 0.1 |  |  | PreLaunch | 2
PiCAN™ PC/ABS FR Grey | 760C4081F | 20 | 30 | 1.14 | 1.18 |  | 1 | 0.15 | 45 | 55 | 5 | 9 | 1600 | 2200 | 80 | 100 | 300 | V0 | 3.2 | 95 | 105 |  |  |  |  | Rev. No. 00 | Grey |  |  |  |  | - | [14 empty] | 0.5 |  |  |  |  | 0.1 |  |  | PreLaunch | 5
PiCAN™ ABS/PC White | 760C4091 | 20 | 28 | 1.07 | 1.11 |  | 1 | 0.15 | 40 | 48 | 5 | 9 | 1600 | 2200 | 75 | 85 | 400 |  | 3.2 | 94 | 102 |  |  |  |  | Rev. No. 00 | White |  |  |  |  | - | [14 empty] | 0.5 |  |  |  |  | 0.1 |  |  | PreLaunch | 5
PiCAN™ ABS/PC White | 760C4092 | 26 | 34 | 1.08 | 1.12 |  | 1 | 0.15 | 44 | 52 | 5 | 9 | 1600 | 2200 | 85 | 95 | 400 |  | 3.2 | 96 | 104 |  |  |  |  | Rev. No. 00 | White |  |  |  |  | - | [14 empty] | 0.5 |  |  |  |  | 0.1 |  |  | PreLaunch | 5
PiCAN™ PC/ABS Black | 760C6001 | 16 | 24 | 1.13 | 1.15 |  | 2 | 0.15 | 52 | 58 | 5 | 9 | 2100 | 2500 | 87 | 93 | 520 | - | 3.2 | 108 | 116 |  |  |  |  | Rev. No. 00 | Black | 0.8 | 1 |  | 118 ± 4 | 1.2 | [19 empty] | 0.1 |  |  | PreLaunch | 2
PiCAN™ 10% GF FR PC Green | 750C1051FUV | 15 | 25 | 1.23 | 1.27 | 8 | 12 | 0.15 | 70 | 80 | 5 | 9 | 2000 | 3000 | 110 | 130 | 80 | V0 | 3.2 | 135 | 145 | 960 |  |  |  | Rev. No. 00 | Green | 0.3 | 0.5 |  |  | - |  | V0 | [12 empty] | 0.5 |  | 3 |  |  | 0.1 |  |  | PreLaunch | 5
PiCAN™ PC / ABS FR Black | 760C6001F | 12 | 16 | 1.2 | 1.22 |  | 2 | 0.15 | 50 | 65 | 5 | 9 | 2000 | 3000 | 90 | 100 | 600 | V0 | 3.2 | 130 | 110 |  |  |  |  | Rev. No. 01 | Black | 0.5 | 0.17 |  |  | 0.7 |  | V0 | [17 empty] | 0.1 |  |  | PreLaunch | 2
PiCAN™ PC/ABS Unfilled Black | 760C6002 | 10 | 20 | 1.1 | 1.14 |  | 2 | 0.2 | 40 | 50 | 4 | 8 | 2000 | 3000 | 80 | 90 | 400 | - | - | 90 | 100 | - | - | - | - | Rev. No. 00 | Black | 0.9 | 1 | - | - | 1 | - | - | - | - | - | - | - | 2024-04-10 | [11 empty] | 0.1 |  |  | PreLaunch | 2
PiCAN™ PC / ABS Natural | 760C6031 | 7 | 13 | 1.13 | 1.17 |  | 1 | 0.15 | 50 | 60 | 5 | 9 | 1900 | 2300 | 80 | 90 | 600 |  | 3.2 | 110 | 120 |  |  |  |  | Rev. No. 00 | Natural | 0.7 | 1 |  |  | 1.2 | [19 empty] | 0.1 |  |  | PreLaunch | 2
PiCAN™ PC/ABS FR Dark Grey | 760C6081F | 24 | 32 | 1.18 | 1.2 |  | 3 | 0.15 | 45 | 51 | 5 | 9 | 1800 | 2200 | 80 | 88 | 450 | V0 | 3.2 | 96 | 104 |  |  |  |  | Rev. No. 00 | Dark Grey | 0.8 | 1 |  | 110 ± 5 | 1.2 | [14 empty] | 0.5 |  |  |  |  | 0.1 |  |  | PreLaunch | 5
PiCAN™ PC/ABS FR Light Grey | 760C6082F | 24 | 32 | 1.18 | 1.2 |  | 3 | 0.15 | 45 | 51 | 5 | 9 | 1800 | 2200 | 80 | 88 | 450 | V0 | 3.2 | 96 | 104 |  |  |  |  | Rev. No. 00 | Light Grey |  |  |  |  | - | [14 empty] | 0.5 |  |  |  |  | 0.1 |  |  | PreLaunch | 5
PiCAN™ PC/ABS FR RAL 5425C Grey | 760C6083F | 20 | 28 | 1.18 | 1.2 |  | 1 | 0.15 | 45 | 51 | 5 | 9 | 1700 | 2300 | 84 | 92 | 450 | V0 | 3.2 | 95 | 105 |  |  |  |  | Rev. No. 00 | RAL 5425C Grey | 0.8 | 0.25 |  |  | - | [14 empty] | 0.5 |  |  |  |  | 0.1 |  |  | PreLaunch | 5
PiCAN™ PC/ABS FR White | 760C6091F | 24 | 32 | 1.18 | 1.2 |  | 5 | 0.15 | 45 | 51 | 5 | 9 | 1500 | 2100 | 80 | 88 | 450 | V0 | 3.2 | 96 | 104 |  |  |  |  | Rev. No. 00 | White | 0.9 | 0.25 |  |  | - | [14 empty] | 0.5 |  |  |  |  | 0.1 |  |  | PreLaunch | 5
25% GF PBT/PC Black | 760C2002 | [5 empty] | 2 | 0.15 | [17 empty] | Rev. No. 00 | Black |  |  |  |  | - | [19 empty] | 0.1 |  |  | PreLaunch | 2
ABSiL™ UF ABS Black | 900C0001 | 20 |  | 1.04 | 1.06 |  | 2 | 0.2 | 40 | 50 | 3 | 7 | 1700 | 2300 | 65 | 75 | 180 | - | 3.2 | 93 | 97 |  |  |  |  | Rev. No. 00 | Black | 0.9 | 1 |  |  | 0.9 | [7 empty] | 2022-10-10 | [11 empty] | 0.1 |  |  | PreLaunch | 2
ABSiL™ UF FR ABS Black | 900C0001F | 20 | 26 | 1.12 | 1.16 |  | 3 | 0.15 | 37 | 43 | 3 | 7 | 1600 | 2000 | 66 | 74 | 120 | V2 | 3.2 | 80 | 86 |  |  |  |  | Rev. No. 00 | Black |  |  |  |  | - | [19 empty] | 0.1 |  |  | PreLaunch | 2
ABSiL™ UF ABS UV Stabilized Black | 900C0001UVS | 20 |  | 1.04 | 1.06 |  | 2 | 0.15 | 40 | 50 | 3 | 7 | 1700 | 2300 | 65 | 75 | 180 | - | 3.2 | 92 | 96 |  |  |  |  | Rev. No. 00 | Black | 0.8 | 0.25 |  |  | - | [19 empty] | 0.1 |  |  | PreLaunch | 2
ABSiL™ UF High Gloss ABS Black | 900C0002 | 27 | 33 | 1.04 | 1.06 |  | 2 | 0.2 | 35 | 45 | 5 | 9 | 1700 | 2300 | 70 | 80 | 200 |  | 3.2 | 90 | 96 |  |  |  |  | Rev. No. 01 | Black | 0.8 | 0.25 |  |  | 0.8 | [7 empty] | 2023-02-22 | [11 empty] | 0.1 |  |  | PreLaunch | 2
ABSiL™ Asian Ivory ABS | 900C0011 | 20 | 30 | 1.04 | 1.06 |  | 1 | 0.15 | 40 | 50 | 4 | 8 | 1600 | 2000 | 70 | 80 | 200 | - |  | 93 | 97 | - | 3.2 |  |  | Rev. No. 01 | Asian Ivory | 0.7 | 0.25 |  | - | 0.8 | [14 empty] | 0.5 |  |  |  |  | 0.1 |  |  | PreLaunch | 5
ABSiL™ UF FR Asian Ivory ABS | 900C0011F | 22 | 28 | 1.13 | 1.17 |  | 4 | 0.15 | 36 | 44 | 3 | 7 | 1300 | 1900 | 63 | 73 | 100 | V0 | 3.2 | 85 | 91 | 960 |  |  |  | Rev. No. 00 | Asian Ivory | 0.8 | 0.25 |  |  | 0.8 | [7 empty] | 2022-10-22 | [6 empty] | 0.5 |  | 3 |  |  | 0.1 |  |  | PreLaunch | 5
ABSiL™ UF ABS Pink | 900C0012 | 25 | 35 | 1.04 | 1.06 |  | 1 | 0.15 | 38 | 48 | 4 | 8 | 1800 | 2200 | 70 | 80 | 200 |  | 3.2 | 93 | 97 |  |  |  |  | Rev. No. 00 | Pink |  |  |  |  | - | [14 empty] | 0.5 |  |  |  |  | 0.1 |  |  | PreLaunch | 5
ABSiL™ UF ABS Ivory | 900C0013 | 25 | 35 | 1.04 | 1.06 |  | 2 | 0.15 | 39 | 45 | 5 | 9 | 1600 | 2200 | 70 | 80 | 200 |  | 3.2 | 2 | 98 |  |  |  |  | Rev. No. 00 | Ivory |  |  |  |  | - | [14 empty] | 0.5 |  |  |  |  | 0.1 |  |  | PreLaunch | 5
ABSiL™ UF ABS Dark Pink | 900C0021 | 25 | 35 | 1.04 | 1.06 |  | 3 | 0.15 | 37 | 47 | 5 | 7 | 1300 | 1600 | 67 | 77 | 200 | HB | 3.2 | 93 | 97 |  |  |  |  | Rev. No. 00 | Dark Pink |  |  |  |  | - | [14 empty] | 0.5 |  |  |  |  | 0.1 |  |  | PreLaunch | 5
ABSiL™ UF ABS Red | 900C0022 | 25 | 35 | 1.04 | 1.06 |  | 1 | 0.15 | 36 | 44 | 4 | 8 | 1800 | 2200 | 60 | 70 | 180 |  | 3.2 | 92 | 96 |  |  |  |  | Rev. No. 00 | Red |  |  |  |  | - | [14 empty] | 0.5 |  |  |  |  | 0.1 |  |  | PreLaunch | 5
ABS PINK | 900C0023 | [6 empty] | 0.15 | [17 empty] | Rev. No. 00 | PINK |  |  |  |  | - | [14 empty] | 0.5 |  |  |  |  | 0.1 |  |  | PreLaunch | 5
ABS NATURAL | 900C0031 | [6 empty] | 0.15 | [17 empty] | Rev. No. 00 | NATURAL |  |  |  |  | - | [19 empty] | 0.1 |  |  | PreLaunch | 2
ABSiL™ UF FR ABS Natural | 900C0031F | 20 | 26 | 1.12 | 1.16 |  | 1 | 0.15 | 37 | 43 | 3 | 7 | 1600 | 2000 | 66 | 74 | 120 | V2 | 3.2 | 80 | 86 |  |  |  |  | Rev. No. 00 | Natural |  |  |  |  | - | [19 empty] | 0.1 |  |  | PreLaunch | 2
ABSiL™ UF ABS Natural | 900C0032 | 27 | 33 | 1.04 | 1.06 |  | 1 | 0.2 | 40 | 46 | 5 | 9 | 1300 | 1700 | 70 | 80 | 200 | - | 3.2 | 90 | 96 |  |  |  |  | Rev. No. 00 | Natural | 0.9 | 1 |  | - | 0.9 | [7 empty] | 2021-12-10 | [11 empty] | 0.1 |  |  | PreLaunch | 2
ABSiL™ UF ABS White | 900C0033 | 27 | 33 | 1.04 | 1.06 |  | 1 | 0.2 | 40 | 50 | 5 | 9 | 1500 | 2500 | 70 | 80 | 300 | - | 3.2 | 90 | 96 |  |  |  |  | Rev. No. 00 | White | 0.9 | 1 |  | - | 0.9 |  |  |  |  | 91.27 | 0.3 | -4.2 | 2021-12-10 | 91.61 | 0.64 | -3.86 | [8 empty] | 0.1 |  |  | PreLaunch | 2
ABS LEMON GREEN | 900C0051 | [6 empty] | 0.15 | [17 empty] | Rev. No. 00 | LEMON GREEN |  |  |  |  | - | [14 empty] | 0.5 |  |  |  |  | 0.1 |  |  | PreLaunch | 5
ABSiL™ UF ABS Sky Blue | 900C0061 | 25 | 35 | 1.04 | 1.06 |  | 1 | 0.15 | 40 | 50 | 5 | 7 | 1500 | 1800 | 65 | 75 | 150 | HB | 3.2 | 93 | 97 |  |  |  |  | Rev. No. 00 | Sky Blue |  |  |  |  | - | [14 empty] | 0.5 |  |  |  |  | 0.1 |  |  | PreLaunch | 5
ABSiL™ ABS FR Blue | 900C0061F | 12 | 20 | 1.15 | 1.17 |  | 4 | 0.15 | 37 | 43 | 3 | 7 | 1200 | 1400 | 62 | 68 | 200 | V0 | 3.2 | 80 | 86 |  |  |  |  | Rev. No. 00 | Blue |  |  |  |  | - | [14 empty] | 0.5 |  |  |  |  | 0.1 |  |  | PreLaunch | 5
ABS BLUE | 900C0062 | [6 empty] | 0.15 | [17 empty] | Rev. No. 00 | BLUE |  |  |  |  | - | [14 empty] | 0.5 |  |  |  |  | 0.1 |  |  | PreLaunch | 5
ABSiL™ ABS UF Blue | 900C0063 | 30 | 44 | 1.04 | 1.06 |  | 1 | 0.15 | 39 | 49 | 4 | 8 | 1600 | 2000 | 70 | 80 | 150 |  | 3.2 | 93 | 97 |  |  |  |  | Rev. No. 00 | Blue |  |  |  |  | - | [14 empty] | 0.5 |  |  |  |  | 0.1 |  |  | PreLaunch | 5
ABSiL™ UF ABS Navy Blue | 900C0064 | 25 | 35 | 1.04 | 1.06 |  | 1 | 0.15 | 36 | 44 | 4 | 8 | 1800 | 2200 | 65 | 75 | 180 |  | 3.2 | 92 | 96 |  |  |  |  | Rev. No. 00 | Navy Blue |  |  |  |  | - | [14 empty] | 0.5 |  |  |  |  | 0.1 |  |  | PreLaunch | 5
ABSiL™ ABS Maruti Grey | 900C0082 | 25 | 35 | 1.04 | 1.06 |  | 1 | 0.15 | 35 | 45 | 4 | 8 | 1800 | 2200 | 65 | 75 | 190 |  | 3.2 | 93 | 97 |  |  |  |  | Rev. No. 00 | Grey |  |  |  |  | - | [14 empty] | 0.5 |  |  |  |  | 0.1 |  |  | PreLaunch | 5
ABSiL™ ABS UF Grey | 900C0083 | 30 | 44 | 1.04 | 1.06 |  | 1 | 0.15 | 39 | 49 | 4 | 8 | 1600 | 2000 | 70 | 80 | 150 |  | 3.2 | 93 | 97 |  |  |  |  | Rev. No. 00 | Grey |  |  |  |  | - | [14 empty] | 0.5 |  |  |  |  | 0.1 |  |  | PreLaunch | 5
ABSiL™ UF ABS Dark Grey | 900C0084 | 25 | 31 | 1.04 | 1.06 |  | 2 | 0.15 | 37 | 43 | 5 | 9 | 1600 | 2200 | 65 | 75 | 280 |  | 3.2 | 92 | 98 |  |  |  |  | Rev. No. 00 | Dark Grey |  |  |  |  | - | [14 empty] | 0.5 |  |  |  |  | 0.1 |  |  | PreLaunch | 5
ABSiL™ UF ABS Grey | 900C0085 | 25 | 35 | 1.04 | 1.06 |  | 2 | 0.15 | 39 | 45 | 5 | 9 | 1600 | 2200 | 70 | 80 | 200 |  | 3.2 | 92 | 98 |  |  |  |  | Rev. No. 00 | Grey |  |  |  |  | - | [14 empty] | 0.5 |  |  |  |  | 0.1 |  |  | PreLaunch | 5
ABSiL™ UF ABS Silver Grey | 900C0086 | 25 | 35 | 1.04 | 1.06 |  | 2 | 0.15 | 39 | 45 | 5 | 9 | 1600 | 2200 | 70 | 80 | 220 |  | 3.2 | 92 | 98 |  |  |  |  | Rev. No. 00 | Silver Grey |  |  |  |  | - | [14 empty] | 0.5 |  |  |  |  | 0.1 |  |  | PreLaunch | 5
ABSiL™ UF ABS Grey | 900C0087 | 25 | 35 | 1.04 | 1.06 |  | 2 | 0.15 | 40 | 48 | 5 | 9 | 1600 | 2200 | 75 | 85 | 150 |  | 3.2 | 92 | 98 |  |  |  |  | Rev. No. 00 | Grey |  |  |  |  | - | [14 empty] | 0.5 |  |  |  |  | 0.1 |  |  | PreLaunch | 5
ABS WHITE | 900C0091 | 20 | 40 | 1.15 | 1.17 |  | 2 | 0.2 | 35 | 45 | 3 | 7 | 1300 | 1800 | 60 | 70 | 100 | [8 empty] | Rev. No. 00 | WHITE |  |  |  |  | - | [14 empty] | 0.5 |  |  |  |  | 0.1 |  |  | PreLaunch | 5
ABSiL™ ABS FR IFB White | 900C0091F | 20 | 26 | 1.15 | 1.17 |  | 6 | 0.15 | 37 | 43 | 3 | 7 | 1300 | 1800 | 61 | 69 | 120 | V2 | 3.2 | 80 | 86 |  |  |  |  | Rev. No. 00 | White |  |  |  |  | - | [14 empty] | 0.5 |  |  |  |  | 0.1 |  |  | PreLaunch | 5
ABSiL™ UF ABS Bluish White | 900C0092 | 25 | 35 | 1.04 | 1.06 |  | 2 | 0.2 | 35 | 45 | 3 | 7 | 1300 | 1700 | 60 | 80 | 100 | - | - | 90 | 96 | - | - | - | - | Rev. No. 00 | Bluish White | 0.7 | - | - | - | 1 | - | - | - | - | - | - | - | - | - | - | - |  |  |  | 0.5 |  |  |  |  | 0.1 |  |  | PreLaunch | 5
ABSiL™ Opel White ABS | 900C0093 | 20 | 30 | 1.04 | 1.06 |  | 3 | 0.15 | 41 | 47 | 5 | 7 | 1600 | 2000 | 70 | 76 | 190 |  |  | 92 | 96 | 650 | 3.2 |  |  | Rev. No. 00 | Opel White |  |  |  |  | - | [14 empty] | 0.5 |  | 3 |  |  | 0.1 |  |  | PreLaunch | 5
ABSiL™ UF ABS Opal White | 900C0093B | 25 | 31 | 1.04 | 1.06 |  | 3 | 0.15 | 37 | 43 | 5 | 9 | 1400 | 2000 | 60 | 70 | 280 |  | 3.2 | 92 | 98 |  |  |  |  | Rev. No. 00 | Opal White |  |  |  |  | - | [14 empty] | 0.5 |  |  |  |  | 0.1 |  |  | PreLaunch | 5
ABSiL™ ABS UF FR Opal White | 900C0093F | 22 | 28 | 1.13 | 1.17 |  | 4 | 0.15 | 36 | 44 | 3 | 7 | 1300 | 1900 | 63 | 73 | 100 | V0 | 3.2 | 85 | 91 | 960 |  |  |  | Rev. No. 00 | Opal White |  |  |  |  | - | [14 empty] | 0.5 |  | 3 |  |  | 0.1 |  |  | PreLaunch | 5
ABSiL™ IFB White ABS | 900C0095 | 20 | 30 | 1.04 | 1.08 |  | 3 | 0.15 | 40 | 50 | 4 | 8 | 1600 | 2000 | 70 | 80 | 200 |  |  | 92 | 96 |  |  |  |  | Rev. No. 00 | White |  |  |  |  | - | [14 empty] | 0.5 |  |  |  |  | 0.1 |  |  | PreLaunch | 5
ABSiL™ ABS, IFB Off White | 900C0096 | 25 | 35 | 1.04 | 1.06 |  | 2 | 0.15 | 38 | 48 | 4 | 8 | 1800 | 2200 | 70 | 80 | 200 |  | 3.2 | 92 | 96 |  |  |  |  | Rev. No. 00 | Off White |  |  |  |  | - | [14 empty] | 0.5 |  |  |  |  | 0.1 |  |  | PreLaunch | 5
ABSiL™ UF ABS IFB OFF White | 900C0096A | 25 | 35 | 1.04 | 1.06 |  | 4 | 0.15 | 42 | 48 | 4 | 8 | 1600 | 2000 | 70 | 80 | 200 |  | 3.2 | 92 | 96 |  |  |  |  | Rev. No. 00 | White |  |  |  |  | - | [14 empty] | 0.5 |  |  |  |  | 0.1 |  |  | PreLaunch | 5
ABSiL™ UF ABS IFB White | 900C0096P | 25 | 35 | 1.04 | 1.06 |  | 2 | 0.15 | 40 | 46 | 4 | 8 | 1600 | 2000 | 70 | 80 | 200 |  | 3.2 | 92 | 96 |  |  |  |  | Rev. No. 00 | White |  |  |  |  | - | [14 empty] | 0.5 |  |  |  |  | 0.1 |  |  | PreLaunch | 5
ABSiL™ UF ABS White | 900C0097 | 25 | 35 | 1.04 | 1.06 |  | 2 | 0.15 | 38 | 46 | 4 | 8 | 1600 | 2200 | 75 | 85 | 140 |  | 3.2 | 92 | 96 |  |  |  |  | Rev. No. 00 | White |  |  |  |  | - | [14 empty] | 0.5 |  |  |  |  | 0.1 |  |  | PreLaunch | 5
ABSiL™ 15% GF ABS Black | 900C1001 | 15 |  | 1.13 | 1.17 | 15 | 18 | 0.15 | 40 | 48 | 4 | 8 | 2000 | 3000 | 70 | 80 | 80 |  | 3.2 | 95 | 105 |  |  |  |  | Rev. No. 00 | Black |  |  |  |  | - | [19 empty] | 0.1 |  |  | PreLaunch | 2
ABSiL™ 7% GF ABS Black | 900C1002 | 20 |  | 1.09 | 1.13 | 6 | 8 | 0.15 | 40 | 46 | 4 | 8 | 1600 | 2400 | 70 | 80 | 100 |  | 3.2 | 90 | 100 |  |  |  |  | Rev. No. 00 | Black |  |  |  |  | - | [19 empty] | 0.1 |  |  | PreLaunch | 2
ABS NATURAL | 900C1231 | [6 empty] | 0.15 | [17 empty] | Rev. No. 00 | NATURAL |  |  |  |  | - | [19 empty] | 0.1 |  |  | PreLaunch | 2
ABSiL™ 25% GF ABS Yellow | 900C2041 | [6 empty] | 0.15 | [17 empty] | Rev. No. 00 | Yellow |  |  |  |  | - | [14 empty] | 0.5 |  |  |  |  | 0.1 |  |  | PreLaunch | 5
ABSiL™ 30% GF ABS Yellow | 900C3041 | 15 | 25 | 1.21 | 1.25 | 28 | 32 | 0.15 | 40 | 50 | 4 | 8 | 4000 | 4800 | 65 | 75 | 90 |  | 3.2 | 95 | 105 |  |  |  |  | Rev. No. 00 | Yellow |  |  |  |  | - | [14 empty] | 0.5 |  |  |  |  | 0.1 |  |  | PreLaunch | 5
ABSiL™ ABS Unfilled Black | 901C0001 | [5 empty] | 2 | 0.15 | [17 empty] | Rev. No. 00 | Black |  |  |  |  | - | [19 empty] | 0.1 |  |  | PreLaunch | 2
ABSiL™ Unfilled ABS Grey | 901C0081 | 30 | 44 | 1.05 | 1.07 |  | 3 | 0.15 | 40 | 50 | 3 | 7 | 1300 | 1600 | 60 | 80 | 90 | HB | 3.2 | 91 | 95 |  |  |  |  | Rev. No. 00 | Grey |  |  |  |  | - | [14 empty] | 0.5 |  |  |  |  | 0.1 |  |  | PreLaunch | 5
US FR ABS Compund | 901C0081F | [6 empty] | 0.15 | [17 empty] | Rev. No. 00 | [5 empty] | - | [19 empty] | 0.1 |  |  | PreLaunch | 5
ABS Green | 901C0082 | [6 empty] | 0.15 | [17 empty] | Rev. No. 00 | Green |  |  |  |  | - | [14 empty] | 0.5 |  |  |  |  | 0.1 |  |  | PreLaunch | 5
ABSiL™ Havells Green ABS | 901C0083 | 25 | 45 | 1.05 | 1.07 |  | 3 | 0.15 | 37 | 43 | 5 | 7 | 1300 | 1600 | 65 | 75 | 200 | HB | 3.2 | 91 | 95 |  |  |  |  | Rev. No. 00 | Green |  |  |  |  | - | [14 empty] | 0.5 |  |  |  |  | 0.1 |  |  | PreLaunch | 5
ABSiL™ 15% GF ABS Black | 901C1001 | 20 |  | 1.14 | 1.18 | 15 | 18 | 0.15 | 30 | 50 | 4 | 8 | 2100 | 2500 | 50 | 70 | 60 |  |  | 95 | 105 |  |  |  |  | Rev. No. 00 | Black |  |  |  |  | - | [19 empty] | 0.1 |  |  | PreLaunch | 2
ABSiL™ 20% GF ABS Black | 901C2001 | 20 |  | 1.18 | 1.22 | 20 | 23 | 0.15 | 18 | 22 | 4 | 8 | 2700 | 3300 | 60 | 80 | 60 |  | 3.2 | 95 | 105 |  |  |  |  | Rev. No. 00 | Black |  |  |  |  | - | [19 empty] | 0.1 |  |  | PreLaunch | 2
Unfilled FR ABS Gray | 901D002 | [6 empty] | 0.15 | [17 empty] | Rev. No. 00 | Gray |  |  |  |  | - | [14 empty] | 0.5 |  |  |  |  | 0.1 |  |  | PreLaunch | 5
ABSiL™ 20% GF SAN Natural | 910C2031 | 16 | 24 | 1.18 | 1.22 | 18 | 22 | 0.15 | 85 | 95 | 3 | 7 | 4000 | 4600 | 115 | 145 | 40 |  | 3.2 | 95 | 105 |  |  |  |  | Rev. No. 01 | Natural | 0.25 | 0.25 |  |  | - | [7 empty] | 2022-02-01 | [11 empty] | 0.1 |  |  | PreLaunch | 2
ABSiL™ 30% GF SAN Natural | 910C3031 | 15 | 25 | 1.24 | 1.28 | 28 | 32 | 0.15 | 105 | 125 | 3 | 7 | 4500 | 5500 | 150 | 170 | 45 | HB | 3.2 | 100 | 110 |  |  |  |  | Rev. No. 00 | Natural | 0.2 | 0.25 |  |  | - | [7 empty] | 2022-02-01 | [11 empty] | 0.1 |  |  | PreLaunch | 2
ABSiL™ 20% GF ABS WHITE | 900C2091 | [6 empty] | 0.15 | [17 empty] | Rev. No. 00 | WHITE |  |  |  |  | - | [14 empty] | 0.5 |  |  |  |  | 0.1 |  |  | PreLaunch | 5
ABSiL™ UF/ABS RAL 9016 White | 900C0098 | [6 empty] | 0.15 | [17 empty] | Rev. No. 00 | RAL White |  |  |  |  | - | [14 empty] | 0.5 |  |  |  |  | 0.1 |  |  | PreLaunch | 5
ABSiL™ 20% GF ABS BLACK | 900C2001 | 14 | 22 | 1.18 | 1.22 | 20 | 23 | 0.15 | 70 | 90 | 4 | 8 | 2800 | 3800 | 110 | 130 | 80 | [8 empty] | Rev. No. 00 | BLACK |  |  |  |  | - | [19 empty] | 0.1 |  |  | PreLaunch | 2
ABSiL™ 20% GF ABS Natural | 900C2031 | 10 | 20 | 1.16 | 1.2 | 18 | 22 | 0.15 | 60 | 80 | 4 | 8 | 2800 | 3800 | 100 | 120 | 80 |  | - | 95 | 105 |  |  |  |  | Rev. No. 00 | Natural | 0.4 | 0.25 |  | - | 0.7 | [19 empty] | 0.1 |  |  | PreLaunch | 2
CiLON™ UF PA6 UV Stabilized Blue | 710C0064 | 40 |  | 1.1 | 1.14 |  | 1 | 0.1 | 55 | 75 | 6 | 10 |  |  | 100 | 120 | 60 |  |  | 60 | 70 |  |  |  |  | Rev. No. 00 | Blue | 1.8 | 1 | 220 ± 1 |  | 2.3 | [7 empty] | 2021-10-21 | [6 empty] | 0.5 |  |  | 219 | 220 | 0.1 | 2000 | 3000 | PreLaunch | 5
PiCAN™ UF PC/Polyester Alloy White | 760C0093HS | [6 empty] | 0.15 | [17 empty] | Rev. No. 00 | White |  |  |  |  | - | [14 empty] | 0.5 |  |  |  |  | 0.1 |  |  | PreLaunch | 5
eCiLON™ 10% MF PA66 Blk | 721C1102 | [6 empty] | 0.1 | [17 empty] | Rev. No. 00 | Blk |  |  | 260 ± 1 |  | - | [17 empty] | 259 | 260 | 0.1 |  |  | PreLaunch | 5
eCiLON™ 20% MF PA66 Black | 721C2101 | [6 empty] | 0.1 | [17 empty] | Rev. No. 00 | Black |  |  | 260 ± 1 |  | - | [17 empty] | 259 | 260 | 0.1 |  |  | PreLaunch | 2
CiLON™ 20% GF PA6 Natural | 710C2032H | 15 | 25 | 1.24 | 1.28 | 18 | 22 | 0.1 | 130 | 150 | 5 | 9 | 3500 | 4500 | 190 | 220 | 100 |  |  | 190 | 200 |  |  |  |  | Rev. No. 02 | Natural | 0.5 | 1 | 220 ± 1 |  | 0.8 | [7 empty] | 2021-10-21 | [9 empty] | 219 | 220 | 0.1 |  |  | PreLaunch | 2
CiLON™ 30% GF PA6 Black | 710C3001EL | [6 empty] | 0.1 | [17 empty] | Rev. No. 01 | Black | 0.3 | 1 | 220 ± 1 |  | 0.8 | [17 empty] | 219 | 220 | 0.1 |  |  | PreLaunch | 2
CiLON™ UF PA6 Black | 710C0001M | 20 | 40 | 1.08 | 1.12 | 0 | 2 | 0.1 | 55 | 65 | 8 | 12 | 1500 | 2500 | 85 | 105 | 100 | - | - | 55 | 65 | - | - | - | - | Rev. No. 00 | Black | 1.8 | 3 | 220 ± 1 | - | 2 | - | - | - | - | - | - | - | 2024-06-06 | [9 empty] | 219 | 220 | 0.1 | 2000 | 3000 | PreLaunch | 2
ZiLITE™ 20% GF FR PBT Natural | 730C2031F | 10 | 30 | 1.52 | 1.56 | 18 | 22 | 0.05 | 90 | 110 | 4 | 8 | 3500 | 5500 | 140 | 160 | 60 | V0 | 3.2 | 175 | 185 | 825 | 3.2 | - | - | Rev. No. 01 | Natural | 0.5 | 1 | 225 ± 1 | - | 0.6 | V2 | V0 | 960 | 825 | - | - | - | 2023-01-10 | - | - | - | - | - | - | - | - | 3 | 224 | 225 | 0.1 |  |  | PreLaunch | 2
ZiLITE™ 30% GF+MF FR PBT Grey | 730C3384F | [6 empty] | 0.05 | [17 empty] | Rev. No. 01 | Grey |  |  | 225 ± 1 |  | - | [14 empty] | 0.5 |  |  | 224 | 225 | 0.1 |  |  | PreLaunch | 5
ZiLITE™ 30% GF PBT Grey | 730C3081 | [6 empty] | 0.05 | [17 empty] | Rev. No. 01 | Grey |  |  | 225 ± 1 |  | - | [14 empty] | 0.5 |  |  | 224 | 225 | 0.1 |  |  | PreLaunch | 5
CiLON™ 30% GF PA66 Black | 720C3002HS | 6 | 16 | 1.34 | 1.38 | 30 | 33 | 0.1 | 150 | 170 | 3 | 5 | 8000 | 11000 | 240 | 270 | 110 |  |  | 255 | 265 |  |  |  |  | Rev. No. 04 | Black | 0.3 | < 3.00 | 260 ± 1 |  | < 0.4 | [7 empty] | 2022-10-05 | [9 empty] | 259 | 260 | 0.1 |  |  | PreLaunch | 2
ZiLITE™ 20 % GF PBT LED Black | 730C2002HS | 5 | 15 | 1.44 | 1.48 | 20 | 23 | 0.05 | 110 | 130 | 6 | 10 | 6500 | 10000 | 185 | 205 | 75 |  |  | 185 | 195 |  |  |  |  | Rev. No. 03 | Black | 0.5 | 1 | 225 ± 1 |  | 0.8 | [7 empty] | 2021-09-08 | [9 empty] | 224 | 225 | 0.1 |  |  | PreLaunch | 2
eCiLON™ 5% GF FR PA6 Black | 711C1001F | 20 | 40 | 1.2 | 1.24 | 7 | 11 | 0.1 | 75 | 85 | 5 | 9 | 3500 | 5500 | 115 | 135 | 45 | V1 | 3.2 | 95 | 105 |  |  |  |  | Rev. No. 04 | Black | 1.5 | 1 | 220 ± 1 |  | - | [7 empty] | 2025-01-22 |  |  |  | Long Cut Free | Black Spot Free | Shine |  |  |  | 219 | 220 | 0.1 | 1900 | 2900 | PreLaunch | 2
CiLON™ UF PA66 Black | 720C0001 | 30 | 50 | 1.13 | 1.15 |  | 2 | 0.1 | 60 | 70 | 6 | 10 | 2500 | 3500 | 100 | 120 | 50 | - | - | 65 | 75 | - | - |  |  | Rev. No. 02 | Black | 2 | 1 | 260 ± 1 |  | 2.5 | V2 | V2 | 960 | 960 |  |  |  | 2021-10-10 | [8 empty] | 3 | 259 | 260 | 0.1 |  |  | PreLaunch | 2
ZiLITE™ 30 % GF PBT+ASA BLK | 770C3001 | 10 | 20 | 1.42 | 1.46 | 28 | 32 | 0.15 | 90 | 110 | 5 | 9 | 5000 | 6000 | 170 | 190 | 90 | - |  | 160 | 170 |  |  |  |  | Rev. No. 00 | BLK | 0.5 |  |  | - | - | [19 empty] | 0.1 |  |  | PreLaunch | 5
ZiLITE™ 15% GF FR PBT Metallic Grey | 730C1081F | [6 empty] | 0.05 | [17 empty] | Rev. No. 01 | Metallic Grey |  |  | 225 ± 1 |  | - | [14 empty] | 0.5 |  |  | 224 | 225 | 0.1 |  |  | PreLaunch | 5
CiLON™ 30% GF PA6 Green | 710C3054 | 14 | 30 | 1.3 | 1.34 | 28 | 32 | 0.1 | 130 | 150 | 6 | 10 | 4500 | 5500 | 220 | 240 | 140 |  |  | 200 | 210 |  |  |  |  | Rev. No. 01 | Green | 0.4 | 1 | 220 ± 1 |  | 0.8 | [7 empty] | 2021-10-21 | [6 empty] | 0.5 |  |  | 219 | 220 | 0.1 |  |  | PreLaunch | 5
HiLENE™ 15% GF Chemically Coupled Heat Stabilized PP Black | 500C1001HS | 5 | 15 | 1.01 | 1.05 | 15 | 18 | 0.05 | 50 | 60 | 6 | 10 | 2000 | 4000 | 80 | 100 | 100 | - | - | 120 | 130 | - | - | - | - | Rev. No. 02 | Black | 1.5 | 1 | 160 ± 1 | - | 1.5 | - | - | - | - |  |  |  | 2022-11-02 | [9 empty] | 159 | 160 | 0.1 |  |  | PreLaunch | 2
ABSiL™ 20% GF ABS WHITE | 900C2092 | [6 empty] | 0.15 | [17 empty] | Rev. No. 00 | WHITE |  |  |  |  | - | [14 empty] | 0.5 |  |  |  |  | 0.1 |  |  | PreLaunch | 5
ZiLITE™ 20% GF CFL PBT White | 730C2391A | [6 empty] | 0.05 | [17 empty] | Rev. No. 01 | White |  |  | 225 ± 1 |  | - | [14 empty] | 0.5 |  |  | 224 | 225 | 0.1 |  |  | PreLaunch | 5
ZiLITE™ 20% GF CFL PBT White | 730C2091L | 20 | 30 | 1.54 | 1.58 | 24 | 28 | 0.05 | 75 | 85 | 5 | 9 | 4000 | 6000 | 135 | 145 | 50 | - | - | 170 | 180 | - | - | - | - | Rev. No. 02 | White | 0.5 | 0.25 | 225 ± 1 | - | 0.5 |  |  |  |  | 93.63 | -0.74 | -2.53 | 2022-12-07 | [6 empty] | 0.5 | 0.5 |  | 224 | 225 | 0.1 |  |  | PreLaunch | 5
PiCAN™ UF PC White | 750C0093 | [6 empty] | 0.15 | [17 empty] | Rev. No. 00 | White |  |  |  |  | - | [14 empty] | 0.5 |  |  |  |  | 0.1 |  |  | PreLaunch | 5
PiCAN™ UF PC White | 750C0091 | 8 | 12 | 1.2 | 1.24 |  | 8 | 0.2 | 50 | 70 | 6 | 10 | 2000 | 3000 | 90 | 110 | 550 | - | - | 130 | - | - | - | - | - | Rev. No. 00 | White | 0.7 | 0.25 | - | 130 | 0.7 | [7 empty] | 2022-07-28 | [6 empty] | 0.5 |  |  |  |  | 0.1 |  |  | PreLaunch | 5
PiCAN | 750C0092 | 8 | 12 | 1.2 | 1.24 |  | 8 | 0.2 | 50 | 70 | 6 | 10 | 2000 | 3000 | 90 | 110 | 550 | V2 | 3.2 | 119 | 129 | - | - | - | - | Rev. No. 00 | White | 0.7 | 0.25 | - | - | 1 | [7 empty] | 11/28/2025 | [6 empty] | 0.5 |  |  |  |  | 0.1 |  |  | PreLaunch | 5
PiCAN™ UF PC Black | 750C0001 | 13 | 19 | 1.18 | 1.2 |  | 2 | 0.15 | 50 | 70 | 7 | 11 | 2000 | 3000 | 90 | 110 | 500 | V2 | 3.2 | 119 | 129 | 960 | 2 |  |  | Rev. No. 00 | Black | 0.7 | 0.25 |  |  | 1 | [7 empty] | 2021-07-28 | [8 empty] | 3 |  |  | 0.1 |  |  | PreLaunch | 2
PiCAN™ Unfilled FR PC Black | 750C0001F | 8 | 12 | 1.17 | 1.21 |  | 1 | 0.15 | 60 | 70 | 6 | 10 | 2000 | 3500 | 80 | 100 | 800 | V0 | 3.2 | 120 | 130 |  |  |  |  | Rev. No. 01 | Black | 0.7 | 0.25 |  | - | - | [7 empty] | 2021-10-10 | [11 empty] | 0.1 |  |  | PreLaunch | 2
ZiLITE™ 20% GF CFL PBT White | 730C2093AL | [6 empty] | 0.05 | [17 empty] | Rev. No. 01 | White |  |  | 225 ± 1 |  | - | [14 empty] | 0.5 | 0.5 |  | 224 | 225 | 0.1 |  |  | PreLaunch | 5
ZiLITE™ 20% MF PBT NATURAL | 730C2231 | [6 empty] | 0.05 | [17 empty] | Rev. No. 01 | NATURAL |  |  | 225 ± 1 |  | - | [17 empty] | 224 | 225 | 0.1 |  |  | PreLaunch | 2
CiLON™ 5% GF FR PA6 Black | 710C1001F | 15 | 35 | 1.22 | 1.26 | 5 | 10 | 0.1 | 70 | 90 | 6 | 10 | 2500 | 4500 | 115 | 145 | 50 | V1 | 3.2 | 150 | 160 | 960 | 3.2 |  |  | Rev. No. 00 | Black | 0.5 | 1 | 220 ± 1 |  | 0.8 | [7 empty] | 2021-05-29 | [8 empty] | 3 | 219 | 220 | 0.1 | 1900 | 2900 | PreLaunch | 2
eCiLON™ 40% GF PA6 Black | 711C4001 | 20 | 40 | 1.41 | 1.45 | 40 | 43 | 0.1 | 120 | 140 | 5 | 9 | 5500 | 6500 | 185 | 215 | 100 |  |  | 205 | 215 |  |  |  |  | Rev. No. 00 | Black | 0.3 | 1 | 220 ± 1 |  | 0.5 | [7 empty] | 2021-10-21 | [9 empty] | 219 | 220 | 0.1 |  |  | PreLaunch | 5
CiLON™ 40% GF FR PA6 Black | 711C4001F | 15 | 35 | 1.48 | 1.52 | 40 | 45 | 0.1 | 140 | 160 | 5 | 9 | 8000 | 12000 | 210 | 230 | 70 | V0 | 3.2 | 210 | 220 |  |  |  |  | Rev. No. 00 | Black | 0.3 | 1 | 220 ± 1 |  | 0.5 | [7 empty] | 2022-08-18 | [9 empty] | 219 | 220 | 0.1 |  |  | PreLaunch | 5
CiLON™ 40% GF PA6 Black | 710C4001 | 5 | 15 | 1.41 | 1.45 | 40 | 43 | 0.1 | 140 | 160 | 5 | 9 | 5500 | 7500 | 225 | 255 | 140 |  |  | 205 | 215 |  |  |  |  | Rev. No. 02 | Black | 0.3 | 1 | 220 ± 1 |  | 0.5 | [7 empty] | 2024-03-19 | [9 empty] | 219 | 220 | 0.1 |  |  | PreLaunch | 5
CiLON™ 40% GF PA6 Natural | 710C4031 | 7 | 13 | 1.42 | 1.46 | 39 | 41 | 0.1 | 180 | 190 | 4.5 | 6.5 | 9500 | 11500 | 275 | 305 | 180 | - | - | 210 | 220 | - | 3.2 |  |  | Rev. No. 03 | Natural | 0.3 | 1 | 220 ± 1 |  | - | [7 empty] | 2025-01-10 | [9 empty] | 219 | 220 | 0.1 |  |  | PreLaunch | 5
CiLON™ 20% GF FR PA6 BLACK | 710C2003F | 14 | 30 | 1.38 | 1.42 | 20 | 25 | 0.1 | 100 | 120 | 6 | 10 | 3800 | 4800 | 170 | 190 | 100 | V0 | 3.2 | 180 | 190 | 960 | 3.2 |  |  | Rev. No. 01 | BLACK | 0.4 | 1 | 220 ± 1 |  | 0.8 | [7 empty] | 2022-07-01 | [8 empty] | 3 | 219 | 220 | 0.1 |  |  | PreLaunch | 2
ZiLITE™ 50% GF PBT/PET Black | 740C5001 | 2 | 8 | 1.7 | 1.74 | 50 | 53 | 0.2 | 120 | 140 | 5 | 9 | 8000 | 9000 | 210 | 240 | 120 | - |  | 200 | 210 |  |  |  |  | Rev. No. 00 | Black | 0.3 | 0.25 | 220 ± 5 |  | 0.8 | [7 empty] | 2022-01-25 | [9 empty] | 215 | 220 | 0.1 |  |  | PreLaunch | 5
CiLON™ 20% GF FR PA6 GREY | 710C2083F | 15 | 25 | 1.34 | 1.38 | 18 | 22 | 0.1 | 80 | 100 | 5 | 9 | 3000 | 5000 | 150 | 170 | 60 | V2 | 1.5 | 180 | 200 |  |  |  |  | Rev. No. 02 | RAL7035 Grey | 0.6 | 1 | 220 ± 1 |  | 0.6 | [7 empty] | 2023-07-07 | [6 empty] | 0.5 |  |  | 219 | 220 | 0.1 |  |  | PreLaunch | 5
CiLON™ 20% GF FR PA6 RAL7012 Grey | 710C2084F | [6 empty] | 0.1 | [17 empty] | Rev. No. 01 |  |  |  | 220 ± 1 | [19 empty] | 219 | 220 | 0.1 |  |  | PreLaunch | 5
CiLON™ 20% GF FR PA6 RAL7016 Grey | 710C2085F | 10 | 30 | 1.26 | 1.3 | 18 | 22 | 0.1 | 80 | 100 | 4 | 8 | 5000 | 7000 | 140 | 160 | 50 | V0 | 3.2 | 180 | 190 | 960 | 3.2 |  |  | Rev. No. 01 | RAL7016 Grey | 0.4 | 1 | 220 ± 1 |  | 0.8 | [7 empty] | 2022-08-27 | [6 empty] | 0.5 |  | 3 | 219 | 220 | 0.1 |  |  | PreLaunch | 5
CiLON™ 30% GF FR PA6 GREY | 710C3085F | [6 empty] | 0.1 | [17 empty] | Rev. No. 01 | GREY | 0.3 | 1 | 220 ± 1 |  | 0.8 | [14 empty] | 0.5 |  |  | 219 | 220 | 0.1 |  |  | PreLaunch | 5
ZiLITE™ 20% MF PBT/PET GREY | 740C2182 | 15 | 25 | 1.44 | 1.48 | 18 | 22 | 0.2 | 45 | 55 | 4 | 8 | 3000 | 5000 | 80 | 100 | 40 | - | 3.2 | 85 | 95 |  |  |  |  | Rev. No. 00 | Dark Grey | 1.4 | 0.25 | - | - | 1.6 | - | - | - | - | - | - | - | 2023-07-25 | [6 empty] | 0.5 |  |  |  |  | 0.1 |  |  | PreLaunch | 5
ZiLITE™ Unfilled PBT Natural | 730C0033 | 41 | 47 | 1.28 | 1.32 |  | 0.5 | 0.05 | 50 | 60 | 7 | 11 | 1700 | 2100 | 70 | 90 | 58 |  | - | 60 | 70 |  | - |  |  | Rev. No. 02 | Natural | 3 | 0.25 | 225 ± 1 | 125 ± 5 | 3.5 | [7 empty] | 2022-01-25 | [9 empty] | 224 | 225 | 0.1 |  |  | PreLaunch | 2
ZiLITE™ UF PBT Natural | 730C0034 | 10 | 16 | 1.28 | 1.32 |  | 1 | 0.05 | 50 | 60 | 6 | 10 | 1700 | 2200 | 80 | 100 | 60 |  |  | 65 | 75 |  |  |  |  | Rev. No. 01 | Natural | 2.2 | 0.25 | 225 ± 1 |  | 2.2 | [7 empty] | 2023-06-23 | [9 empty] | 224 | 225 | 0.1 |  |  | PreLaunch | 2
CiLON™ 30% GF PA6 BLUE | 710C3065 | 10 | 30 | 1.32 | 1.36 | 28 | 32 | 0.1 | 130 | 150 | 6 | 10 | 5000 | 9000 | 200 | 240 | 80 | HB | 3.2 | 195 | 205 |  |  |  |  | Rev. No. 02 | Blue | 0.4 | 1 | 220 ± 1 |  | 0.4 |  |  |  |  | 30.61 | 5.44 | -25.65 | 2023-07-07 | [6 empty] | 0.5 |  |  | 219 | 220 | 0.1 |  |  | PreLaunch | 5
CiLON™ UF PA6 BLACK | 710C0004 | [5 empty] | 2 | 0.1 | [17 empty] | Rev. No. 00 | Black |  |  | 220 ± 1 |  | - | [17 empty] | 219 | 220 | 0.1 | 2000 | 3000 | PreLaunch | 2
ZiLITE™ 20% GF FR PBT WHITE | 730C2093F | [6 empty] | 0.05 | [17 empty] | Rev. No. 01 | White |  |  | 225 ± 1 |  | - | [14 empty] | 0.5 | 0.5 |  | 224 | 225 | 0.1 |  |  | PreLaunch | 5
CiLON™ 20% GF FR PA6 NATURAL | 710C2032F | 10 | 20 | 1.39 | 1.43 | 18 | 22 | 0.1 | 110 | 140 | 6 | 10 | 3500 | 4500 | 185 | 215 | 100 | V0 | 3.2 | 185 | 195 | 960 | 3.2 |  |  | Rev. No. 02 | Natural | 0.4 | 1.1 | 220 ± 1 | 200 ± 5 | 0.8 | V2 | V0 | 960 | 960 |  |  |  | 2022-01-25 | [8 empty] | 3 | 219 | 220 | 0.1 |  |  | PreLaunch | 2
CiLON™ 43% GF PA66 NATURAL | 720C4031 | 5 | 15 | 1.46 | 1.5 | 41 | 45 | 0.1 | 185 | 205 | 6 | 10 | 9000 | 13000 | 320 | 350 | 170 |  | 3.2 | 240 | 250 |  |  |  |  | Rev. No. 01 | Natural | 0.3 | 1 | 260 ± 1 |  | 0.3 | [7 empty] | 2023-05-20 | [9 empty] | 259 | 260 | 0.1 |  |  | PreLaunch | 2
CiLON™ UF High Gloss PA6 White | 710D0092 | [6 empty] | 0.14 | [17 empty] | Rev. No. 01 | Gloss White |  |  | 220 ± 1 |  | - | [14 empty] | 0.5 |  |  | 219 | 220 | 0.1 |  |  | PreLaunch | 5
CiLON™ 30% GF FR PA6 Black | 710C3003F | 13 | 23 | 1.44 | 1.48 | 35 | 40 | 0.1 | 140 | 160 | 5 | 9 | 7000 | 10000 | 220 | 240 | 100 | V0 | 3.2 | 198 | 208 | 960 | 3.2 | - | - | Rev. No. 00 | Black | 0.3 | 1 | 220 ± 1 | - | 0.8 | V0 | V0 | - | - | 28.47 | -0.01 | -0.38 | 2024-02-20 | 28.67 | -0.1 | -0.58 | Long Cut Free | Black Spot Free | Shine |  |  | 3 | 219 | 220 | 0.1 | 9000 | 10000 | PreLaunch | 2
CiLON™ 30% GF FR PA66 Red Phosphorus | 720C3001F | 5 | 15 | 1.38 | 1.44 | 31 | 35 | 0.1 | 135 | 155 | 3 | 7 | 8000 | 11000 | 200 | 250 | 100 | V0 | 3.2 | 225 | 245 | 960 | 3.2 |  |  | Rev. No. 03 | Black | 0.3 | 1 | 260 ± 1 |  | 0.3 |  | V0 |  | 960 |  |  |  | 2024-03-19 | [8 empty] | 3 | 259 | 260 | 0.1 |  |  | PreLaunch | 2
PiCAN™ 10% GF FR PC Sand Brown | 750C1011FUV | 15 | 25 | 1.23 | 1.27 | 8 | 12 | 0.15 | 70 | 80 | 5 | 9 | 2000 | 3000 | 110 | 130 | 80 | V0 | 3.2 | 135 | 145 | 960 |  |  |  | Rev. No. 00 | Sand Brown | 0.3 | 0.5 |  |  | - |  | V0 | [12 empty] | 0.5 |  | 3 |  |  | 0.1 |  |  | PreLaunch | 5
HiLENE™ Unfilled PP White | 500C0091 | 5 | 15 | 0.89 | 0.93 |  | 1 | 0.05 | 25 | 35 | 8 | 12 | 800 | 1800 | 30 | 40 | 100 | - | - | 50 | 60 | - | - | - | - | Rev. No. 01 | White | 1.8 | 1 | 160 ± 1 | - | 2 | - | - | - | - | - | - | - | 2023-12-21 | - | - | - |  |  |  | 0.5 |  |  | 159 | 160 | 0.1 |  |  | PreLaunch | 5
eCiLON™ 50% GF PA6 Black | 711C5001 | 5 | 15 | 1.52 | 1.56 | 50 | 53 | 0.1 | 140 | 160 | 6 | 10 | 6500 | 7500 | 230 | 270 | 150 |  |  | 210 | 220 |  |  |  |  | Rev. No. 02 | Black | 0.2 | 0.4 | 220 ± 1 |  | - | [7 empty] | 2021-10-25 |  |  |  | Long Cut Free | Black Spot Free | Shine |  |  |  | 219 | 220 | 0.1 |  |  | PreLaunch | 5
eCiLON™ 30% GF PA6 Black | 711C3001ML |  |  |  |  | 30 | 33 | 0.1 | [17 empty] | Rev. No. 00 | Black |  |  | 220 ± 1 |  | - | [17 empty] | 219 | 220 | 0.1 |  |  | PreLaunch | 2
eCiLON™ 35% GF PA6 Black | 711C3006HF | 30 | 40 | 1.34 | 1.38 | 35 | 38 | 0.1 | 125 | 145 | 6 | 10 | 5000 | 6000 | 190 | 215 | 95 | Non FR | 3.2 | 205 | 215 |  |  |  |  | Rev. No. 00 | Black | 0.3 |  | 220 ± 1 |  | 0.8 | [7 empty] | 2021-10-21 | [9 empty] | 219 | 220 | 0.1 |  |  | PreLaunch | 2
eCiLON™ 10% GF PA6 Black | 711C1003 | [6 empty] | 0.1 | [17 empty] | Rev. No. 00 | Black |  |  | 220 ± 1 |  | - | [17 empty] | 219 | 220 | 0.1 |  |  | PreLaunch | 2
CiLON™ 50% GF PA66 Black | 720C5001 | 5 | 15 | 1.5 | 1.54 | 50 | 53 | 0.1 | 160 | 200 | 6 | 10 | 10000 | 14000 | 280 | 320 | 150 | - | - | 240 | 250 |  |  |  |  | Rev. No. 01 | Black | 0.2 | 1 | 260 ± 1 |  | 0.2 | [7 empty] | 2022-10-10 | [9 empty] | 259 | 260 | 0.1 |  |  | PreLaunch | 5
CiLON™ Unfilled PA6 Red | 710C0025 | [6 empty] | 0.1 | [17 empty] | Rev. No. 01 | Red |  |  | 220 ± 1 |  | - | [14 empty] | 0.5 |  |  | 219 | 220 | 0.1 |  |  | PreLaunch | 5
CiLON™ 60% GF PA66 Black | 720C6001 | 1 | 6 | 1.56 | 1.6 | 60 | 63 | 0.1 | 200 | 220 | 4 | 8 | 12000 | 16000 | 320 | 360 | 150 | - | - | 243 | 253 | - | - | - | - | Rev. No. 01 | Black | 0.2 | 1 | 260 ± 1 | - | 0.4 | - | - | - | - | - | - | - | 2023-12-01 | - | - | - | - | - | - |  |  |  | 259 | 260 | 0.1 |  |  | PreLaunch | 5
ZiLITE™ 20% GB PBT Natural | 730C2431 | [6 empty] | 0.05 | [17 empty] | Rev. No. 01 | Natural |  |  | 225 ± 1 |  | - | [17 empty] | 224 | 225 | 0.1 |  |  | PreLaunch | 2
eCiLON™ 35% GF PA6 Black | 711C3006 | 20 | 40 | 1.34 | 1.38 | 35 | 38 | 0.1 | 90 | 110 | 6 | 10 | 4500 | 6500 | 150 | 170 | 90 | - | - | 200 | 210 |  |  |  |  | Rev. No. 00 | Black | 0.4 | 1 | 220 ± 1 |  | 0.5 | [7 empty] | 2023-11-10 | [9 empty] | 219 | 220 | 0.1 |  |  | PreLaunch | 2
ZiLITE™ 20% GF FR CFL White PBT | 730C2094F | 20 | 30 | 1.49 | 1.53 | 25 | 29 | 0.05 | 75 | 95 | 5 | 7 | 3200 | 4200 | 125 | 155 | 55 | V0 | 3.2 | 185 | 195 |  |  |  |  | Rev. No. 01 | White | 0.5 |  | 225 ± 1 |  | 0.5 | [14 empty] | 0.5 | 0.5 |  | 224 | 225 | 0.1 |  |  | PreLaunch | 5
ZiLITE™ 15% GF PBT Natural | 730C1031 | 15 | 35 | 1.38 | 1.42 | 13 | 17 | 0.05 | 90 | 110 | 4 | 8 | 4500 | 6500 | 150 | 170 | 60 | - |  | 175 | 185 |  |  |  |  | Rev. No. 02 | Natural | 0.4 | 0.25 | 225 ± 1 | 195 ± 5 | 0.8 | [7 empty] | 2022-01-25 | [9 empty] | 224 | 225 | 0.1 |  |  | PreLaunch | 2
ABSiL™ 15% GF ABS Natural | 900C1031 | 10 | 20 | 1.14 | 1.18 | 13 | 17 | 0.2 | 30 | 50 | 4 | 8 | 2000 | 3000 | 50 | 70 | 100 |  |  | 95 | 105 |  |  |  |  | Rev. No. 00 | Natural | 0.8 | 0.25 |  |  | 0.8 | [7 empty] | 2023-10-03 | [11 empty] | 0.1 |  |  | PreLaunch | 2
CiLON™ 30% GF PA6 Yellow | 710C3041 | [6 empty] | 0.1 | [17 empty] | Rev. No. 01 | Yellow | 0.3 | 1 | 220 ± 1 |  | 0.8 | [14 empty] | 0.5 |  |  | 219 | 220 | 0.1 |  |  | PreLaunch | 5
CiLON™ 30% GF PA6 Yellow | 710C3042 | 15 | 35 | 1.34 | 1.38 | 28 | 32 | 0.1 | 120 | 140 | 5 | 9 | 7500 | 8500 | 190 | 220 | 70 | - | - | 190 | 200 |  |  |  |  | Rev. No. 02 | Yellow | 0.3 | 1 | 220 ± 1 |  | 0.8 |  |  |  |  | 65.39 | 27.7 | 57.84 | 2022-03-22 | 66.39 | 28.7 | 58.84 |  |  |  | 0.5 |  |  | 219 | 220 | 0.1 |  |  | PreLaunch | 5
eCiLON™ 30% PA6 GF Black | 711C3002E | 20 | 40 | 1.3 | 1.34 | 30 | 33 | 0.1 | 80 | 100 | 5 | 9 | 3300 | 4300 | 140 | 160 | 50 |  |  | 190 | 200 |  |  |  |  | Rev. No. 01 | Black | 0.3 | 1 | 220 ± 1 |  | 0.8 | [7 empty] | 2022-07-01 | [9 empty] | 219 | 220 | 0.1 |  |  | PreLaunch | 2
CiLON™ 30% GF White | 710C3091 | 20 | 30 | 1.31 | 1.35 | 28 | 32 | 0.1 | 145 | 165 | 6 | 10 | 4200 | 5200 | 235 | 265 | 100 |  |  | 195 | 205 |  |  |  |  | Rev. No. 01 | White | 0.3 | 1 | 220 ± 1 |  | 0.8 | [7 empty] | 2022-07-01 | [6 empty] | 0.5 |  |  | 219 | 220 | 0.1 |  |  | PreLaunch | 5
ZiLITE™ 20% GF CFL White PBT | 730C2093AO | 19 | 25 | 1.44 | 1.48 | 26 | 30 | 0.05 | 90 | 110 | 6 | 10 | 3700 | 4700 | 90 | 110 | 80 | [8 empty] | Rev. No. 01 | White |  |  | 225 ± 1 |  | - | [14 empty] | 0.5 | 0.5 |  | 224 | 225 | 0.1 |  |  | PreLaunch | 5
ZiLITE™ 20% GF CFL White PBT | 730C2093L | 17 | 29 | 1.49 | 1.55 | 24 | 28 | 0.05 | 90 | 110 | 6 | 10 | 3000 | 4000 | 140 | 160 | 60 | - |  | 170 | 180 |  |  |  |  | Rev. No. 06 | White | 0.6 | 0.5 | 225 ± 1 |  | 0.6 |  |  |  |  | 85.7 | -1.45 | -2.98 | 2022-12-26 | 86.7 | -1.1 | -2.54 |  |  |  | 0.5 | 0.5 |  | 224 | 225 | 0.1 |  |  | PreLaunch | 5
CiLON™ UF PA6 Super Tough Black | 710C0001ST | 5 | 15 | 1.08 | 1.12 |  | 2 | 0.1 | 45 | 55 | 6 | 10 | 1800 | 2800 | 70 | 90 | 700 | - | 3.2 | 55 | 65 |  |  |  |  | Rev. No. 02 | Black | 2.2 | 0.4 | 220 ± 1 |  | 2.8 | [7 empty] | 2023-10-10 |  |  |  | Long Cut Free | Black Spot Free | Shine |  |  |  | 219 | 220 | 0.1 | 1500 | 2500 | PreLaunch | 2
CiLON™ UF PA6 Super Tough Black | 710C0002ST | 5 | 15 | 1.04 | 1.08 |  | 2 | 0.1 | 50 | 60 | 6 | 10 | 1500 | 1700 | 60 | 80 | 800 | - | - | 50 | 65 |  |  |  |  | Rev. No. 00 | Black | 2.2 | 0.4 | 220 ± 1 | 95 | 2.8 | [7 empty] | 2023-10-10 |  |  |  | Long Cut Free | Black Spot Free | Shine |  |  |  | 219 | 220 | 0.1 | 1500 | 2500 | PreLaunch | 2
CiLON™ 35% GF PA66 Heat Stabilized Black | 720C3005HS | 8 | 18 | 1.36 | 1.4 | 35 | 37 | 0.1 | 175 | 205 | 6 | 10 | 6000 | 7000 | 275 | 305 | 150 | - | 3.2 | 240 | 250 |  |  |  |  | Rev. No. 01 | Black | 0.3 | 0.4 | 260 ± 1 |  | 0.8 | [7 empty] | 2021-10-10 | [9 empty] | 259 | 260 | 0.1 |  |  | PreLaunch | 2
eCiLON™ 15% GF PA6 Black | 711C1001A | 20 | 40 | 1.2 | 1.25 | 15 | 17 | 0.1 | 100 | 120 | 6 | 10 | 4500 | 6500 | 145 | 175 | 55 | - | 3.2 | 160 | 170 | - | - | - | - | Rev. No. 03 | Black | 0.5 | 1 | 220 ± 1 | - | 0.8 | [7 empty] | 2024-04-29 |  |  |  | Long Cut Free | Black spot Free | shine |  |  |  | 219 | 220 | 0.1 |  |  | PreLaunch | 2
CiLON™ 20% MF + 5% GF FR PA6 Grey | 710C2383F2 | 15 | 35 | 1.34 | 1.38 | 23 | 27 | 0.1 | 60 | 90 | 4 | 10 | 3000 | 4000 | 100 | 140 | 35 | V2 | 3.2 | 150 |  | 960 | 3.2 |  |  | Rev. No. 02 | Grey | 0.7 | 1 | 220 ± 1 | 195 | 1 |  |  | 960 |  | 80 | -1.3 | 2.2 | 2022-10-21 |  |  |  | Long Cut Free | Black spot Free | shine | 0.5 |  | 3 | 219 | 220 | 0.1 |  |  | PreLaunch | 5
eCiLON™ 20% GF FR PA6 Black | 711C2001F | 25 | 35 | 1.34 | 1.38 | 20 | 25 | 0.1 | 80 | 100 | 6 | 10 | 4000 | 5500 | 140 | 170 | 60 | V2 | 1.5 | 160 | 150 |  |  |  |  | Rev. No. 02 | Black | 0.4 | 0.4 | 220 ± 1 |  | 1 |  | V2 | [5 empty] | 2025-01-27 |  |  |  | Long Cut Free | Black spot Free | shine |  |  | 3 | 219 | 220 | 0.1 |  |  | PreLaunch | 2
eCiLON™ 25% GF FR PA 6 Red Phosphorous | 711C2002F | 25 |  | 1.33 | 1.37 | 30 | 35 | 0.1 | 90 | 110 | 3 | 7 | 4000 | 5000 | 135 | 165 | 72 | V0 | 3.2 | 190 | 210 | 960 | 3.2 |  |  | Rev. No. 00 | Black | 0.5 | 1 | 220 ± 1 |  | 1 | [7 empty] | 2021-10-21 | [8 empty] | 3 | 219 | 220 | 0.1 |  |  | PreLaunch | 2
CiLON™ 25% Filled FR PA6 Black | 711C2301F | 50 |  | 1.34 | 1.38 | 25 | 30 | 0.1 | 40 | 60 | 3 | 7 | 3000 | 5000 | 80 | 100 | 30 | V2 | 3.2 | 140 | 150 | 850 | 1.5 |  |  | Rev. No. 00 | Black | 0.7 | 1 | 220 ± 1 |  | 1 |  | V2 | 850 | 850 |  |  |  | 2022-08-24 | [8 empty] | 3 | 219 | 220 | 0.1 |  |  | PreLaunch | 2
CiLON™ 25% GF PA6 Green | 710C2051 | 25 | 45 | 1.24 | 1.28 | 23 | 27 | 0.1 | 125 | 155 | 6 | 10 | 4500 | 5500 | 205 | 235 | 80 | NON FR | 3.2 | 170 | 180 |  |  |  |  | Rev. No. 01 | Green | 0.4 | 1 | 220 ± 1 | - | 0.8 | [7 empty] | 2021-10-21 | [6 empty] | 0.5 |  |  | 219 | 220 | 0.1 |  |  | PreLaunch | 5
HiLENE™ 20% MF PP White | 500C2291 | 7 | 17 | 0.99 | 1.03 | 18 | 22 | 0.05 | 22 | 28 | 6 | 10 | 1300 | 2300 | 45 | 51 | 45 | Non FR | 3.2 | 70 | 80 |  |  |  |  | Rev. No. 03 | White | 1.8 | 0.25 | 160 ± 1 | - | 1.8 | [7 empty] | 2021-10-10 |  |  |  | Long Cut Free | Black spot Free | shine | 0.5 |  |  | 159 | 160 | 0.1 |  |  | PreLaunch | 5
HiLENE™ 20 % TF PP Cherry Red | 500C2122 | 25 | 35 | 1.05 | 1.07 | 24 | 28 | 0.05 | 23 | 27 | 6 | 8 | 1000 | 1400 | 37 | 43 | 40 |  | 3.2 | 75 | 85 |  |  |  |  | Rev. No. 02 | Cherry Red | 1.5 | 0.25 | 160 ± 1 |  | 1.8 | [7 empty] | 2021-10-10 | [6 empty] | 0.5 |  |  | 159 | 160 | 0.1 |  |  | PreLaunch | 5
HiLENE™ MF PP Red | 500C2221 | [6 empty] | 0.05 | [17 empty] | Rev. No. 01 |  |  |  | 160 ± 1 | [19 empty] | 159 | 160 | 0.1 |  |  | PreLaunch | 5
HiLENE™ 20% TF PP Red | 500C2121 | 18 | 22 | 1.08 | 1.12 | 18 | 22 | 0.05 | 29 | 35 | 7 | 9 | 2500 | 2800 | 56 | 64 | 25 |  |  | 80 | 90 |  |  |  |  | Rev. No. 02 | White | 1.5 | 0.25 | 160 ± 1 |  | 1.8 | [7 empty] | 2022-11-15 | [6 empty] | 0.5 |  |  | 159 | 160 | 0.1 |  |  | PreLaunch | 5
CiLON™ 15% GF PA6 LED ALLOY | 710C1092 | 20 | 40 | 1.18 | 1.22 | 13 | 17 | 0.1 | 110 | 130 | 6 | 10 | 2800 | 3400 | 165 | 195 | 70 | Non FR | 3.2 | 155 | 165 |  |  |  |  | Rev. No. 01 | White | 0.6 | 0.4 | 220 ± 1 |  | - | [14 empty] | 0.5 |  |  | 219 | 220 | 0.1 |  |  | PreLaunch | 5
CiLON™ 20% MF + 5% GF FR PA6 MCB RAL7035 Grey | 710C2383F4 | 20 | 30 | 1.35 | 1.41 | 23 | 27 | 0.1 | 60 | 80 | 2 | 8 | 4500 | 5500 | 100 | 120 | 30 | V2 | 3.2 | 150 |  | 960 | 3.2 |  |  | Rev. No. 06 | Grey RAL 7035 | 0.7 | 1 | 220 ± 1 | 195 | 0.8 |  | V2 | 960 | 960 | 78.01 | -1.05 | 0.9 | 2025-05-05 | 80.5 | -0.75 | 1.35 | Long Cut Free | Black spot free | Shine | 0.5 |  | 3 | 219 | 220 | 0.1 |  |  | PreLaunch | 5
CiLON™ 20% MF + 5% GF FR PA6 Cool Grey | 710C2383F5 | 20 | 30 | 1.34 | 1.38 | 23 | 27 | 0.1 | 70 | 80 | 2 | 8 | 3000 | 4000 | 100 | 120 | 30 | V2 | 3.2 | 150 |  | 960 | 3.2 |  |  | Rev. No. 01 | Grey | 0.7 | 1 | 220 ± 1 | 195 | - |  | V2 | 960 | 960 | 85.13 | -0.89 | 0.33 | 2022-05-08 | 85.51 | -0.93 | 0.49 |  |  |  | 0.5 |  | 3 | 219 | 220 | 0.1 |  |  | PreLaunch | 5
CiLON™ 30% GF PA6 Natural | 710C3031W | 5 | 15 | 1.34 | 1.38 | 28 | 32 | 0.1 | 160 | 200 | 6 | 10 | 5000 | 6000 | 250 | 300 | 150 | - | 3.2 | 200 | 210 |  |  |  |  | Rev. No. 02 | Natural | 0.3 | 1 | 220 ± 1 |  | 0.8 | [7 empty] | 2022-03-06 | [9 empty] | 219 | 220 | 0.1 |  |  | PreLaunch | 2
CiLON™ 40% GF PA66 Black, UV Stabilized | 720C4001UV | 2 | 6 | 1.43 | 1.47 | 40 | 43 | 0.1 | 165 | 185 | 4 | 8 | 5500 | 7500 | 250 | 280 | 120 | - | 3.2 |  |  | - | 3.2 |  |  | Rev. No. 01 | Black | 0.3 | 0.4 | 260 ± 1 |  | 0.3 | [7 empty] | 02/15/2022 | [9 empty] | 259 | 260 | 0.1 |  |  | PreLaunch | 5
eCiLON™ 40% GF PA66 Black, UV Stabilized | 721C4001UV | 3 | 8 | 1.43 | 1.47 | 40 | 43 | 0.1 | 155 | 175 | 3 | 7 | 5200 | 7200 | 235 | 265 | 110 | - | 3.2 |  |  | - | 3.2 |  |  | Rev. No. 00 | Black |  | 0.4 | 260 ± 1 | [9 empty] | 02/15/2022 | [9 empty] | 259 | 260 | 0.1 |  |  | PreLaunch | 5
eCiLON™ 40% GF PA66 Black | 721C4001 | 2 | 6 | 1.38 | 1.42 | 40 | 43 | 0.1 | 130 | 160 | 6 | 10 | 5000 | 6000 | 225 | 255 | 150 |  |  | 230 | 240 |  | 3.2 |  |  | Rev. No. 01 | Black | 0.3 | 1 | 260 ± 1 |  | 0.8 | [7 empty] | 2021-10-21 | [9 empty] | 259 | 260 | 0.1 |  |  | PreLaunch | 5
#N/A | 710C2383F3 | 20 | 30 | 1.34 | 1.38 | 23 | 27 | 0.1 | 70 | 80 | 2 | 8 | 3000 | 4000 | 100 | 120 | 30 | V2 | 3.2 | 150 |  | 960 | 3.2 |  |  | Rev. No. 01 | Grey | 0.7 | 1 | 220 ± 1 | 195 | - |  | V2 | 960 | 960 | [10 empty] | 0.5 |  | 3 | 219 | 220 | 0.1 |  |  | PreLaunch | 5
CiLON™ 25% GF FR PA66 Black | 720C2001F | 10 | 30 | 1.34 | 1.38 | 25 | 30 | 0.1 | 120 | 140 | 5 | 9 | 5000 | 7000 | 180 | 200 | 90 | V0 | 3.2 | 225 | 235 | 960 | 3.2 |  |  | Rev. No. 01 | Black | 0.4 | 1 | 260 ± 1 | 245 | 0.6 | V0 | V0 | [5 empty] | 2022-05-27 | [8 empty] | 3 | 259 | 260 | 0.1 |  |  | PreLaunch | 2
CiLON™ 25% GF PA66 Black | 720C2001 | 15 | 25 | 1.28 | 1.32 | 25 | 28 | 0.1 | 140 | 160 | 5 | 9 | 7000 | 9000 | 210 | 230 | 80 |  |  | 235 | 245 |  |  |  |  | Rev. No. 01 | Black | 0.4 | 1 | 260 ± 1 | 245 | 0.9 | [7 empty] | 2022-08-09 | [9 empty] | 259 | 260 | 0.1 |  |  | PreLaunch | 2
CiLON™ 20% GF PA66 UV Stabilized Black | 720C2002 | 10 | 30 | 1.3 | 1.34 | 20 | 23 | 0.1 | 120 | 140 | 5 | 9 | 4500 | 6500 | 180 | 200 | 80 |  |  | 220 | 230 |  |  |  |  | Rev. No. 01 | Black | 0.5 | 1 | 260 ± 1 | 240 | 1 | [7 empty] | 2022-06-04 | [9 empty] | 259 | 260 | 0.1 |  |  | PreLaunch | 2
CiLON™ 60% GF PA66 Natural | 720C6031 | 3 | 9 | 1.63 | 1.67 | 58 | 62 | 0.1 | 220 | 240 | 2 | 6 | 8000 | 14000 | 360 | 400 | 250 | - | 3.2 | 248 | 258 | 650 | 3.2 |  |  | Rev. No. 01 | Natural | 0.1 | 0.8 | 260 ± 1 | 260 | - | - | - | - | - |  |  |  | 06/15/2022 | [8 empty] | 3 | 259 | 260 | 0.1 |  |  | PreLaunch | 5
CiLON™ 20%MF + 5% GF FR PA6 RAL8016 Brown | 710C2311F | 10 | 30 | 1.38 | 1.42 | 23 | 27 | 0.1 | 60 | 70 | 2 | 6 | 3500 | 5500 | 105 | 115 | 35 | V2 | 1.5 | 140 | 150 | 960 | 3.2 |  |  | Rev. No. 01 | RAL 8016 Brown | 0.7 | 1 | 220 ± 1 |  | 0.8 |  | V2 | 960 | 960 | 29.8 | 6.1 | 3.8 | 2022-09-01 | 31.1 | 7.1 | 4.9 |  |  |  | 0.5 |  | 3 | 219 | 220 | 0.1 |  |  | PreLaunch | 5
CiLON™ 30% GF FR PA6 Natural, Halogen Free | 710C3031F1 | 10 | 30 | 1.38 | 1.44 | 28 | 32 | 0.1 | 110 | 140 | 6 | 10 | 5000 | 7000 | 210 | 230 | 100 | V0 | 3.2 | 200 | 210 | 960 | 3.2 |  |  | Rev. No. 02 | Natural | 0.3 | 1 | 220 ± 1 |  | 0.8 |  | V0 |  | 960 |  |  |  | 2022-09-07 | [8 empty] | 3 | 219 | 220 | 0.1 |  |  | PreLaunch | 2
CiLON™ 15%MF + 15%GF PA6 Black | 710C3301A | 20 | 40 | 1.34 | 1.38 | 30 | 33 | 0.1 | 110 | 130 | 6 | 10 | 4000 | 6000 | 180 | 200 | 40 | - | - | 180 | 190 | - | - |  |  | Rev. No. 01 | Black | 0.5 | 1 | 220 ± 1 |  | 0.8 | [7 empty] | 2022-09-01 |  |  |  | Long Cut Free | Black Spot Free | Shine |  |  |  | 219 | 220 | 0.1 |  |  | PreLaunch | 2
eCiLON™ 30% GF PA6 White | 711C3091 | 10 | 30 | 1.35 | 1.39 | 28 | 32 | 0.1 | 100 | 120 | 4 | 8 | 6500 | 8500 | 175 | 195 | 55 | - | - | 190 | 200 | - | - |  |  | Rev. No. 00 | White | 0.3 | 1 | 220 ± 1 |  | 0.8 | - | - | - | - |  |  |  | 2022-09-12 | [6 empty] | 0.5 |  |  | 219 | 220 | 0.1 |  |  | PreLaunch | 5
CiLON™ 20% GF PA6 HF FR RAL7035 Grey | 710C2082F1 | 10 | 30 | 1.38 | 1.42 | 18 | 22 | 0.1 | 110 | 130 | 6 | 10 | 3500 | 5500 | 180 | 200 | 80 | V0 | 3.2 | 180 | 190 | 960 | 3.2 |  |  | Rev. No. 01 | RAL7035 Grey | 0.4 | 1 | 220 ± 1 |  | 0.5 | V0 | V0 | 960 | 960 |  |  |  | 2022-10-05 | 80.52 | -0.81 | 0.91 | Long Cut Free | Black spot free | shine | 0.5 | 0.5 | 3 | 219 | 220 | 0.1 |  |  | PreLaunch | 5
CiLON™ 20% GF PA6 HF FR RAL7016 Grey | 710C2082F2 | 10 | 30 | 1.38 | 1.42 | 18 | 22 | 0.1 | 110 | 130 | 6 | 10 | 3500 | 5500 | 180 | 200 | 80 | V0 | 3.2 | 180 | 190 | 960 | 3.2 |  |  | Rev. No. 01 | RAL7016 Grey | 0.4 | 1 | 220 ± 1 |  | 0.5 | V0 | V0 | 960 | 960 |  |  |  | 2022-10-05 |  |  |  | Long Cut Free | Black spot free | shine | 0.5 | 0.5 | 3 | 219 | 220 | 0.1 |  |  | PreLaunch | 5
CiLON™ 20% GF PA66 Natural | 720C2032 | 10 | 30 | 1.26 | 1.3 | 18 | 22 | 0.1 | 120 | 140 | 6 | 10 | 5000 | 8000 | 220 | 240 | 100 | - | - | 190 | 205 | - | - |  |  | Rev. No. 01 | Natural | 0.5 | 1 | 260 ± 1 |  | 0.8 | - | - | - | - |  |  |  | 2022-10-06 | [9 empty] | 259 | 260 | 0.1 |  |  | PreLaunch | 2
ZiLITE™ 30% MF PBT + PET White | 740C3191 | [50 empty] | 0.1 |  |  | PreLaunch | 5
CiLON™ 15% GF PA6 Heat Stabilized Black | 710C1001HS | 10 | 30 | 1.19 | 1.23 | 15 | 18 | 0.1 | 105 | 125 | 4 | 8 | 3000 | 5000 | 160 | 190 | 70 |  | 3.2 | 175 | 185 |  |  |  |  | Rev. No. 01 | Black | 0.6 | 1 | 220 ± 1 |  | - | [7 empty] | 2022-10-12 | [9 empty] | 219 | 220 | 0.1 |  |  | PreLaunch | 2
HiLENE™ 20% GF PP Heat Stabiized Black | 500C2001HS | 7 | 17 | 1.01 | 1.05 | 20 | 24 | 0.05 | 50 | 70 | 4 | 8 | 2500 | 4500 | 80 | 100 | 100 |  | 3.2 | 135 | 145 |  |  |  |  | Rev. No. 01 | Black | 1 | 0.25 | 160 ± 1 |  | 1 | [7 empty] | 2022-10-12 | [9 empty] | 159 | 160 | 0.1 |  |  | PreLaunch | 2
CiLON™ 50% GF PA6 UV Stabilized Black | 710C5001UV | 10 | 20 | 1.48 | 1.52 | 50 | 53 | 0.1 | 140 | 160 | 6 | 10 | 8000 | 12000 | 240 | 280 | 80 |  | 3.2 | 210 | 220 |  |  |  |  | Rev. No. 01 | Black | 0.2 | 1 | 220 ± 1 |  | - | [7 empty] | 2022-10-17 | [9 empty] | 219 | 220 | 0.1 |  |  | PreLaunch | 5
ZiLITE™ 20% GF PBT CFL White | 730C2091B | 15 | 25 | 1.5 | 1.54 | 24 | 26 | 0.05 | 90 | 110 | 5 | 7 | 5500 | 7500 | 150 | 170 | 65 | - | 3.2 | 180 | 190 | - | - |  |  | Rev. No. 01 | CFL White | 0.5 | 1 | 225 ± 1 |  | 0.5 | [7 empty] | 2022-10-28 | 91.81 | -2.44 | -5.15 |  |  |  | 0.5 | 0.5 |  | 224 | 225 | 0.1 |  |  | PreLaunch | 5
HiLENE™ 10% GF PP Black | 500C1001 | 10 | 20 | 1.01 | 1.05 | 15 | 17 | 0.05 | 45 | 55 | 6 | 10 | 1800 | 3800 | 70 | 90 | 45 | - | 3.2 | 125 | 135 | - | - | - | - | Rev. No. 02 | Black | 1.5 | 1 | 160 ± 1 |  | 1.5 | [7 empty] | 2022-11-02 | [9 empty] | 159 | 160 | 0.1 |  |  | PreLaunch | 2
CiLON™ 35% GF PA66 Heat Stabilized, Hydrolysis Resistance Natural | 720C3032HSHD | 5 | 15 | 1.37 | 1.41 | 33 | 37 | 0.1 | 160 | 190 | 6 | 10 | 6500 | 8500 | 260 | 290 | 160 | - | 3.2 | 230 | 240 | - | - | - | - | Rev. No. 01 | Natural | 0.3 | 1 | 260 ± 1 |  | 0.3 | [7 empty] | 2022-11-02 | [9 empty] | 259 | 260 | 0.1 |  |  | PreLaunch | 2
CiLON™ 25% GF FR PA66 Red Phosphorus | 720C2031F | 5 | 25 | 1.31 | 1.35 | 23 | 27 | 0.1 | 125 | 145 | 6 | 10 | 5000 | 7000 | 225 | 245 | 100 | V0 | 3.2 | 230 | 240 | 960 | 3.2 | - | - | Rev. No. 01 | Red | 0.3 | 1 | 260 ± 1 |  | 0.3 | [7 empty] | 2022-11-02 | [6 empty] | 0.5 |  | 3 | 259 | 260 | 0.1 |  |  | PreLaunch | 5
ZiLITE™ 15% GF PBT UV Stabilized Black | 730C1001UV | 15 | 25 | 1.38 | 1.42 | 15 | 17 | 0.05 | 85 | 95 | 5 | 9 | 3000 | 5000 | 150 | 170 | 70 | - | - | 180 | 190 | - | - | - | - | Rev. No. 01 | Black | 0.4 | 1 | 225 ± 1 |  | 0.4 | [7 empty] | 2022-11-03 | [9 empty] | 224 | 225 | 0.1 |  |  | PreLaunch | 2
HiLENE™ 15% GF PP Natural | 500C1031 | 10 | 20 | 0.95 | 0.99 | 13 | 17 | 0.05 | 40 | 50 | 6 | 10 | 1200 | 2200 | 65 | 75 | 60 | - | - | 120 | 130 | - | - | - | - | Rev. No. 02 | Natural | 0.6 | 1 | 160 ± 1 |  | 0.6 | [7 empty] | 2022-11-10 | [9 empty] | 159 | 160 | 0.1 |  |  | PreLaunch | 2
HiLENE™ UF PP UV Stabilized Black | 500C0001UV | [6 empty] | 0.05 | [17 empty] | Rev. No. 01 |  |  |  | 160 ± 1 | [19 empty] | 159 | 160 | 0.1 |  |  | PreLaunch | 5
CiLON™ 50% GF PA66 Natural | 720C5031 | 3 | 13 | 1.54 | 1.58 | 48 | 52 | 0.1 | 190 | 220 | 4 | 8 | 10000 | 16000 | 315 | 345 | 240 | - | - | 250 | 258 | - | - | - | - | Rev. No. 03 | Natural | 0.2 | 1 | 260 ± 1 |  | 0.2 | [7 empty] | 2025-01-27 | [9 empty] | 259 | 260 | 0.1 |  |  | PreLaunch | 5
HiLENE™ 30% TF PP White | 510C3191 | 12 | 18 | 1.1 | 1.14 | 28 | 32 | 0.05 | 27 | 32 | 4 | 8 | 1800 | 2800 | 45 | 55 | 30 | - | - | 75 | 85 | - | - | - | - | Rev. No. 01 | White | 1.5 | 0.25 | 160 ± 1 |  | 1.5 | [7 empty] | 2022-11-29 | 88.48 | -0.11 | 0.95 |  |  |  | 0.5 |  |  | 159 | 160 | 0.1 |  |  | PreLaunch | 5
HiLENE™ 20% TF PP White | 500C2192A | 8 | 14 | 1 | 1.04 | 18 | 22 | 0.05 | 27 | 33 | 7 | 11 | 1500 | 3500 | 40 | 55 | 30 | - | - | 70 | 80 | - | - | - | - | Rev. No. 03 | White | 1.7 | 0.25 | 160 ± 1 |  | 1.7 |  |  |  |  | 85.06 | -2.42 | -0.82 | 2022-11-29 | 85.46 | -2.02 | -0.42 | Long cut free | black spot free | shine | 0.5 |  |  | 159 | 160 | 0.1 |  |  | PreLaunch | 5
HiLENE™ 20% TF PP White | 510C2191 | 8 | 14 | 1 | 1.04 | 18 | 22 | 0.05 | 20 | 26 | 5 | 9 | 1500 | 2500 | 35 | 45 | 80 | - | - | 70 | 80 | - | - | - | - | Rev. No. 01 | White | 1.7 | 0.25 | 160 ± 1 |  | 2 | [7 empty] | 2022-11-29 | 94.05 | -0.55 | 2.56 |  |  |  | 0.5 |  |  | 159 | 160 | 0.1 |  |  | PreLaunch | 5
PiCAN™ 10% GF FR PC/ABS Natural | 760C1031F | 20 | 30 | 1.24 | 1.28 | 8 | 12 | 0.2 | 75 | 85 | 4 | 8 | 3000 | 5000 | 90 | 110 | 70 | V0 | 3.2 | 90 | 100 | - | - | - | - | Rev. No. 00 | Natural | 0.6 | 1 |  |  | 0.6 | - | V0 | [5 empty] | 2022-12-01 | [8 empty] | 3 |  |  | 0.1 |  |  | PreLaunch | 2
HiLENE™ 15% TF PP White | 510C1192 | 10 | 20 | 0.99 | 1.03 | 14 | 18 | 0.05 | 20 | 26 | 6 | 10 | 1300 | 1700 | 32 | 38 | 80 | - | - | 65 | 75 | - | - | - | - | Rev. No. 01 | White | 2 | 0.25 | 160 ± 1 |  | 2 | - | - | - | - |  |  |  | 2022-12-01 | 89.48 | -0.55 | 2.56 |  |  |  | 0.5 |  |  | 159 | 160 | 0.1 |  |  | PreLaunch | 5
PiCAN™ UF FR PC Opaque White | 750C0091FOP | 8 | 12 | 1.19 | 1.21 |  | 1 | 0.2 | 60 | 70 | 4 | 8 | 2200 | 2800 | 90 | 110 | 650 | V0 | 3.2 | 120 | 130 | 960 | 3.2 | - | - | Rev. No. 00 | White (RAL 9003) | 0.8 | 0.25 |  |  | 0.8 | V2 | V2 | - | - |  |  |  | 2022-12-03 | [6 empty] | 0.5 |  | 3 |  |  | 0.1 |  |  | PreLaunch | 5
CiLON™ 30% GF PA6 Red | 710C3023 | 10 | 30 | 1.32 | 1.36 | 28 | 32 | 0.1 | 140 | 160 | 6 | 10 | 4500 | 6500 | 230 | 250 | 150 | - | - | 195 | 205 | 650 | 3.2 | - | - | Rev. No. 01 | Red | 0.3 | 1 | 220 ± 1 |  | 0.3 | - | - | - | - | - | - | - | 2022-12-03 | 50.26 | 52.21 | 36.81 |  |  |  | 0.5 |  | 3 | 219 | 220 | 0.1 |  |  | PreLaunch | 5
CiLON™ 30% GF PA6 Black UV Stabilized | 710C3001UVS | 20 | 30 | 1.34 | 1.38 | 30 | 33 | 0.1 | 145 | 165 | 6 | 10 | 4500 | 6500 | 225 | 250 | 150 | - | - | 195 | 205 | - | - | - | - | Rev. No. 02 | Black | 0.3 | 1 | 220 ± 1 |  | 0.3 | - | - | - | - | - | - | - | 2025-01-09 |  |  |  | Long cut free | black spot free | shine |  |  |  | 219 | 220 | 0.1 |  |  | PreLaunch | 2
HiLENE™ 30% TF PP 6C Cool Grey | 500C3182 | 8 | 14 |  |  | 28 | 32 | 0.05 | 20 | 24 | 6 | 10 | 1300 | 1900 | 34 | 40 | 100 | [8 empty] | Rev. No. 01 |  |  |  | 160 ± 1 | [19 empty] | 159 | 160 | 0.1 |  |  | PreLaunch | 5
ZiLITE™ 30 % GF FR PBT White | 730C3391F2 | 20 | 40 | 1.6 | 1.64 | 29 | 33 | 0.05 | 80 | 100 | 3 | 7 | 3600 | 4200 | 130 | 160 | 60 | V0 | 3.2 | 190 | 200 | - | - | - | - | Rev. No. 01 | White | 0.6 | 0.25 | 225 ± 1 |  | 0.3 | - | - | - | - | - | - | - | 2022-12-16 | [6 empty] | 0.5 |  |  | 224 | 225 | 0.1 |  |  | PreLaunch | 5
CiLON™ 30% GF PA6 Black | 710C3001N | 10 | 20 | 1.34 | 1.38 | 30 | 33 | 0.1 | 145 | 165 | 6 | 10 | 4500 | 6500 | 225 | 250 | 150 |  |  | 195 | 205 | - | - | - | - | Rev. No. 03 | Black | 0.3 | 1 | 220 ± 1 |  | 0.8 | - | - | - | - | - | - | - | 2022-12-20 |  |  |  | Long cut free | black spot free | shine |  |  |  | 219 | 220 | 0.1 |  |  | PreLaunch | 2
CiLON™ 33% GF PA66 Brown | 720C3011 | 10 | 20 | 1.36 | 1.4 | 31 | 35 | 0.1 | 150 | 180 | 6 | 10 | 4500 | 6500 | 250 | 280 | 100 | .- | - | 225 | 235 | - | - | - | - | Rev. No. 01 | Brown | 0.3 | 1 | 260 ± 1 |  | 0.3 | - | - | - | - | - | - | - | 2022-12-28 | 32.19 | 6.16 | 4.45 |  |  |  | 0.5 |  |  | 259 | 260 | 0.1 |  |  | PreLaunch | 5
CiLON™ 30% GF PA6 Red | 710C3027 | 10 | 30 | 1.32 | 1.36 | 28 | 32 | 0.1 | 140 | 160 | 6 | 10 | 4500 | 6500 | 230 | 250 | 100 | - | - | 195 | 205 | 650 | 3.2 | - | - | Rev. No. 01 | Red | 0.3 | 1 | 220 ± 1 |  | 0.3 | - | - | - | - | - | - | - | 2022-12-27 | 43.19 | 36.96 | 18.93 |  |  |  | 0.5 |  | 3 | 219 | 220 | 0.1 |  |  | PreLaunch | 5
ZiLITE™ 30 % GF FR PBT+ASA Black | 770C3001F | 20 | 30 | 1.6 | 1.64 | 30 | 35 | 0.2 | 90 | 110 | 6 | 10 | 4800 | 6800 | 170 | 200 | 60 | V0 | 3.2 | 160 | 170 | - | - | - | - | Rev. No. 00 | Black | 0.5 | 1 |  | - | 0.5 | - | - | - | - | - | - | - | 2023-01-05 | [11 empty] | 0.1 |  |  | PreLaunch | 2
CiLON™ UF PA6 Natural, Heat Stabilized | 710C0031HS | 25 | 55 | 1.1 | 1.14 |  | 1 | 0.1 | 60 | 70 | 6 | 10 | 1800 | 2800 | 100 | 120 | 50 | - | 3.2 | 60 | 70 | - | - |  |  | Rev. No. 00 | Natural | 1.2 | 1 | 220 ± 1 | - | 1.4 | - | - | - | - | - | - | - | 2024-06-26 | - | - | - | Long cut free | black spot free | shine |  |  |  | 219 | 220 | 0.1 | 2000 | 3000 | PreLaunch | 2
HiLENE™ 20% MF PP Natural | 500C2231 | 7 | 17 | 0.99 | 1.03 | 18 | 22 | 0.05 | 24 | 30 | 4 | 8 | 1500 | 2500 | 48 | 58 | 30 | - | 3.2 | 70 | 80 | - | 3.2 | - | - | Rev. No. 01 | Natural | 1.8 | 0.25 | 160 ± 1 | - | 1.8 | [17 empty] | 159 | 160 | 0.1 |  |  | PreLaunch | 2
CiLON™ 35% GF FR PA66 Red Phosphorus | 720C3002F | 5 | 15 | 1.42 | 1.46 | 33 | 37 | 0.1 | 160 | 190 | 4 | 8 | 6000 | 10000 | 260 | 290 | 100 | V0 | 3.2 | 240 | 250 | 960 | 3.2 | - | - | Rev. No. 01 | Black | 0.3 | 1 | 260 ± 1 | - | 0.3 | V0 | V0 | 960 | 960 | - | - | - | 2023-01-24 | - | - | - | [5 empty] | 3 | 259 | 260 | 0.1 |  |  | PreLaunch | 2
HiLENE™ 30% TF PP Black, Heat Stabilized | 510C3101HS | 10 | 16 | 1.1 | 1.14 | 30 | 33 | 0.05 | 24 | 28 | 4 | 8 | 2000 | 4000 | 40 | 50 | 40 | - | - | 75 | 85 | - | - | - | - | Rev. No. 01 | Black | 1.5 | 0.25 | 160 ± 1 | 125 ± 5 | 1.5 | - | - | - | - | - | - | - | 2023-01-26 | [9 empty] | 159 | 160 | 0.1 |  |  | PreLaunch | 2
eCiLON™ 35% GF PA6 Black | 711C3005E | 10 | 20 | 1.36 | 1.4 | 35 | 37 | 0.1 | 145 | 165 | 4 | 8 | 7000 | 9000 | 230 | 260 | 90 | - | - | 195 | 205 | - | - | - | - | Rev. No. 00 | Black | 0.3 | 1 | 220 ± 1 | - | 0.3 | - | - | - | - | - | - | - | 2023-01-26 | [9 empty] | 219 | 220 | 0.1 |  |  | PreLaunch | 2
HiLENE™ 15% MF IM PP White | 510C1291IM | 3 | 9 | 1 | 1.04 | 13 | 17 | 0.05 | 15 | 19 | 5 | 9 | 1000 | 1600 | 25 | 35 | 400 | - | - | 65 | 75 | - | - | - | - | Rev. No. 01 | White | 2 | 0.25 | 160 ± 1 | - | 2 | - | - | - | - | - | - | - | 2023-01-27 | 92.33 | -2.38 | -5.05 | Long cut free | black spot free | shine | 0.5 |  |  | 159 | 160 | 0.1 |  |  | PreLaunch | 5
CiLON™ 20% MF FR PA6 RAL9003 White | 710C2293F4 | 20 | 40 | 1.31 | 1.35 | 18 | 22 | 0.1 | 65 | 75 | 4 | 8 | 3000 | 4000 | 115 | 135 | 30 | V2 | 3.2 | 135 | 145 | 960 | 3.2 | - | - | Rev. No. 02 | RAL9003 White | 1 | 1 | 220 ± 1 | - | 1 |  |  |  |  | 93.71 | -0.61 | 0.92 | 2023-06-05 | [6 empty] | 0.5 |  | 3 | 219 | 220 | 0.1 |  |  | PreLaunch | 5
PiCAN™ 30% GF FR PC Black | 750C3001F | 5 | 15 | 1.38 | 1.42 | 30 | 34 | 0.2 | 115 | 135 | 5 | 9 | 4800 | 6800 | 245 | 265 | 120 | V0 | 1.6 | 145 | 155 | - | - | - | - | Rev. No. 00 | Black | 0.5 | 0.25 |  | 160 ± 5 | 0.5 | - | V0 | - | 960 | - | - | - | 2023-01-19 | [8 empty] | 3 |  |  | 0.1 |  |  | PreLaunch | 2
eCiLON™ 25% GF PA66 Black | 721C2001L |  |  | 1.25 | 1.27 | 25 | 28 | 0.1 | 70 | 90 | 5 | 9 |  |  |  |  | 50 | - | - | 200 | 210 | - | - | - | - | Rev. No. 00 | Black | 0.7 | 1 | 260 ± 1 | - | 0.7 | - | - | - | - | - | - | - | 2023-02-08 | [9 empty] | 259 | 260 | 0.1 |  |  | PreLaunch | 2
HiLENE™ 30% GF PP Black | 510C3001 | 3 | 8 | 1.08 | 1.12 | 30 | 33 | 0.05 | 65 | 85 | 8 | 12 | 2500 | 4500 | 105 | 125 | 120 | - | - | 140 | 150 | - | - | - | - | Rev. No. 01 | Black | 0.7 | 0.25 | 160 ± 1 | - | 0.7 | - | - | - | - | - | - | - | 2023-01-18 | [9 empty] | 159 | 160 | 0.1 |  |  | PreLaunch | 2
CiLON™ 30% GF PA66 Heat Stabilized, Hydrolysis Resistance Natural | 720C3034HSHD | 5 | 15 | 1.35 | 1.39 | 28 | 32 | 0.1 | 150 | 180 | 6 | 10 | 6000 | 8000 | 250 | 280 | 150 | - | 3.2 | 230 | 240 | - | - | - | - | Rev. No. 01 | Natural | 0.3 | 1 | 260 ± 1 |  | 0.3 | [7 empty] | 2023-01-03 | [9 empty] | 259 | 260 | 0.1 |  |  | PreLaunch | 2
ZiLITE™ 20% GF CFL White PBT | 730C2093LS | 10 | 30 | 1.4 | 1.44 | 18 | 22 | 0.05 | 80 | 100 | 5 | 9 | 2500 | 4500 | 130 | 150 | 50 | - | - | 180 | 190 | - | - | - | - | Rev. No. 01 | White | < 0.6 | 1 | 225 ± 1 |  | 0.6 | - | - | - | - | - | - | - | 2023-08-03 | [6 empty] | 0.5 | 0.5 |  | 224 | 225 | 0.1 |  |  | PreLaunch | 5
CiLON™ 30% GF PA6 UV Black | 710C3001UV | 10 | 30 | 1.34 | 1.38 | 30 | 32 | 0.1 | 140 | 160 | 4 | 8 | 8500 | 11000 | 230 | 270 | 100 | - | - | 195 | 205 | - | - | - | - | Rev. No. 02 | Black | 0.5 | 1 | 220 ± 1 |  | 0.5 | [7 empty] | 2023-02-15 | [9 empty] | 219 | 220 | 0.1 |  |  | PreLaunch | 2
CiLON™ 30% GF PA6 Black | 710C3001N Trial | 30 | 40 | 1.34 | 1.38 | 30 | 32 | 0.1 | 140 | 160 | 4 | 8 | 4500 | 6500 | 220 | 240 | 90 | - | - | 195 | 205 | - | - | - | - | Rev. No. 01 | Black | 0.3 | 1 | 220 ± 1 |  | 0.3 | [7 empty] | 2023-02-01 | [9 empty] | 219 | 220 | 0.1 |  |  | PreLaunch | 2
eCiLON™ 30% GF PA6 Heat Stabilized Black | 711C3003HS | 15 | 35 | 1.32 | 1.36 | 30 | 33 | 0.1 | 130 | 150 | 4 | 8 | 5000 | 8000 | 180 | 220 | 130 | - | - | 190 | 200 | - | - | - | - | Rev. No. 00 | Black | 0.3 | 1 | 220 ± 1 |  | 0.3 | [7 empty] | 2023-02-24 | [9 empty] | 219 | 220 | 0.1 |  |  | PreLaunch | 2
CiLON™ 30% GF PA6 Impact Modifier Black | 710C3001IM | 5 | 25 | 1.27 | 1.31 | 30 | 33 | 0.1 | 130 | 150 | 4 | 8 | 4000 | 6000 | 160 | 180 | 200 |  |  | 185 | 195 | - | - | - | - | Rev. No. 01 | Black | 0.5 | 1 | 220 ± 1 |  | 0.5 | [7 empty] | 2023-02-24 | [9 empty] | 219 | 220 | 0.1 |  |  | PreLaunch | 2
CiLON™ 30% GF PA6 Impact Modifier Natural | 710C3031IM | 5 | 25 | 1.27 | 1.31 | 28 | 32 | 0.1 | 130 | 150 | 4 | 8 | 4000 | 6000 | 160 | 180 | 200 |  |  | 185 | 195 | - | - | - | - | Rev. No. 01 | Natural | 0.5 | 1 | 220 ± 1 |  | 0.5 | [7 empty] | 2023-02-24 | [9 empty] | 219 | 220 | 0.1 |  |  | PreLaunch | 2
CiLON™ 30% GF FR PA66 Natural | 720C3031F | 5 | 15 | 1.38 | 1.42 | 28 | 32 | 0.1 | 130 | 150 | 3 | 7 | 5000 | 8000 | 200 | 240 | 100 | V0 | 3.2 | 235 | 245 | 960 | 3.2 | - | - | Rev. No. 01 | Natural | 0.3 | 1 | 260 ± 1 | 250 ± 5 | 0.6 |  | V0 |  | 960 |  |  |  | 2022-04-20 | [8 empty] | 3 | 259 | 260 | 0.1 |  |  | PreLaunch | 2
CiLON™ 30% GF PA6 Super Tough Black | 710C3001ST | 2 | 10 | 1.25 | 1.29 | 30 | 32 | 0.1 | 115 | 135 | 4 | 8 | 3000 | 5000 | 140 | 170 | 280 |  |  | 170 | 180 | - | - | - | - | Rev. No. 01 | Black | 0.8 | 1 | 220 ± 1 |  | 0.8 | [7 empty] | 2023-02-27 | [9 empty] | 219 | 220 | 0.1 |  |  | PreLaunch | 2
HiLENE™ 10% TF IM PP Ebony Black | 510C1101IM | 15 | 25 | 0.97 | 1.01 | 8 | 12 | 0.05 | 18 | 24 | [6 empty] | 300 |  |  | 60 | 70 | - | - | - | - | Rev. No. 01 | Ebony Black | 2.5 | 0.25 | 160 ± 1 | 95 ± 5 | 2.5 | [7 empty] | 2023-03-02 | [6 empty] | 0.5 |  |  | 159 | 160 | 0.1 |  |  | PreLaunch | 2
CiLON™ 20% GF PA6 Black | 711C2003 | 10 | 30 | 1.2 | 1.24 | 20 | 23 | 0.1 | 90 | 110 | 5 | 9 | 3000 | 5000 | 140 | 160 | 50 |  | 3.2 | 170 | 180 |  |  |  |  | Rev. No. 00 | Black | 0.6 | 1 | 220 ± 1 |  | 0.6 | [7 empty] | 2023-04-03 | [9 empty] | 219 | 220 | 0.1 |  |  | PreLaunch | 2
CiLON™ 20% GF PA66 Black | 721C2002 | 10 | 30 | 1.22 | 1.25 | 20 | 23 | 0.1 | 100 | 120 | 5 | 9 | 3200 | 5200 | 160 | 180 | 60 |  | 3.2 | 205 | 215 |  |  |  |  | Rev. No. 00 | Black | 0.6 | 1 | 260 ± 1 |  | 0.6 | [7 empty] | 2023-04-03 | [9 empty] | 259 | 260 | 0.1 |  |  | PreLaunch | 2
CiLON™ UF FR PA66 Natural | 720C0031F1 | 20 | 40 | 1.14 | 1.16 |  | 2 | 0.1 | 60 | 80 | 7 | 11 | 2000 | 3000 | 105 | 125 | 60 | V0 | 3.2 | 70 | 80 | 960 | 3.2 | - | - | Rev. No. 01 | Natural | 2 | 1 | 260 ± 1 | 200 ± 5 | 2.5 | - | V0 | - | 960 |  |  |  | 2023-04-04 | [8 empty] | 3 | 259 | 260 | 0.1 |  |  | PreLaunch | 2
CiLON™ 20% MF + 5% GF FR PA6 Grey | 710C2383F9 | 20 | 30 | 1.36 | 1.41 | 23 | 27 | 0.1 | 60 | 80 | 2 | 8 | 4500 | 6000 | 100 | 120 | 30 | V2 | 3.2 | 140 | 160 | 960 | 3.2 | 2 | 8 | Rev. No. 02 | Grey | 0.7 | 1 | 220 ± 1 | 195 | < 0.9 | N/A | V2 | 960 | 960 | 80 | -1.2 | 3.17 | 2023-08-02 | 80.6 | -0.6 | 3.47 |  |  |  | 0.5 |  | 3 | 219 | 220 | 0.1 |  |  | PreLaunch | 5
CiLON™ 10% GF PA66 Black | 720C1002 | 10 | 30 | 1.2 | 1.24 | 10 | 12 | 0.1 | 85 | 105 | 7 | 11 | 2600 | 4600 | 180 | 210 | 60 | - | 3.2 | 180 | 190 | - | 3.2 | - | - | Rev. No. 01 | Black | 0.7 | 1 | 260 ± 1 |  | 0.7 | [7 empty] | 2023-04-14 | [9 empty] | 259 | 260 | 0.1 |  |  | PreLaunch | 2
CiLON™ 35% GF PA6 UV Stabilized Natural | 710C3031UVS | 10 | 20 | 1.32 | 1.36 | 33 | 37 | 0.1 | 150 | 190 | 6 | 10 | 4000 | 5000 | 250 | 300 | 150 |  | 3.2 | 200 | 210 |  |  |  |  | Rev. No. 01 | Natural | 0.3 | 1 | 220 ± 1 | 215 | 0.5 |  |  |  |  | 69.85 | -3.04 | -4.94 | 2023-04-17 | [9 empty] | 219 | 220 | 0.1 |  |  | PreLaunch | 2
CiLON™ 10% GF PA6 UV Stabilized Black | 710C1001UVS | 10 | 30 | 1.18 | 1.22 | 10 | 12 | 0.1 | 90 | 110 | 4 | 8 | 3000 | 5000 | 150 | 170 | 50 |  | 3.2 | 165 | 175 |  |  |  |  | Rev. No. 01 | Black | 0.7 | 1 | 220 ± 1 |  | 0.7 | [7 empty] | 2023-04-17 | [9 empty] | 219 | 220 | 0.1 |  |  | PreLaunch | 2
HiLENE™ 20%GF+10MF PP UVS, Chemically Coupled RAL7035 Grey | 510C3381 | 10 | 20 | 1.11 | 1.15 | 28 | 32 | 0.05 | 45 | 55 | 4 | 8 | 2500 | 4500 | 80 | 100 | 120 |  | 3.2 | 80 | 90 |  |  |  |  | Rev. No. 01 | RAL7035 Grey | 2 | 1 | 160 ± 1 |  | 2.5 | [7 empty] | 2023-07-01 | [6 empty] | 0.5 |  |  | 159 | 160 | 0.1 |  |  | PreLaunch | 5
CiLON™ 40% GF PA6 Heat Stabilized Black | 711C4001HS | 20 | 40 | 1.39 | 1.43 | 30 | 33 | 0.1 | 130 | 150 | 4 | 8 | 6000 | 8000 | 180 | 220 | 130 | - | - | 195 | 205 | - | - | - | - | Rev. No. 00 | Black | 0.3 | 1 | 220 ± 1 |  | 0.3 | [7 empty] | 2023-04-21 | [9 empty] | 219 | 220 | 0.1 |  |  | PreLaunch | 5
ZiLITE™ 20% GF PBT CFL White | 730C2091K | 20 | 30 | 1.48 | 1.52 | 25 | 28 | 0.05 | 65 | 75 | 4 | 6 | 5000 | 7000 | 120 | 140 | 50 | - |  | 190 | 200 |  |  |  |  | Rev. No. 01 | White | 0.7 | 0.25 | 225 ± 1 |  | 0.7 |  |  |  |  | 94.38 | -2.27 | -2.2 | 2023-04-17 | [6 empty] | 0.5 | 0.5 |  | 224 | 225 | 0.1 |  |  | PreLaunch | 5
CiLON™ 30% GF FR PA66 Black | 721C3001F | 20 | 40 | 1.33 | 1.37 | 30 | 34 | 0.1 | 110 | 130 | 6 | 10 | 5000 | 7000 | 170 | 190 | 80 | V2 | 3.2 | 225 | 235 | - | 3.2 |  |  | Rev. No. 00 | Black | 0.3 | 1 | 260 ± 1 |  | 0.3 |  | V2 |  | - |  |  |  | 2023-04-18 | [8 empty] | 3 | 259 | 260 | 0.1 |  |  | PreLaunch | 2
ZiLITE™ 30% GF FR PBT Cream | 730C3094F | 20 | 30 | 1.6 | 1.64 | 28 | 32 | 0.05 | 90 | 110 | 6 | 10 | 5500 | 7500 | 150 | 170 | 50 | V0 | 3.2 | 190 | 200 | - | - |  |  | Rev. No. 01 | Cream | 0.3 | 0.25 | 225 ± 1 | 200 ± 5 | 0.3 | - | - | - | - |  |  |  | 2023-01-22 | [6 empty] | 0.5 |  |  | 224 | 225 | 0.1 |  |  | PreLaunch | 5
CiLON™ UF PA6 IM Light Grey | 710C0083IM | 15 | 35 | 1.08 | 1.12 |  | 1 | 0.1 | 50 | 60 | 6 | 10 | 1800 | 2800 | 85 | 95 | 150 | - | - | 60 | 70 |  |  |  |  | Rev. No. 00 | Grey | 1 | 1 | 220 ± 1 | 175 ± 5 | 1 |  |  |  |  | 68.6 | -1.01 | 2.07 | 2023-04-24 | [6 empty] | 0.5 |  |  | 219 | 220 | 0.1 | 1500 | 2500 | PreLaunch | 5
PiCAN™ UF FR RAL7035 PC Grey | 750C0081F | 13 | 17 | 1.17 | 1.21 |  | 1 | 0.2 | 60 | 70 | 6 | 10 | 1500 | 3500 | 80 | 100 | 700 | V0 | 3.2 | 120 | 130 | 960 | 3.2 |  |  | Rev. No. 00 | RAL7035 Grey | 0.7 | 0.5 |  | 130 ± 5 | 0.7 | V2 | V0 | 850 | 960 |  |  |  | 2023-04-29 | [6 empty] | 0.5 |  | 3 |  |  | 0.1 |  |  | PreLaunch | 5
HiLENE™ 10% MF PP Black | 501C1201 | 10 | 30 | 0.9 | 0.94 | 10 | 12 | 0.05 | 16 | 20 | 5 | 9 | 800 | 1400 | 24 | 32 | 50 | - | 3.2 | 60 | 70 | - | - | - | - | Rev. No. 01 | Black | 2 | 1 | 160 ± 3 |  | 2 | [7 empty] | 2023-05-03 | [9 empty] | 157 | 160 | 0.1 |  |  | PreLaunch | 2
ZiLITE™ 30% GF PBT White | 730C3091 | 10 | 30 | 1.48 | 1.52 | 28 | 32 | 0.05 | 90 | 110 | 5 | 9 | 4000 | 6000 | 140 | 160 | 60 | - |  | 195 | 205 | - |  |  |  | Rev. No. 01 | White | 0.4 | 1 | 225 ± 1 |  | 0.4 |  |  |  |  | 90.66 | -0.32 | -1.01 | 2023-05-03 | 90.86 | -0.42 | -1.11 |  |  |  | 0.5 |  |  | 224 | 225 | 0.1 |  |  | PreLaunch | 5
HiLENE™ 20% GF PP Natural | 510C2031 | 5 | 15 | 1.02 | 1.06 | 18 | 22 | 0.05 | 50 | 60 | 6 | 10 | 2000 | 3000 | 85 | 95 | 150 |  | 3.2 | 135 | 145 |  |  |  |  | Rev. No. 01 | Natural | 1.5 | 1 | 160 ± 1 |  | 1.5 | [7 empty] | 2023-04-25 | [9 empty] | 159 | 160 | 0.1 |  |  | PreLaunch | 2
HiLENE™ 20% MF PP Black | 501C2201 | 10 | 30 | 1.02 | 1.06 | 20 | 23 | 0.05 | 16 | 20 | 5 | 9 | 800 | 1400 | 24 | 32 | 50 |  | 3.2 | 60 | 70 |  |  |  |  | Rev. No. 01 | Black | 2 | 1 | 160 ± 3 |  | 2 | [7 empty] | 2023-05-04 | [9 empty] | 157 | 160 | 0.1 |  |  | PreLaunch | 2
CiLON™ 15% GF PA6 Yellow | 710C1042 | 10 | 30 | 1.18 | 1.22 | 13 | 17 | 0.1 | 80 | 100 | 5 | 9 | 4500 | 6500 | 130 | 150 | 40 | - | - | 170 | 180 | - | - | - | - | Rev. No. 01 | Yellow | 0.6 | 3 | 220 ± 1 | - | 0.6 | - | - | - | - | 70.4 | 17.08 | 55.9 | 2023-05-04 | - | - | - |  |  |  | 0.5 |  |  | 219 | 220 | 0.1 |  |  | PreLaunch | 5
CiLON™ 20% MF + 5% GF FR PA6 Grey | 710C2383F10A | 20 | 30 | 1.34 | 1.38 | 23 | 27 | 0.1 | 60 | 80 | 2 | 8 | 3000 | 4000 | 100 | 120 | 30 | V2 | 3.2 | 140 | 160 | 960 | 3.2 |  |  | Rev. No. 01 | Grey | 0.7 | 1 | 220 ± 1 | 195 | - |  | V2 | 960 | 960 | 81.3 | -1.38 | 1.13 | 2023-04-24 | [6 empty] | 0.5 |  | 3 | 219 | 220 | 0.1 |  |  | PreLaunch | 5
CiLON™ 20% MF + 5% GF FR PA6 Daspan White | 710C2383F8 | 20 | 30 | 1.34 | 1.38 | 23 | 27 | 0.1 | 60 | 80 | 2 | 8 | 3000 | 4000 | 100 | 120 | 30 | V2 | 3.2 | 140 | 160 | 960 | 3.2 |  |  | Rev. No. 01 | Daspan Grey | 0.7 | 1 | 220 ± 1 | 195 | - |  | V2 | 960 | 960 | 84.45 | -1.03 | 4.54 | 2023-02-06 | [6 empty] | 0.5 |  | 3 | 219 | 220 | 0.1 |  |  | PreLaunch | 5
CiLON™ 20% MF + 5% GF FR PA6 ViVan Grey | 710C2383F7 | 20 | 30 | 1.34 | 1.38 | 23 | 27 | 0.1 | 60 | 80 | 2 | 8 | 3000 | 4000 | 100 | 120 | 30 | V2 | 3.2 | 140 | 160 | 960 | 3.2 |  |  | Rev. No. 01 | Vihan Grey | 0.7 | 1 | 220 ± 1 | 195 | - |  | V2 | 960 | 960 | 81.9 | -1.78 | 1.48 | 2023-02-06 | [6 empty] | 0.5 |  | 3 | 219 | 220 | 0.1 |  |  | PreLaunch | 5
CiLON™ 20% MF + 5% GF FR PA6 Goldmedal Grey | 710C2383F6 | 20 | 30 | 1.35 | 1.4 | 23 | 27 | 0.1 | 60 | 80 | 2 | 8 | 4000 | 6000 | 100 | 120 | 30 | V2 | 3.2 | 140 | 160 | 960 | 3.2 |  |  | Rev. No. 02 | Goldmedal Grey | 0.7 | 1 | 220 ± 1 | 195 | - |  | V2 | 960 | 960 | 80.1 | -0.75 | 0.5 | 2023-02-06 | 80.5 | -0.5 | 0.8 |  |  |  | 0.5 |  | 3 | 219 | 220 | 0.1 |  |  | PreLaunch | 5
ZiLITE™ PBT LED White | 730C2091LOP | 26 | 30 | 1.64 | 1.68 | 37 | 39 | 0.05 | 65 | 75 | 3 | 5 | 5000 | 7000 | 100 | 120 | 40 | - | - | 190 | 200 | - | - |  |  | Rev. No. 06 | LED White | 0.5 | 1 | 225 ± 1 |  | 0.5 |  | - | - | - | 92.14 | -1.2 | -2.8 | 2025-02-16 | 92.8 | -0.8 | -1.8 |  |  |  | 0.5 | 0.5 |  | 224 | 225 | 0.1 |  |  | PreLaunch | 5
HiLENE™ 40% GF PP Black | 500C4001 | 5 | 10 | 1.22 | 1.26 | 40 | 42 | 0.05 | 80 | 100 | 3 | 7 | 5500 | 7500 | 120 | 140 | 50 |  |  | 150 | 170 |  |  |  |  | Rev. No. 01 | Black | 0.4 | 0.25 | 160 ± 1 | 165 ± 5 | 0.4 | [7 empty] | 2023-05-17 | [9 empty] | 159 | 160 | 0.1 |  |  | PreLaunch | 5
CiLON™ Unfilled PA6 Red | 710C0022A | 30 | 60 | 1.1 | 1.14 |  | 1 | 0.1 | 60 | 70 | 6 | 10 | 1800 | 3200 | 90 | 110 | 45 | - | 3.2 | 60 | 70 | - | - | - | - | Rev. No. 00 | Red | 1.5 | 1 | 220 ± 1 | - | 1.8 | - | - | - | - | - | - | - | 2024-01-03 |  |  |  | Long Cut Free | Black Spot free | Shine | 0.5 |  |  | 219 | 220 | 0.1 | 2000 | 3000 | PreLaunch | 5
CiLON™ 30% GF PA6 Red | 710C3022A | 30 | 40 | 1.34 | 1.38 | 28 | 32 | 0.1 | 150 | 170 | 5 | 11.5 | 4500 | 5500 | 210 | 255 | 100 |  | 3.2 | 200 | 210 |  |  |  |  | Rev. No. 01 | Red | 0.3 | 1 | 220 ± 1 |  | 0.8 | [7 empty] | 2021-10-21 | [6 empty] | 0.5 |  |  | 219 | 220 | 0.1 |  |  | PreLaunch | 5
CiLON™ 30% GF PA6 Black | 710C3001A | 15 | 35 | 1.32 | 1.36 | 30 | 32 | 0.1 | 145 | 175 | 5 | 9 | 5000 | 8000 | 220 | 240 | 100 | - | - | 195 | 205 | - |  |  |  | Rev. No. 01 | Black | 0.3 | 1 | 220 ± 1 |  | 0.3 | [7 empty] | 2023-05-18 | [9 empty] | 219 | 220 | 0.1 |  |  | PreLaunch | 2
CiLON™ 15% GF FR PA66 Black | 720C1001F | 10 | 30 | 1.28 | 1.32 | 15 | 18 | 0.1 | 110 | 130 | 5 | 9 | 2500 | 4500 | 180 | 210 | 80 | V0 | 1 | 190 | 200 |  |  |  |  | Rev. No. 01 | Black | 0.6 | 1 | 260 ± 1 |  | 0.6 | V0 | V0 | - | - |  |  |  | 2023-05-22 | [8 empty] | 3 | 259 | 260 | 0.1 |  |  | PreLaunch | 2
ZiLITE™ 30% GF PBT Jet Black | 730C3001A | 10 | 30 | 1.49 | 1.53 | 30 | 32 | 0.05 | 110 | 130 | 3 | 7 | 7000 | 11000 | 185 | 215 | 80 | - | 3.2 | 200 | 210 |  |  |  |  | Rev. No. 01 | Black | 0.4 | 0.25 | 225 ± 1 | - | 0.4 | [7 empty] | 2025-05-30 | [9 empty] | 224 | 225 | 0.1 |  |  | PreLaunch | 2
CiLON™ Unfilled PA6 Satic Black | 710C0001S | 30 | 60 | 1.1 | 1.14 |  | 2 | 0.1 | 55 | 65 | 4 | 10 | 2000 | 4000 | 85 | 105 | 50 | - | 3.2 | 60 | 70 |  |  |  |  | Rev. No. 00 | Black | 2 | 1 | 220 ± 1 |  | 2 | [7 empty] | 2023-05-22 | [9 empty] | 219 | 220 | 0.1 | 2000 | 3000 | PreLaunch | 2
CiLON™ 50% GF PA6 Satic Black | 710C5001S | 10 | 20 | 1.5 | 1.54 | 50 | 53 | 0.1 | 150 | 180 | 6 | 10 | 8000 | 12000 | 250 | 300 | 140 |  | 3.2 | 210 | 220 |  |  |  |  | Rev. No. 01 | Black | 0.2 | 1 | 220 ± 1 |  | 0.2 | [7 empty] | 2023-05-22 | [9 empty] | 219 | 220 | 0.1 |  |  | PreLaunch | 5
CiLON™ Unfilled PA66 Tough Black | 721C0001T | 15 | 35 | 1.1 | 1.14 |  | 2 | 0.1 | 50 | 60 | 8 | 12 | 2000 | 3000 | 80 | 90 | 100 | - | 3.2 | 70 | 80 |  |  |  |  | Rev. No. 00 | Black | 2 | 3 | 260 ± 1 |  | 2 | [7 empty] | 2023-05-22 | [9 empty] | 259 | 260 | 0.1 |  |  | PreLaunch | 2
CiLON™ UF PA6 UV Stabilized Natural | 710C0031UV | 30 | 70 | 1.1 | 1.14 |  | 1 | 0.1 | 55 | 65 | 5 | 9 | 2000 | 3000 | 85 | 105 | 50 | HB | 3.2 | 60 | 70 | 600 | 3.2 |  |  | Rev. No. 00 | Natural | 1.2 | 1 | 220 ± 1 | 180 | 1.2 | V2 | V2 | 600 | 600 | 67.56 | -0.58 | -3.13 | 2023-05-22 | [8 empty] | 3 | 219 | 220 | 0.1 | 2000 | 3000 | PreLaunch | 2
CiLON™ UF PA66 Heat Stabilized Natural | 720C0031HS | 35 |  | 1.13 | 1.15 |  | 1 | 0.1 | 65 | 75 | 6 | 10 | 2000 | 4000 | 110 | 130 | 60 | V2 | 3.2 | 65 | 75 |  |  |  |  | Rev. No. 01 | Natural | 2 | 1 | 260 ± 1 |  | 2 | [7 empty] | 2023-02-28 | [9 empty] | 259 | 260 | 0.1 |  |  | PreLaunch | 2
HiLENE™ 20% TF PP Storm Grey | 510C218X | 5 | 15 | 1.04 | 1.08 | 18 | 22 | 0.05 | 15 | 21 | 5 | 9 | 1500 | 3500 | 30 | 40 | 150 |  |  | 70 | 80 |  |  |  |  | Rev. No. 01 | Storm Grey | 1.8 | 0.25 | 160 ± 1 |  | 1.8 | [7 empty] | 2023-05-27 | [6 empty] | 0.5 |  |  | 159 | 160 | 0.1 |  |  | PreLaunch | 5
HiLENE™ 15% TF PP Storm Grey | 510C118X | 5 | 15 | 1 | 1.04 | 13 | 17 | 0.05 | 15 | 19 | 5 | 9 | 1000 | 2000 | 25 | 35 | 150 | - | - | 65 | 75 | - | - | - | - | Rev. No. 01 | Storm Grey | 2 | 0.25 | 160 ± 1 | - | 2 | [7 empty] | 2023-05-27 | [6 empty] | 0.5 |  |  | 159 | 160 | 0.1 |  |  | PreLaunch | 5
ZiLITE™ 50% GF PBT, Black | 730C5001 | 5 | 20 | 1.7 | 1.74 | 50 | 52 | 0.05 | 150 | 170 | 5 | 9 | 6000 | 10000 | 250 | 270 | 100 |  |  | 205 | 215 |  |  |  |  | Rev. No. 01 | Black | 0.3 | 0.25 | 225 ± 1 |  | 0.3 | [7 empty] | 2023-05-31 | [9 empty] | 224 | 225 | 0.1 |  |  | PreLaunch | 5
HiLENE™ 30% GF PP RAL6010 Green | 500C3051 | [6 empty] | 0.05 | [17 empty] | Rev. No. 01 |  |  |  | 160 ± 1 | [19 empty] | 159 | 160 | 0.1 |  |  | PreLaunch | 5
HiLENE™ 30% GF PP RAL2001 Red | 500C3021 | [6 empty] | 0.05 | [17 empty] | Rev. No. 01 |  |  |  | 160 ± 1 | [19 empty] | 159 | 160 | 0.1 |  |  | PreLaunch | 5
HiLENE™ 30% GF PP RAL1014 Ivory | 500C3011 | [6 empty] | 0.05 | [17 empty] | Rev. No. 01 |  |  |  | 160 ± 1 | [19 empty] | 159 | 160 | 0.1 |  |  | PreLaunch | 5
CiLON™ 25% GF PA66 Brown | 720C2011 | 15 | 25 | 1.27 | 1.31 | 23 | 27 | 0.1 | 135 | 155 | 5 | 9 | 5000 | 7000 | 220 | 240 | 70 |  | 3.2 | 200 | 210 |  |  |  |  | Rev. No. 01 | Brown | 0.5 | 1 | 260 ± 1 |  | 0.5 |  |  |  |  | 30.72 | 1.81 | 4.91 | 2023-05-31 | [6 empty] | 0.5 |  |  | 259 | 260 | 0.1 |  |  | PreLaunch | 5
CiLON™ 25% GF FR PA66 RAL7035 Grey | 720C2081F1 | 10 | 30 | 1.5 | 1.54 | 23 | 27 | 0.1 | 120 | 140 | 5 | 9 | 5000 | 7000 | 180 | 200 | 90 | V0 | 3.2 | 225 | 235 | 960 | 3.2 |  |  | Rev. No. 01 | RAL7035 Grey | 0.4 | 1 | 260 ± 1 | 245 | 0.6 | - | - | [5 empty] | 2023-05-02 | [6 empty] | 0.5 |  | 3 | 259 | 260 | 0.1 |  |  | PreLaunch | 5
CiLON™ 25% GF FR PA66 RAL 7016 Grey | 720C2081F2 | 10 | 30 | 1.5 | 1.54 | 23 | 27 | 0.1 | 120 | 140 | 5 | 9 | 5000 | 7000 | 180 | 200 | 90 | V0 | 3.2 | 225 | 235 | 960 | 3.2 |  |  | Rev. No. 01 | RAL7016 Grey | 0.4 | 1 | 260 ± 1 | 245 | 0.6 | [14 empty] | 0.5 |  | 3 | 259 | 260 | 0.1 |  |  | PreLaunch | 5
PiCAN™ UF FR PC Opaque White | 751C0091FOP | 8 | 18 | 1.19 | 1.21 |  | 5 | 0.2 | 30 | 40 | 5 | 9 | 2000 | 3000 | 70 | 90 | 100 | V0 | 3.2 | 120 | 130 | 960 | 3.2 | - | - | Rev. No. 00 | White | 0.8 | 0.25 |  |  | 0.8 | V2 | V2 | - | - |  |  |  | 2023-06-02 | [6 empty] | 0.5 |  | 3 |  |  | 0.1 |  |  | PreLaunch | 5
ZiLITE™ 20% GF PBT CFL Milky White | 730C2091C | 22 | 26 | 1.5 | 1.52 | 25 | 28 | 0.05 | 70 | 85 | 4 | 6 | 5000 | 7000 | 125 | 145 | 45 | - |  | 190 | 200 |  |  |  |  | Rev. No. 06 | Milky White | 0.3 | 0.25 | 225 ± 1 |  | 0.3 |  |  |  |  | 92.5 | -0.62 | -0.7 | 2022-09-28 | 93.5 | 0.5 | 0.5 |  |  |  | 0.5 | 0.5 |  | 224 | 225 | 0.1 |  |  | PreLaunch | 5
CiLON™ 30% GF PA66 Black | 720C3001A | 5 | 15 | 1.36 | 1.4 | 30 | 33 | 0.1 | 160 | 190 | 4 | 8 | 4800 | 5200 | 245 | 275 | 100 |  | 3.2 | 225 | 235 |  |  |  |  | Rev. No. 01 | Black | 0.3 | 1 | 260 ± 1 | 245 ± 5 | 0.3 | [7 empty] | 2023-06-05 | [9 empty] | 259 | 260 | 0.1 |  |  | PreLaunch | 2
ZiLITE™ 20% GF FR PBT+ASA Black | 770C2001F | 20 | 30 | 1.4 | 1.44 | 20 | 24 | 0.2 | 60 | 80 | 6 | 10 | 4000 | 6000 | 140 | 160 | 50 | V0 | 3.2 | 140 | 150 | - | - | - | - | Rev. No. 00 | Black | 0.8 | 1 |  | - | 0.8 | V0 | V0 | - | - | - | - | - | 2023-06-05 | [8 empty] | 3 |  |  | 0.1 |  |  | PreLaunch | 2
ZiLITE™ 30% GF FRPBT Dark Grey | 730C3086F | 10 | 30 | 1.6 | 1.64 | 28 | 32 | 0.05 | 90 | 110 | 4 | 8 | 5000 | 8000 | 160 | 180 | 60 | V0 | 3.2 | 200 | 210 |  |  |  |  | Rev. No. 01 | Dark Grey | 0.4 | 1 | 225 ± 1 |  | 0.4 |  |  |  |  | 36.93 | -0.21 | -2.45 | 2023-04-22 | [6 empty] | 0.5 |  |  | 224 | 225 | 0.1 |  |  | PreLaunch | 5
CiLON™ UF PA6 Heat Stabilized Tough Natural | 710C0031HSMT | 20 | 40 | 1.09 | 1.13 |  | 1 | 0.1 | 50 | 60 | 6 | 10 | 1800 | 2200 | 80 | 100 | 150 | - | 3.2 | 58 | 68 |  |  |  |  | Rev. No. 00 | Natural | 2 | 1 | 220 ± 1 |  | 2 | [7 empty] | 2023-06-08 | [9 empty] | 219 | 220 | 0.1 | 1900 | 2900 | PreLaunch | 2
HiLENE™ UF PP Natural | 500C0031 | 10 | 15 | 0.89 | 0.91 |  | 0.5 | 0.05 | 32 | 36 | 8 | 12 | 1300 | 1600 | 40 | 50 | 30 |  |  | 55 | 65 |  |  |  |  | Rev. No. 01 | Natural | 2.3 | 1 | 160 ± 1 |  | 2.5 | [7 empty] | 2023-06-15 | [9 empty] | 159 | 160 | 0.1 |  |  | PreLaunch | 2
CiLON™ 40% GF PA66 Natural | 720C4032 | 5 | 15 | 1.44 | 1.48 | 38 | 42 | 0.1 | 180 | 200 | 4 | 8 | 8000 | 12000 | 300 | 330 | 150 |  | 3.2 | 235 | 245 |  |  |  |  | Rev. No. 01 | Natural | 0.3 | 1 | 260 ± 1 |  | 0.3 | [7 empty] | 2023-06-14 | [9 empty] | 259 | 260 | 0.1 |  |  | PreLaunch | 5
CiLON™ 30% GF PA6 RAL3005 Red | 710C3021A | 10 | 30 | 1.32 | 1.36 | 28 | 32 | 0.1 | 130 | 150 | 6 | 10 | 5000 | 9000 | 200 | 240 | 80 | HB | 3.2 | 195 | 205 |  |  |  |  | Rev. No. 01 | RAL3005 Red | 0.4 | 1 | 220 ± 1 |  | 0.4 |  |  |  |  | 30.95 | 12.76 | 4.15 | 2023-07-07 | [6 empty] | 0.5 |  |  | 219 | 220 | 0.1 |  |  | PreLaunch | 5
CiLON™ UF PA6 Black | 711C0002A | 30 | 40 | 1.1 | 1.14 |  | 2 | 0.1 | 60 | 70 | 8 | 14 | 1800 | 2400 | 90 | 100 | 60 | - | - | 60 | 70 | - | - | - | - | Rev. No. 00 | Black | 1.5 | 3 | 220 ± 1 |  | 1.5 | [7 empty] | 2023-06-19 | [9 empty] | 219 | 220 | 0.1 | 2000 | 3000 | PreLaunch | 2
ZiLITE™ 20% GF FR CFL White PBT | 730C2094F1 | 20 | 30 | 1.49 | 1.53 | 25 | 29 | 0.05 | 75 | 95 | 5 | 7 | 3200 | 4200 | 120 | 150 | 50 | V2 | 3.2 | 185 | 195 | 850 | 3.2 |  |  | Rev. No. 01 | White | 0.5 | 1 | 225 ± 1 |  | 0.5 | [7 empty] | 2023-06-21 | [6 empty] | 0.5 | 0.5 | 3 | 224 | 225 | 0.1 |  |  | PreLaunch | 5
CiLON™ 30% GF PA6 RAL7016 Grey | 710C3081A | 10 | 30 | 1.28 | 1.32 | 28 | 32 | 0.1 | 130 | 150 | 6 | 10 | 5000 | 9000 | 200 | 240 | 80 | HB | 3.2 | 195 | 205 |  |  |  |  | Rev. No. 01 | Grey | 0.4 | 1 | 220 ± 1 |  | 0.4 | [7 empty] | 2023-06-22 | [6 empty] | 0.5 |  |  | 219 | 220 | 0.1 |  |  | PreLaunch | 5
CiLON™ 25% GF PA66 Brown | 720C2012 | 15 | 25 | 1.27 | 1.31 | 23 | 27 | 0.1 | 140 | 160 | 5 | 9 | 5000 | 7000 | 230 | 260 | 70 |  | 3.2 | 200 | 210 |  |  |  |  | Rev. No. 01 | Brown | 0.5 | 1 | 260 ± 1 |  | 0.5 |  |  |  |  | 34.27 | 2.32 | 8.04 | 2023-05-31 | [6 empty] | 0.5 |  |  | 259 | 260 | 0.1 |  |  | PreLaunch | 5
ZiLITE™ 30% GF FR PBT White | 730C3091F1 | 10 | 20 | 1.62 | 1.66 | 28 | 32 | 0.05 | 120 | 140 | 3 | 7 | 6000 | 9000 | 170 | 200 | 80 | V0 | 0.8 | 200 | 210 | 960 | 3.2 |  |  | Rev. No. 01 | White | 0.3 | 1 | 225 ± 1 | 215 ± 5 | 0.4 | V0 | V0 | 960 | 960 | 92.05 | -1.45 | 4.2 | 2023-06-24 | 93.6 | -0.3 | 4.8 |  |  |  | 0.5 |  | 3 | 224 | 225 | 0.1 |  |  | PreLaunch | 5
HiLENE™ 10% TF PP FR Natural | 500C1131F | 10 | 20 | 0.91 | 0.95 | 8 | 12 | 0.05 | 23 | 29 | 6 | 10 | 1000 | 2000 | 35 | 45 | 40 | V2 | 0.8 | 80 | 90 | 850 | 0.8 |  |  | Rev. No. 01 | Natural | 2 | 0.25 | 160 ± 1 | 135 ± 5 | 2 | [7 empty] | 2023-06-25 | [8 empty] | 3 | 159 | 160 | 0.1 |  |  | PreLaunch | 2
ZiLITE™ 30% GF FR PBT Heat Stabilized Black | 730C3001HSF | 15 | 25 | 1.6 | 1.64 | 30 | 34 | 0.05 | 100 | 120 | 6 | 10 | 4500 | 6500 | 170 | 190 | 80 | V0 | 3.2 | 200 | 210 | 960 |  |  |  | Rev. No. 02 | Black | 0.4 | 0.25 | 225 ± 1 | 210 ± 5 | 0.8 | - | V0 | - | 960 |  |  |  | 2023-06-26 | [8 empty] | 3 | 224 | 225 | 0.1 |  |  | PreLaunch | 2
ZiLITE™ 30% GF FR PET Black | 740C3001F | 5 | 15 | 1.62 | 1.66 | 30 | 34 | 0.2 | 125 | 145 | 5 | 9 | 8000 | 12000 | 190 | 220 | 90 | V0 | 3.2 | 200 | 210 | 960 | 3.2 |  |  | Rev. No. 00 | Black | 0.3 | 1 |  | 215 ± 5 | 0.3 | - | V0 | - | 960 |  |  |  | 2023-06-26 | [8 empty] | 3 |  |  | 0.1 |  |  | PreLaunch | 2
ZiLITE™ 33% GF FR PET Black | 740C3003F | 5 | 15 | 1.65 | 1.69 | 30 | 34 | 0.2 | 125 | 145 | 5 | 9 | 8000 | 12000 | 180 | 210 | 90 | V0 | 1.5 | 200 | 210 | 960 | 1.5 |  |  | Rev. No. 00 | Black | 0.3 | 1 |  | 215 ± 5 | 0.3 | - | V0 | - | 960 |  |  |  | 2023-06-26 | [8 empty] | 3 |  |  | 0.1 |  |  | PreLaunch | 2
CiLON™ UF FR PA66 Halogen free, Redphosphorus free, Heat stabilized Black | 720C0002F | 20 | 40 | 1.14 | 1.18 |  | 5 | 0.1 | 45 | 55 | 5 | 9 | 2000 | 3000 | 90 | 110 | 40 | V0 | 1.5 | 65 | 75 | 960 | 1.5 |  |  | Rev. No. 01 | Black | 1.5 | 1 | 260 ± 1 |  | 1.5 | - | V0 | - | 960 |  |  |  | 2023-07-04 | [8 empty] | 3 | 259 | 260 | 0.1 |  |  | PreLaunch | 2
CiLON™ 25% GF PA66 Heat Stabilized Black | 720C2001HS | 15 | 25 | 1.28 | 1.32 | 25 | 28 | 0.1 | 140 | 160 | 5 | 9 | 7000 | 9000 | 210 | 230 | 80 |  |  | 235 | 245 |  |  |  |  | Rev. No. 01 | Black | 0.8 | 1 | 260 ± 1 | 245 | 0.8 | [7 empty] | 2023-07-04 | [9 empty] | 259 | 260 | 0.1 |  |  | PreLaunch | 2
CiLON™ 50% GF PA66 Heat Stabilized Natural | 720C5031HS | 10 | 20 | 1.48 | 1.52 | 48 | 52 | 0.1 | 200 | 220 | 4 | 8 | 8000 | 12000 | 300 | 340 | 200 | - | - | 250 | 270 | - | - | - | - | Rev. No. 01 | Natural | 0.2 | 1 | 260 ± 1 |  | 0.2 | [7 empty] | 2023-07-04 | [9 empty] | 259 | 260 | 0.1 |  |  | PreLaunch | 5
CiLON™ 50% GF Heat Stabilized Black | 720C5001HS | 5 | 15 | 1.5 | 1.54 | 50 | 53 | 0.1 | 160 | 200 | 6 | 10 | 10000 | 14000 | 280 | 320 | 150 | - | - | 240 | 250 |  |  |  |  | Rev. No. 01 | Black | 0.2 | 1 | 260 ± 1 |  | 0.2 | [7 empty] | 2023-07-04 | [9 empty] | 259 | 260 | 0.1 |  |  | PreLaunch | 5
CiLON™ 25% GF PA6 White | 710C2091 | 15 | 35 | 1.25 | 1.29 | 23 | 27 | 0.1 | 100 | 120 | 6 | 10 | 3000 | 6000 | 155 | 185 | 80 | - | 3.2 | 185 | 195 |  |  |  |  | Rev. No. 01 | White | 0.4 | 1 | 220 ± 1 |  | 0.4 | [7 empty] | 2023-07-06 | [6 empty] | 0.5 |  |  | 219 | 220 | 0.1 |  |  | PreLaunch | 5
PiCAN™ PC Diffuser Compound | 750C0031D | 7 | 13 | 1.18 | 1.22 |  | 1 | 0.2 | 50 | 60 | 6 | 10 | 1500 | 3500 | 80 | 100 | 400 |  | 3.2 | 120 | 130 |  |  |  |  | Rev. No. 00 | Natural | 0.5 |  |  | 140 ± 5 | 0.5 | [7 empty] | 2023-07-06 | [11 empty] | 0.1 |  |  | PreLaunch | 2
CiLON™ 30% GF FR PA66 Natural | 720C3032F | 5 | 15 | 1.35 | 1.39 | 28 | 32 | 0.1 | 140 | 170 | 5 | 9 | 8000 | 12000 | 240 | 270 | 80 | V2 | 3.2 | 250 | 260 | - | - |  |  | Rev. No. 01 | Natural | 0.5 | 1 | 260 ± 1 | 250 | 0.5 | [7 empty] | 2023-07-06 | [9 empty] | 259 | 260 | 0.1 |  |  | PreLaunch | 2
CiLON™ 30% GF PA6 White | 710C3092 | 10 | 30 | 1.36 | 1.41 | 32 | 36 | 0.1 | 120 | 140 | 6 | 10 | 5000 | 9000 | 200 | 240 | 80 | HB | 3.2 | 195 | 205 |  |  |  |  | Rev. No. 01 | White | 0.4 | 1 | 220 ± 1 |  | 0.4 |  |  |  |  | 94.87 | -1.64 | 3.38 | 2023-07-06 | 95.37 | -1.14 | 3.88 |  |  |  | 0.5 |  |  | 219 | 220 | 0.1 |  |  | PreLaunch | 5
CiLON™ 10%GF + 20% GB PA6 Black | 710C3301 | 20 | 40 | 1.34 | 1.38 | 30 | 33 | 0.1 | 80 | 100 | 6 | 10 | 4000 | 6000 | 150 | 170 | 40 | - | - | 180 | 190 | - | - |  |  | Rev. No. 01 | Black | 0.6 | 1 | 220 ± 1 |  | 0.6 | [7 empty] | 2023-07-08 | [9 empty] | 219 | 220 | 0.1 |  |  | PreLaunch | 2
CiLON™ 15% GF PA6 UV Stabilized Black | 710C1002UVS | 10 | 30 | 1.2 | 1.24 | 15 | 17 | 0.1 | 95 | 110 | 4 | 8 | 3000 | 5000 | 150 | 170 | 50 |  | 3.2 | 165 | 175 |  |  |  |  | Rev. No. 01 | Black | 0.7 | 1 | 220 ± 1 |  | 0.7 | [7 empty] | 2023-07-10 | [9 empty] | 219 | 220 | 0.1 |  |  | PreLaunch | 2
CiLON™ UF FR PA6 Black | 710C0002F | 20 | 50 | 1.13 | 1.17 |  | 5 | 0.1 | 50 | 60 | 6 | 10 | 1800 | 2200 | 85 | 105 | 45 | V2 | 3.2 | 60 | 70 |  |  |  |  | Rev. No. 00 | Black | 1.7 | 1 | 220 ± 1 |  | 1.7 | V2 | [6 empty] | 2023-07-10 | [8 empty] | 3 | 219 | 220 | 0.1 | 1900 | 2900 | PreLaunch | 2
ZiLITE™ UF PBT Black | 731C0001 | 20 | 50 | 1.28 | 1.32 |  | 5 | 0.2 | 40 | 50 | 6 | 10 | 1400 | 2000 | 65 | 75 | 40 | - | 3.2 | 55 | 65 |  |  |  |  | Rev. No. 00 | Black | 2.2 | 0.25 | 225 ± 1 | - | 2.2 | [7 empty] | 2023-07-10 | [9 empty] | 224 | 225 | 0.1 |  |  | PreLaunch | 2
ZiLITE™ 30% GF PBT RAL5015 Blue | 730C3061 | 10 | 30 | 1.5 | 1.54 | 28 | 32 | 0.05 | 100 | 130 | 4 | 8 | 4000 | 6000 | 150 | 170 | 60 | - | 3.2 | 200 | 210 |  |  |  |  | Rev. No. 01 | RAL5015 Blue | 0.4 | 0.25 | 225 ± 1 | - | 0.4 | [7 empty] | 2023-07-10 | [6 empty] | 0.5 |  |  | 224 | 225 | 0.1 |  |  | PreLaunch | 5
CiLON™ 15% GF PA6 IM Black | 711C1001IM | 20 | 40 | 1.19 | 1.23 | 15 | 17 | 0.1 | 40 | 60 | 6 | 10 | 3000 | 5000 | 120 | 140 | 80 | - | 3.2 | 160 | 170 |  |  |  |  | Rev. No. 00 | Black | 0.9 | 0.4 | 220 ± 1 |  | 0.9 | [7 empty] | 2023-07-14 | [9 empty] | 219 | 220 | 0.1 |  |  | PreLaunch | 2
CiLON™ 15% GF PA6 IM Black | 710C1001IM | 20 | 40 | 1.18 | 1.12 | 15 | 17 | 0.1 | 50 | 70 | 6 | 10 | 3000 | 5000 | 130 | 150 | 180 | - | 3.2 | 160 | 170 |  |  |  |  | Rev. No. 01 | Black | 0.9 | 0.4 | 220 ± 1 |  | 0.9 | [7 empty] | 2023-07-14 | [9 empty] | 219 | 220 | 0.1 |  |  | PreLaunch | 2
CiLON™ 30% GF FR PA6 Dark Grey | 710C3081FA | 10 | 30 | 1.33 | 1.35 | 28 | 32 | 0.1 | 85 | 105 | 4 | 8 | 4500 | 6500 | 140 | 160 | 60 | V0 | 1.6 | 180 | 190 | 960 | 1.6 | 4 | 8 | Rev. No. 01 | Dark Grey | < 0.5 | 1 | 220 ± 1 | N/A | < 0.5 | V1 | V0 | 960 | 960 | 40.68 | -0.22 | -1.87 | 2023-07-01 | N/A | N/A | N/A |  |  |  | 0.5 |  | 3 | 219 | 220 | 0.1 |  |  | PreLaunch | 5
ZiLITE™ 20% GF PBT LED Black | 731C2002HS | 5 | 15 | 1.44 | 1.48 | 20 | 23 | 0.2 | 60 | 80 | 5 | 9 | 3000 | 7000 | 130 | 150 | 50 |  |  | 180 | 190 |  |  |  |  | Rev. No. 00 | Black | 0.5 | 1 | 225 ± 1 |  | 0.8 | [7 empty] | 2023-07-14 | [9 empty] | 224 | 225 | 0.1 |  |  | PreLaunch | 2
ABSiL™ 30% GF ABS Natural | 900C3031 | 10 | 20 | 1.24 | 1.28 | 28 | 30 | < 0.2 | 80 | 100 | 4 | 8 | 3500 | 5500 | 120 | 140 | 80 | N/A | N/A | 105 | 115 | N/A | N/A | 4 | 8 | Rev. No. 00 | Natural | < 0.7 | < 1.00 | N/A | N/A | < 0.7 | N/A | N/A | N/A | N/A |  |  |  | 2023-07-19 | [6 empty] | 0.5 |  |  |  |  | 0.1 |  |  | PreLaunch | 2
20% MF FR PA6 Black | 710C2201F | 20 | 40 | 1.34 | 1.38 | 20 | 23 | 0.1 | 50 | 70 | 4 | 8 | 3000 | 5000 | 100 | 120 | 30 | V2 | 3.2 | 135 | 145 | V2 | 3.2 | 4 | 8 | Rev. No. 01 | Black | < 1.00 | < 1.00 | 220 ± 2 | N/A | < 1.00 | V2 | V2 | 960 | 960 | N/A | N/A | N/A | 2023-07-19 | N/A | N/A | N/A |  |  |  | 0.5 |  | 3 | 218 | 220 | 0.1 |  |  | PreLaunch | 2
20% GF FR PBT Dark Admiralty Grey | 730C2081F | 20 | 30 | 1.49 | 1.53 | 18 | 22 | 0.05 | 70 | 90 | 5 | 7 | 3200 | 5200 | 120 | 150 | 50 | V2 | 3.2 | 185 | 195 | N/A | N/A | 5 | 7 | Rev. No. 01 | Dark Admiralty Grey | < 0.5 | 1 | 225 ± 2 | N/A | < 0.5 | N/A | N/A | N/A | N/A | 45.99 | -2.03 | -2.8 | 7/22/2023 13:20:54 | N/A | N/A | N/A |  |  |  | 0.5 |  |  | 223 | 225 | 0.1 |  |  | PreLaunch | 5
CiLON™ 35% GF FR PA66 RAL7040 Grey | 720C3081F | 10 | 30 | 1.39 | 1.43 | 33 | 37 | 0.1 | 120 | 140 | 5 | 9 | 5500 | 8500 | 180 | 200 | 60 | V0 | 3.2 | 230 | 240 | 960 | 3.2 | 5 | 9 | Rev. No. 01 | RAL7040 Grey | < 0.4 | 1 | 260 ± 3 | N/A | < 0.4 | VO | VO | 960 | 960 | N/A | N/A | N/A | 7/28/2023 14:19:49 | N/A | N/A | N/A |  |  |  | 0.5 |  | 3 | 257 | 260 | 0.1 |  |  | PreLaunch | 5
ZiLITE™ 20% GF FR PBT RAL7035 Grey | 730C2083F | 20 | 30 | 1.52 | 1.56 | 18 | 22 | 0.05 | 75 | 95 | 4 | 8 | 4000 | 6000 | 120 | 140 | 50 | V0 | 3.2 | 185 | 195 | 960 | 3.2 | 4 | 8 | Rev. No. 01 | RAL7035 Grey | < 0.5 | 1 | 225 ± 2 | N/A | <0.5 | V0 | V0 | 960 | 960 | N/A | N/A | N/A | 7/28/2023 17:06:18 | N/A | N/A | N/A |  |  |  | 0.5 |  | 3 | 223 | 225 | 0.1 |  |  | PreLaunch | 5
eCiLON™ 30% GF/GB PA6 Heat Stabilized Black | 711C3002HS | 10 | 30 | 1.34 | 1.38 | 30 | 33 | 0.1 | 80 | 100 | 5 | 9 | 3500 | 5500 | 140 | 160 | 70 | N/A | N/A | N/A | N/A | N/A | N/A | 5 | 9 | Rev. No. 00 | Black | <0.6 | 2 | 220 ± 2 | N/A | <0.6 | N/A | N/A | N/A | N/A | N/A | N/A | N/A | 7/28/2023 17:53:04 | N/A | N/A | N/A |  |  |  | 0.5 |  |  | 218 | 220 | 0.1 |  |  | PreLaunch | 2
HiLENE™ 10% TF PP FR RAL9003 White | 500C1191F | 10 | 20 | 0.91 | 0.95 | 8 | 12 | 0.05 | 23 | 29 | 6 | 10 | 1000 | 2000 | 35 | 45 | 40 | V2 | 0.8 | 80 | 90 | 850 | 0.8 | 6 | 10 | Rev. No. 01 | RAL9003 White | 2 | 0.25 | 160 ± 3 | 135 ± 5 | 2 | V2 | V2 | 960 | 960 | N/A | N/A | N/A | 7/28/2023 18:18:21 | N/A | N/A | N/A |  |  |  | 0.5 |  | 3 | 157 | 160 | 0.1 |  |  | PreLaunch | 5
HiLENE™ 20% MF FR PP Black | 500C2201F | 10 | 20 | 0.91 | 0.95 | 20 | 24 | 0.05 | 23 | 29 | 6 | 10 | 1000 | 2000 | 35 | 45 | 40 | V2 | 0.8 | 80 | 90 | 850 | 0.8 | 6 | 10 | Rev. No. 01 | BLACK | 2 | 0.25 | 160 ± 3 | 135 ± 5 | 2 | V2 | V2 | 960 | 960 | N/A | N/A | N/A | 7/29/2023 12:05:55 | N/A | N/A | N/A |  |  |  | 0.5 |  | 3 | 157 | 160 | 0.1 |  |  | PreLaunch | 2
HiLENE™ 10% TF PP FR Antracit 7016 Grey | 500C1181F | 10 | 20 | 0.91 | 0.95 | 8 | 12 | 0.05 | 23 | 29 | 6 | 10 | 1000 | 2000 | 35 | 45 | 40 | V2 | 0.8 | 80 | 90 | 850 | 0.8 | 6 | 10 | Rev. No. 01 | Antracit 7016 Grey | 2 | 0.25 | 160 ± 3 | 135 ± 5 | 2 | V2 | V2 | 960 | 960 | N/A | N/A | N/A | 7/29/2023 12:31:58 | N/A | N/A | N/A |  |  |  | 0.5 |  | 3 | 157 | 160 | 0.1 |  |  | PreLaunch | 5
HiLENE™ 20% GF PP UVS Black | 500C2001UVS | 7 | 17 | 1.01 | 1.05 | 20 | 23 | 0.05 | 50 | 70 | 4 | 8 | 2500 | 4500 | 80 | 100 | 100 | N/A | 3.2 | 135 | 145 | N/A | N/A | 4 | 8 | Rev. No. 01 | BLACK | 1 | 0.25 | 160 ± 3 | N/A | 1 | N/A | N/A | N/A | N/A | N/A | N/A | N/A | 7/29/2023 16:21:39 | N/A | N/A | N/A |  |  |  | 0.5 |  |  | 157 | 160 | 0.1 |  |  | PreLaunch | 2
ZiLITE™ 30% GF PBT Light Grey | 730C3083 | 10 | 30 | 1.52 | 1.56 | 28 | 32 | 0.05 | 90 | 110 | 4 | 8 | 6000 | 8000 | 155 | 175 | 65 | N/A | N/A | N/A | N/A | N/A | N/A | 4 | 8 | Rev. No. 01 | Light Grey | <0.4 | 1 | 225 ± 2 | N/A | 0.4 | N/A | N/A | N/A | N/A | N/A | N/A | N/A | 2023-01-08 16:36 | N/A | N/A | N/A |  |  |  | 0.5 |  |  | 223 | 225 | 0.1 |  |  | PreLaunch | 5
CiLON™ UF FR PA6 Grey | 710C0081F | 30 | 60 | 1.12 | 1.16 | N/A | 2 | 0.1 | 45 | 65 | 6 | 10 | 2000 | 4000 | 85 | 105 | 40 | V2 | 3.2 | 60 | 70 | 960 | 3.2 | 6 | 10 | Rev. No. 01 | Grey | <1.70 | 1 | 220 ± 2 | N/A | 0.3 | V2 | V2 | 960 | 960 | N/A | N/A | N/A | 2023-03-08 15:55 | N/A | N/A | N/A |  |  |  | 0.5 |  |  | 218 | 220 | 0.1 |  |  | PreLaunch | 5
eCiLON™ 10% GF PA66 Black | 721C1002 | 20 | 40 | 1.2 | 1.24 | 10 | 13 | 0.1 | 70 | 90 | 5 | 9 | 2500 | 3500 | 130 | 150 | 50 | N/A | 3.2 | 185 | 195 | N/A | N/A | 5 | 9 | Rev. No. 00 | Black | 0.9 | 1 | 260 ± 5 | N/A | 0.9 | N/A | N/A | N/A | N/A | N/A | N/A | N/A | 2023-07-08 12:58 | N/A | N/A | N/A |  |  |  | 0.5 |  |  | 255 | 260 | 0.1 |  |  | PreLaunch | 2
HiLENE™ 20% GF PP White | 510C2091 | 5 | 15 | 1.02 | 1.06 | 18 | 22 | 0.05 | 50 | 60 | 6 | 10 | 2000 | 4000 | 85 | 95 | 100 | N/A | 3.2 | 135 | 145 | N/A | N/A | 6 | 10 | Rev. No. 01 | White | 1.5 | 1 | 160 ± 3 | N/A | 1.5 | N/A | N/A | N/A | N/A | N/A | N/A | N/A | 2023-11-08 10:25 | N/A | N/A | N/A |  |  |  | 0.5 | 0.5 |  | 157 | 160 | 0.1 |  |  | PreLaunch | 5
PiCAN™ ABS+PC FR Black | 760C4001F | 20 | 30 | 1.14 | 1.18 | 1 | 3 | 0.2 | 45 | 55 | 5 | 9 | 1600 | 2600 | 80 | 100 | 300 | V0 | 3.2 | 95 | 105 | N/A | N/A | 5 | 9 | Rev. No. 00 | Black | 1 | 1 | N/A | N/A | 1 | N/A | N/A | N/A | N/A | N/A | N/A | N/A | 2023-11-08 10:44 | N/A | N/A | N/A |  |  |  | 0.5 |  | 3 |  |  | 0.1 |  |  | PreLaunch | 2
HiLENE™ 20% GF PP Natural | 500C2031A | 5 | 15 | 1.01 | 1.05 | 18 | 22 | 0.05 | 60 | 80 | 5 | 9 | 1800 | 2600 | 90 | 110 | 80 | N/A | 3.2 | 140 | 150 | N/A | N/A | 5 | 9 | Rev. No. 01 | Natural | 1.2 | 0.25 | 160 ± 3 | 150 ± 5 | 1.5 | N/A | N/A | N/A | N/A | N/A | N/A | N/A | 8/22/2023 16:36:28 | N/A | N/A | N/A |  |  |  | 0.5 |  |  | 157 | 160 | 0.1 |  |  | PreLaunch | 2
CiLON™ 30% GF PA6 Grey | 710C3082A | 15 | 35 | 1.32 | 1.36 | 28 | 32 | 0.1 | 100 | 120 | 5 | 9 | 5200 | 8000 | 150 | 170 | 100 | N/A | 3.2 | 195 | 205 | 960 | 3.2 | 5 | 9 | Rev. No. 01 | Grey | 0.3 | 1 | 220 ± 2 | N/A | 0.8 | N/A | N/A | 960 | N/A | 65.43 | 1.03 | 4.48 | 2023-01-09 12:59 | N/A | N/A | N/A |  |  |  | 0.5 |  |  | 218 | 220 | 0.1 |  |  | Production | 5
HiLENE™ 30%MF PP FR Black | 500C3101F | 10 | 20 | 1.12 | 1.16 | 30 | 34 | 0.05 | 30 | 36 | 6 | 10 | 3000 | 4000 | 50 | 60 | 25 | V2 | 0.8 | 80 | 90 | 850 | 0.8 | N/A | N/A | Rev. No. 03 | Black | 1 | 0.25 | 160 ± 3 | 135 ± 5 | 2 | N/A | N/A | N/A | N/A | N/A | N/A | N/A | 2023-05-09 11:34 | N/A | N/A | N/A |  |  |  | 0.5 |  |  | 157 | 160 | 0.1 |  |  | PreLaunch | 2
CiLON™ 30% GF PA66 RAL7043 Grey | 720C3081 | 10 | 30 | 1.34 | 1.38 | 28 | 32 | 0.1 | 130 | 150 | 5 | 9 | 5000 | 8000 | 220 | 260 | 80 | N/A | N/A | 230 | 240 | N/A | N/A | 5 | 9 | Rev. No. 01 | RAL7043 Grey | < 0.4 | 1 | 260 ± 3 | N/A | < 0.4 | N/A | N/A | N/A | N/A | N/A | N/A | N/A | 2023-06-09 10:17 | N/A | N/A | N/A |  |  |  | 0.5 |  |  | 257 | 260 | 0.1 |  |  | PreLaunch | 5
CiLON™ 55% MF PA6 White | 710C5591 | 5 | 15 | 1.46 | 1.48 | 53 | 57 | 0.1 | 60 | 80 | 4 | 8 | 5000 | 7000 | 130 | 150 | 30 | N/A | N/A | 150 | 160 | N/A | N/A | N/A | N/A | Rev. No. 01 | White | 0.8 | 1 | 220 ± 2 | N/A | 1 | N/A | N/A | N/A | N/A | N/A | N/A | N/A | 2023-12-09 10:34 | N/A | N/A | N/A |  |  |  | 0.5 |  | 3 | 218 | 220 | 0.1 |  |  | PreLaunch | 5
CiLON™ 30% GF PA66 RAL3000 Red | 720C3021 | 10 | 30 | 1.34 | 1.38 | 28 | 32 | 0.1 | 130 | 150 | 5 | 9 | 5000 | 8000 | 220 | 260 | 80 | N/A | N/A | 230 | 240 | N/A | N/A | 5 | 9 | Rev. No. 01 | RAL3000 Red | <0.4 | 1 | 260 ± 3 | N/A | < 0.4 | N/A | N/A | N/A | N/A | N/A | N/A | N/A | 2023-12-09 10:52 | N/A | N/A | N/A |  |  |  | 0.5 |  | 3 | 257 | 260 | 0.1 |  |  | PreLaunch | 5
HiLENE™ 50% GF PP Black | 500C5001 | 5 | 10 | 1.3 | 1.34 | 50 | 53 | 0.05 | 80 | 100 | 3 | 7 | 5000 | 8000 | 120 | 140 | 50 | N/A | N/A | 160 | 170 | N/A | N/A | 3 | 7 | Rev. No. 01 | Black | 0.4 | 0.25 | 160 ± 3 | 165 ± 5 | 0.4 | N/A | N/A | N/A | N/A | N/A | N/A | N/A | 2023-12-09 11:01 | N/A | N/A | N/A |  |  |  | 0.5 |  |  | 157 | 160 | 0.1 |  |  | PreLaunch | 5
HiLENE™ 20% TF PP Dark Grey | 510C2182 | 5 | 15 | 1.04 | 1.08 | 18 | 22 | 0.05 | 15 | 21 | 5 | 9 | 1500 | 3500 | 30 | 40 | 80 | N/A | N/A | 70 | 80 | N/A | N/A | 5 | 9 | Rev. No. 01 | Storm Grey | 1.8 | 0.25 | 160 ± 3 | N/A | 1.8 | N/A | N/A | N/A | N/A | N/A | N/A | N/A | 2023-12-09 11:10 | N/A | N/A | N/A |  |  |  | 0.5 |  |  | 157 | 160 | 0.1 |  |  | PreLaunch | 5
CiLON™ UF PA6 Halogen Free FR Natural | 710C0032F | 20 | 40 | 1.14 | 1.18 | N/A | 2 | 0.1 | 55 | 75 | 5 | 9 | 1800 | 2800 | 85 | 105 | 40 | V0 | 3.2 | 60 | 70 | 960 | 3.2 | 5 | 9 | Rev. No. 01 | Natural | 2 | 1 | 220 ± 2 | N/A | 2.5 | V0 | V0 | 960 | 960 | N/A | N/A | N/A | 2023-12-09 11:51 | N/A | N/A | N/A |  |  |  | 0.5 |  |  | 218 | 220 | 0.1 |  |  | PreLaunch | 2
PiCAN™ UF PC/PBT Black | 760C0001 | 20 | 26 | 1.2 | 1.24 | 0 | 1 | 0.2 | 50 | 60 | 6 | 10 | 1500 | 2500 | 90 | 110 | 500 | N/A | N/A | 80 | 90 | N/A | N/A | 6 | 10 | Rev. No. 00 | Black | 1 | 0.5 | 225 ± 5 | N/A | 1 | N/A | N/A | N/A | N/A | N/A | N/A | N/A | 2023-12-09 12:05 | N/A | N/A | N/A |  |  |  | 0.5 |  |  | 220 | 225 | 0.1 |  |  | Production | 2
CiLON™ 20% GF FR PA6 Black | 710C2003FA | 10 | 40 | 1.34 | 1.38 | 20 | 24 | 0.1 | 50 | 70 | 5 | 9 | 2000 | 4000 | 100 | 130 | 60 | V0 | 3.8 | 140 | 150 | 960 | 0.8 | 5 | 9 | Rev. No. 01 | Black | 0.8 | 1 | 220 ± 2 | N/A | 0.8 | V0 | V0 | 960 | 960 | N/A | N/A | N/A | 2023-12-09 12:14 | N/A | N/A | N/A |  |  |  | 0.5 |  |  | 218 | 220 | 0.1 |  |  | PreLaunch | 2
PiCAN™ UF PC Natural | 750C0031OG | 10 | 30 | 1.19 | 1.21 | N/A | 2 | 0.2 | 40 | 60 | 4 | 8 | 1700 | 2700 | 90 | 110 | 60 | N/A | N/A | 110 | 120 | N/A | N/A | 4 | 8 | Rev. No. 00 | Off Natural | 0.8 | 1 | N/A | N/A | 0.8 | N/A | N/A | N/A | N/A | N/A | N/A | N/A | 2023-12-09 12:24 | N/A | N/A | N/A |  |  |  | 0.5 |  | 3 |  |  | 0.1 |  |  | PreLaunch | 2
PiCAN™ 15% GF FR PC Black | 750C1001F | 5 | 15 | 1.28 | 1.32 | 15 | 18 | 0.2 | 70 | 90 | 4 | 8 | 2500 | 4500 | 130 | 150 | 80 | V0 | 1.5 | 130 | 140 | N/A | N/A | 4 | 8 | Rev. No. 00 | Black | 0.5 | 1 | N/A | N/A | 0.5 | V2 | V0 | N/A | 960 | N/A | N/A | N/A | 2023-12-09 12:32 | N/A | N/A | N/A |  |  |  | 0.5 |  |  |  |  | 0.1 |  |  | PreLaunch | 2
HiLENE™ 21% TF PP Black | 510C2101A | 20 | 30 | 1.03 | 1.07 | 20 | 23 | 0.05 | 15 | 20 | 6 | 10 | 1500 | 2500 | 28 | 38 | 200 | N/A | N/A | 65 | 75 | N/A | N/A | 10 | 30 | Rev. No. 01 | BLACK | 1.5 | 0.25 | 160 ± 3 | N/A | 1.5 | N/A | N/A | N/A | N/A | N/A | N/A | N/A | 9/15/2023 11:11:32 | N/A | N/A | N/A |  |  |  | 0.5 |  | 3 | 157 | 160 | 0.1 |  |  | PreLaunch | 2
CiLON™ 10% GF PA6 RAL7035 Grey | 710C1082 | 20 | 40 | 1.18 | 1.22 | 8 | 12 | 0.1 | 70 | 90 | 4 | 8 | 2500 | 4500 | 130 | 150 | 50 | N/A | N/A | 165 | 175 | N/A | N/A | 4 | 8 | Rev. No. 01 | RAL7035 Grey | 1.3 | 1 | 220 ± 2 | N/A | 1.3 | N/A | N/A | N/A | N/A | 80.52 | -0.81 | 0.91 | 9/15/2023 11:20:54 | N/A | N/A | N/A |  |  |  | 0.5 |  |  | 218 | 220 | 0.1 |  |  | PreLaunch | 5
CiLON™ 30% GF PA6 Hydrolysis & UV stabilized Black | 710C3001HDUV | 10 | 30 | 1.34 | 1.38 | 30 | 33 | 0.1 | 140 | 160 | 4 | 8 | 5000 | 8000 | 220 | 240 | 100 | N/A | N/A | 195 | 205 | N/A | N/A | 4 | 8 | Rev. No. 01 | BLACK | 0.3 | 1 | 220 ± 2 | N/A | 0.3 | N/A | N/A | N/A | N/A | N/A | N/A | N/A | 9/19/2023 18:22:34 | N/A | N/A | N/A |  |  |  | 0.5 |  | 3 | 218 | 220 | 0.1 |  |  | PreLaunch | 2
CiLON™ 30% GF PA6 Hydrolysis & UV stabilized RAL3028 Red | 710C3021HDUV | 10 | 30 | 1.34 | 1.38 | 28 | 32 | 0.1 | 140 | 160 | 4 | 8 | 5000 | 8000 | 220 | 240 | 100 | N/A | N/A | 195 | 205 | N/A | N/A | 4 | 8 | Rev. No. 01 | RAL3028 Red | 0.3 | 1 | 220 ± 2 | N/A | 0.3 | N/A | N/A | N/A | N/A | N/A | N/A | N/A | 9/22/2023 11:57:59 | N/A | N/A | N/A |  |  |  | 0.5 |  |  | 218 | 220 | 0.1 |  |  | PreLaunch | 5
PiCAN™ 15% GF FR PC/ABS Black | 760C1001F | 30 | 40 | 1.24 | 1.28 | 13 | 17 | 0.2 | 60 | 80 | 4 | 8 | 3000 | 5000 | 100 | 120 | 50 | V0 | 3.2 | 85 | 95 | 960 | 3.2 | 4 | 8 | Rev. No. 00 | Black | 0.6 | 1 | N/A | N/A | 0.8 | V2 | V0 | N/A | N/A | N/A | N/A | N/A | 9/28/2023 10:56:06 | N/A | N/A | N/A |  |  |  | 0.5 |  |  |  |  | 0.1 |  |  | PreLaunch | 2
PiCAN™ 30% GF FR PC UV Stabilized RAL7035 Grey | 750C3081F | 5 | 10 | 1.4 | 1.44 | 28 | 32 | 0.2 | 100 | 140 | 4 | 8 | 6000 | 8000 | 160 | 200 | 70 | V0 | 3.2 | 145 | 155 | 960 | 3.2 | 4 | 8 | Rev. No. 00 | RAL7035 Grey | 0.6 | 1 | N/A | N/A | 0.6 | V2 | V0 | N/A | 960 | N/A | N/A | N/A | 9/28/2023 18:19:15 | N/A | N/A | N/A |  |  |  | 0.5 |  |  |  |  | 0.1 |  |  | PreLaunch | 5
CiLON™ 30% GF PA66 Heat Stabilized White | 720C3091HS | 6 | 16 | 1.34 | 1.38 | 28 | 32 | 0.1 | 165 | 195 | 7 | 9 | 6000 | 9000 | 265 | 295 | 100 | N/A | 3.2 | 245 | 245 | N/A | N/A | N/A | N/A | Rev. No. 01 | BLACK | 0.4 | 1 | 260 ± 3 | N/A | 0.4 | N/A | N/A | N/A | N/A | N/A | N/A | N/A | 2023-05-10 10:15 | N/A | N/A | N/A |  |  |  | 0.5 |  |  | 257 | 260 | 0.1 |  |  | PreLaunch | 5
eCiLON™ UF FR PA6 Black | 711C0002F | 30 | 50 | 1.12 | 1.16 | N/A | 6 | 0.1 | 40 | 60 | 6 | 10 | 1800 | 2800 | 70 | 90 | 30 | V2 | 3.2 | 60 | 70 | N/A | N/A | N/A | N/A | Rev. No. 00 | BLACK | 1.1 | 1 | 220 ± 2 | N/A | 2 | V2 | V2 | N/A | N/A | N/A | N/A | N/A | 2023-05-10 10:23 | N/A | N/A | N/A |  |  |  | 0.5 |  | 3 | 218 | 220 | 0.1 |  |  | PreLaunch | 2
ABSiL™ 20% GF SAN White | 910C2091 | 16 | 24 | 1.18 | 1.22 | 18 | 22 | 0.2 | 80 | 90 | 3 | 7 | 3500 | 4600 | 110 | 140 | 40 | N/A | 3.2 | 95 | 105 | N/A | N/A | N/A | N/A | Rev. No. 00 | White | 0.25 | 0.25 | N/A | N/A | 0.5 | N/A | N/A | N/A | N/A | N/A | N/A | N/A | 2023-10-10 14:19 | N/A | N/A | N/A |  |  |  | 0.5 |  | 3 |  |  | 0.1 |  |  | PreLaunch | 5
CiLON™ 30% GF FR PA6 White | 710C3093F | 10 | 30 | 1.33 | 1.35 | 28 | 32 | 0.1 | 85 | 105 | 4 | 8 | 4500 | 6500 | 140 | 160 | 60 | N/A | N/A | 180 | 190 | 960 | 1.6 | 4 | 8 | Rev. No. 01 | White | <0.5 | 1 | 220 ± 2 | N/A | < 0.5 | N/A | N/A | 960 | N/A | 90.66 | -1.18 | 10.04 | 2023-11-10 14:43 | N/A | N/A | N/A |  |  |  | 0.5 |  |  | 218 | 220 | 0.1 |  |  | PreLaunch | 5
CiLON™ UF PA66 Black | 720C0003 | 20 | 40 | 1.13 | 1.15 | N/A | 1 | 0.1 | 70 | 80 | 6 | 10 | 2500 | 4500 | 100 | 120 | 60 | N/A | N/A | 65 | 75 | N/A | N/A | 6 | 10 | Rev. No. 01 | Black | 2 | 1 | 255 ± 5 | N/A | 2.5 | N/A | N/A | N/A | N/A | N/A | N/A | N/A | 2023-11-10 17:28 | N/A | N/A | N/A |  |  |  | 0.5 |  | 3 | 250 | 255 | 0.1 |  |  | PreLaunch | 2
CiLON™ UF PA6 Maroon | 710C0023 | 20 | 40 | 1.1 | 1.14 | N/A | 1 | 0.1 | 55 | 65 | 6 | 10 | 2000 | 4000 | 85 | 105 | 50 | N/A | N/A | 60 | 70 | N/A | N/A | 6 | 10 | Rev. No. 01 | Maroon | 2 | 1 | 220 ± 2 | N/A | 2 | N/A | N/A | N/A | N/A | N/A | N/A | N/A | 2023-11-10 17:49 | N/A | N/A | N/A |  |  |  | 0.5 |  |  | 218 | 220 | 0.1 |  |  | PreLaunch | 5
HiLENE™ 20% MF PP White | 500C2294 | 5 | 15 | 0.99 | 1.03 | 18 | 22 | 0.05 | 25 | 32 | 10 | 20 | 1200 | 1800 | 40 | 50 | 40 | N/A | N/A | 60 | 70 | N/A | N/A | 10 | 20 | Rev. No. 01 | White | 2 | 1 | 160 ± 3 | N/A | 2 | N/A | N/A | N/A | N/A | 93.13 | -0.54 | 0.08 | 10/21/2023 11:22:36 | N/A | N/A | N/A |  |  |  | 0.5 |  | 3 | 157 | 160 | 0.1 |  |  | PreLaunch | 5
PiCAN™ UF PC Natural | 750C003160M | 10 | 20 | 1.18 | 1.2 | 0 | 1 | 0.2 | 60 | 70 | 20 | 40 | 1500 | 2500 | 90 | 110 | 500 | V2 | 3.2 | 130 | 140 | 850 | 3.2 | 20 | 40 | Rev. No. 00 | Natural | 2 | 0.5 | N/A | N/A | 1 | N/A | N/A | N/A | N/A | N/A | N/A | N/A | 10/21/2023 11:31:42 | N/A | N/A | N/A |  |  |  | 0.5 |  |  |  |  | 0.1 |  |  | PreLaunch | 2
CiLON™ UF PA6 RAL7035 Grey | 710C0081A | 50 | 60 | 1.12 | 1.16 | 0 | 5 | 0.1 | 55 | 75 | 10 | 16 | 2000 | 4000 | 90 | 110 | 55 | N/A | N/A | 60 | 70 | N/A | N/A | 10 | 16 | Rev. No. 04 | RAL7035 Grey | 2 | 1 | 220 ± 2 | N/A | 2 | N/A | N/A | N/A | N/A | 80.1 | -1.1 | -0.4 | 2025-05-05 | 80.9 | -0.5 | 1.4 |  |  |  | 0.5 |  |  | 218 | 220 | 0.1 |  |  | Production | 5
CiLON™ UF FR PA6 RAL7035 Grey | 710C0081FA | 20 | 40 | 1.12 | 1.16 | 0 | 5 | 0.1 | 55 | 65 | 4 | 10 | 2000 | 3000 | 90 | 100 | 60 | V0 | 3.2 | 55 | 65 | - | - | - | - | Rev. No. 01 | RAL7035 Grey | 2 | 1 | 220 ± 2 | - | 2 | - | - | - | - | 80.4 | -0.76 | 0.86 | 10/25/2023 17:23:33 | 80.6 | -0.86 | 0.96 |  |  |  | 0.5 |  |  | 218 | 220 | 0.1 |  |  | PreLaunch | 5
CiLON™ 33% GF FR PA6 Grey | 710C3081FB | 10 | 30 | 1.56 | 1.6 | 31 | 35 | 0.1 | 110 | 130 | 4 | 8 | 5000 | 8000 | 220 | 240 | 70 | V0 | 1.6 | 200 | 210 | 960 | 1.6 | 4 | 8 | Rev. No. 01 | Grey | 0.3 | 1 | 220 ± 2 | N/A | 0.5 | N/A | V0 | 960 | 960 | N/A | N/A | N/A | 10/27/2023 14:50:37 | N/A | N/A | N/A |  |  |  | 0.5 |  | 3 | 218 | 220 | 0.1 |  |  | PreLaunch | 5
CiLON™ 60% GF PA6 Black | 710C6001 | 3 | 7 | 1.62 | 1.66 | 58 | 62 | 0.1 | 160 | 190 | 4 | 8 | 7500 | 8500 | 280 | 320 | 200 | n/a | n/a | 215 | 220 | n/a | n/a | 4 | 8 | Rev. No. 01 | Black | 0.2 | 1 | 220 ± 3 | n/a | 0.4 | n/a | n/a | n/a | n/a | n/a | n/a | n/a | 10/28/2023 11:03:19 | n/a | n/a | n/a |  |  |  | 0.5 |  |  | 217 | 220 | 0.1 |  |  | Production | 5
CiLON™ 20% GF PA6 HF FR White | 710C2092F1 | 8 | 16 | 1.32 | 1.36 | 18 | 22 | 0.1 | 90 | 110 | 4 | 8 | 4500 | 6500 | 145 | 165 | 45 | V0 | 1.6 | 180 | 190 | 960 | 1.6 | 4 | 8 | Rev. No. 01 | White | 0.4 | 1 | 220 ± 2 | N/A | 0.6 | V2 | V0 | 960 | 960 | 88.5 | -0.69 | 11.25 | 2023-06-11 15:40 | 89 | -0.8 | 11.55 |  |  |  | 0.5 |  |  | 218 | 220 | 0.1 |  |  | Production | 5
CiLON™ UF PA6 Black | 710C0001HT | 20 | 40 | 1.1 | 1.14 | 0 | 0.5 | 0.1 | 70 | 80 | 4 | 10 | 2000 | 4000 | 110 | 120 | 40 | N/A | N/A | 60 | 70 | N/A | N/A | N/A | N/A | Rev. No. 01 | Black | 2 | 1 | 220 ± 2 | N/A | 2 | V2 | N/A | N/A | N/A | N/A | N/A | N/A | 2023-07-11 14:56 | N/A | N/A | N/A |  |  |  | 0.5 |  | 3 | 218 | 220 | 0.1 |  |  | PreLaunch | 2
ZiLITE™ 30% GF + MF FR PBT Grey | 730C3381FA | 15 | 35 | 1.6 | 1.64 | 28 | 32 | 0.05 | 80 | 100 | 5 | 9 | 4000 | 5000 | 130 | `60 | 60 | V0 | 1.6 | 190 | 200 | 960 | 1.6 | N/A | N/A | Rev. No. 01 | Dark Grey | 0.5 | 0.25 | 225 ± 2 | N/A | 0.8 | N/A | V0 | 960 | 960 | 39.13 | -1.63 | -2.95 | 2023-07-11 15:04 | 39.53 | -1.83 | -3.15 |  |  |  | 0.5 |  |  | 223 | 225 | 0.1 |  |  | PreLaunch | 5
CiLON™ UF FR PA6 Black | 710C0001HTF | 20 | 40 | 1.1 | 1.14 | 0 | 0.5 | 0.1 | 70 | 80 | 4 | 10 | 2000 | 4000 | 110 | 120 | 40 | N/A | N/A | 60 | 70 | N/A | N/A | N/A | N/A | Rev. No. 01 | Black | 2 | 1 | 220 ± 2 | N/A | 2 | V2 | N/A | N/A | N/A | N/A | N/A | N/A | 2023-09-11 10:25 | N/A | N/A | N/A |  |  |  | 0.5 |  | 3 | 218 | 220 | 0.1 |  |  | PreLaunch | 2
HiLENE™ 20% GF PP White | 500C2091 | 5 | 15 | 1.04 | 1.08 | 18 | 22 | 0.05 | 50 | 60 | 5 | 9 | 1800 | 3800 | 90 | 110 | 50 | N/A | 3.2 | 130 | 140 | N/A | N/A | 5 | 9 | Rev. No. 01 | White | 1.2 | 0.25 | 160 ± 3 | 150 ± 5 | 1.5 | N/A | N/A | N/A | N/A | N/A | N/A | N/A | 2023-09-11 14:33 | N/A | N/A | N/A |  |  |  | 0.5 |  | 3 | 157 | 160 | 0.1 |  |  | PreLaunch | 5
HiLENE™ 25% MF FR PP Grey | 500C2181F | 25 | 35 | 1.09 | 1.11 | 23 | 27 | 0.05 | 27 | 33 | 6 | 10 | 2000 | 4000 | 37 | 43 | 350 | V2 | 0.8 | 75 | 85 | 850 | 0.8 | 6 | 10 | Rev. No. 01 | Grey | 1.2 | 0.25 | 160 ± 3 | 125 ± 5 | 2 | N/A | V2 | N/A | 750 | N/A | N/A | N/A | 11/14/2023 11:22:40 | N/A | N/A | N/A |  |  |  | 0.5 |  | 3 | 157 | 160 | 0.1 |  |  | PreLaunch | 5
eCiLON™ 33% GF PA6 Black | 711C3007 | 10 | 30 | 1.34 | 1.38 | 31 | 35 | 0.1 | 140 | 160 | 6 | 10 | 5000 | 7000 | 200 | 240 | 100 | N/A | N/A | 205 | 215 | N/A | N/A | 6 | 10 | Rev. No. 00 | Black | 0.3 | 1 | 220 ± 2 | N/A | 0.5 | N/A | N/A | N/A | N/A | N/A | N/A | N/A | 11/30/2023 11:43:22 | N/A | N/A | N/A |  |  |  | 0.5 |  | 3 | 218 | 220 | 0.1 |  |  | PreLaunch | 2
HiLENE™ Unfilled FR PP Black | 500C0001F | 10 | 20 | 1.01 | 1.05 | N/A | 5 | 0.05 | 15 | 25 | 6 | 10 | 1000 | 2000 | 25 | 35 | 30 | V0 | 3.2 | 60 | 70 | 850 | 3.2 | 6 | 10 | Rev. No. 01 | Black | 2 | 1 | 160 ± 3 | N/A | 2 | V0 | V0 | 850 | 850 | N/A | N/A | N/A | 11/30/2023 17:25:32 | N/A | N/A | N/A |  |  |  | 0.5 |  |  | 157 | 160 | 0.1 |  |  | PreLaunch | 2
HiLENE™ 20% TF PP Grey | 510C2282 | 8 | 18 | 1.03 | 1.07 | 18 | 22 | 0.05 | 22 | 28 | 6 | 10 | 1500 | 2500 | 30 | 40 | 60 | N/A | N/A | 60 | 70 | N/A | N/A | N/A | N/A | Rev. No. 01 | Grey | 2 | N/A | 160 ± 3 | N/A | 2 | N/A | N/A | N/A | N/A | N/A | N/A | N/A | 2023-02-12 11:54 | N/A | N/A | N/A |  |  |  | 0.5 |  | 3 | 157 | 160 | 0.1 |  |  | PreLaunch | 5
HiLENE™ 10% GF Halogen Free FR PPE Black | 520C1001F | 10 | 20 | 1.16 | 1.2 | 8 | 12 | 0.2 | 75 | 95 | 3 | 7 | 3000 | 5000 | 135 | 155 | 60 | V0 | 3.2 | N/A | N/A | 960 | 3.2 | 3 | 7 | Rev. No. 00 | Black | < 1.00 | 0.25 | N/A | N/A | N/A | N/A | N/A | N/A | N/A | N/A | N/A | N/A | 2023-02-12 12:04 | N/A | N/A | N/A |  |  |  | 0.5 |  | 3 |  |  | 0.1 |  |  | PreLaunch | 2
CiLON™ 30% GF PA6 Super Tough Black | 710C3002ST | 2 | 10 | 1.25 | 1.29 | 28 | 32 | 0.1 | 110 | 130 | 6 | 10 | 3000 | 5000 | 140 | 170 | 400 | N/A | N/A | 170 | 180 | N/A | N/A | N/A | N/A | Rev. No. 01 | Black | 0.8 | 1 | 220 ± 5 | N/A | 0.8 | N/A | N/A | N/A | N/A | N/A | N/A | N/A | 2023-02-12 14:43 | N/A | N/A | N/A |  |  |  | 0.5 |  |  | 215 | 220 | 0.1 |  |  | Production | 2
ZiLITE™ 15% GF FR PBT Black | 730C1001F | 20 | 30 | 1.44 | 1.49 | 13 | 17 | 0.05 | 60 | 80 | 5 | 9 | 3000 | 5000 | 90 | 110 | 50 | V0 | 3.2 | 160 | 170 | N/A | N/A | 5 | 9 | Rev. No. 01 | Black | 0.7 | 1 | 225 ± 2 | N/A | 0.8 | V0 | V0 | 960 | 960 | N/A | N/A | N/A | 2023-02-12 14:51 | N/A | N/A | N/A |  |  |  | 0.5 |  | 3 | 223 | 225 | 0.1 |  |  | PreLaunch | 2
CiLON™ 40% GF PA6 High Flow, Heat Stabilized Natural | 710C4031HFHS | 65 | 85 | 1.42 | 1.48 | 38 | 42 | 0.1 | 160 | 180 | 6 | 10 | 8000 | 12000 | 290 | 310 | 190 | - | - | 205 | 215 | - | - | 8 | 10 | Rev. No. 01 | Natural | 0.3 | v | 220 ± 2 | - | 0.3 | - | - | - | - | - | - | - | 2023-08-12 16:35 | - | - | - |  |  |  | 0.5 |  |  | 218 | 220 | 0.1 |  |  | PreLaunch | 5
CiLON™ Unfilled PA6 No Break Natural | 710C0032NB | 1 | 5 | 1.06 | 1.1 | - | 1 | 0.1 | 40 | 50 | 20 | - | 1500 | 2500 | 50 | 70 | No Break | - | - | 50 | 60 | - | - | 20 | - | Rev. No. 01 | Natural | 2.5 | 1 | 215 ± 5 | - | 2.6 | - | - | - | - | - | - | - | 2023-11-12 11:32 | - | - | - |  |  |  | 0.5 |  | 3 | 210 | 215 | 0.1 |  |  | PreLaunch | 2
CiLON™ 15% GF PA6 EDS Natural | 710C1031EDS | 10 | 30 | 1.18 | 1.22 | 13 | 17 | 0.1 | 90 | 110 | 6 | 10 | 2800 | 3200 | 170 | 200 | 60 | - | - | 170 | 180 | - | - | 6 | 10 | Rev. No. 02 | Natural | 0.6 | 1 | 220 ± 2 | - | 0.6 | - | - | - | - | - | - | - | 2023-11-12 11:43 | - | - | - |  |  |  | 0.5 |  |  | 218 | 220 | 0.1 |  |  | PreLaunch | 2
ZiLITE™ 30% GF FR PBT-PET Black | 741C3001F | 30 | 50 | 1.61 | 1.65 | 30 | 34 | 0.3 | 125 | 145 | 5 | 9 | 10000 | 12000 | 205 | 235 | 70 | V0 | - | 200 | 210 | 960 | 3.2 | 5 | 9 | Rev. No. 00 | Black | 0.3 | 0.25 | 215 ± 5 | 215 ± 5 | 0.8 | V0 | V0 | 960 | 960 | - | - | - | 2023-11-12 12:15 | - | - | - |  |  |  | 0.5 |  | 3 | 210 | 215 | 0.1 |  |  | PreLaunch | 2
CiLON™ MoS2 Filled PA6 Unfilled Natural | 710C0031MS | 30 | 50 | 1.12 | 1.16 | - | 2 | 0.1 | 50 | 50 | 6 | 10 | 2000 | 4000 | 90 | 110 | 50 | - | - | 60 | 70 | - | - | 6 | 10 | Rev. No. 01 | Natural | 1.8 | 1 | 220 ± 2 | - | 1.8 | - | - | - | - | - | - | - | 2023-11-12 12:38 | - | - | - |  |  |  | 0.5 |  |  | 218 | 220 | 0.1 |  |  | PreLaunch | 2
CiLON™ 33% GF PA66 Hydrolysis Resistant Natural | 720C3031HD | 5 | 15 | 1.36 | 1.4 | 31 | 35 | 0.1 | 160 | 190 | 6 | 10 | 6000 | 9000 | 260 | 300 | 150 | - | 3.2 | 230 | 240 | - | - | 6 | 10 | Rev. No. 01 | Natural | 0.3 | 1 | 260 ± 3 | - | 0.3 | - | - | - | - | - | - | - | 2023-11-12 14:56 | - | - | - |  |  |  | 0.5 |  |  | 257 | 260 | 0.1 |  |  | PreLaunch | 2
CiLON™ 30% GF PA66 Heat Stabilized Natural | 720C3034HS | 5 | 15 | 1.35 | 1.39 | 28 | 32 | 0.1 | 150 | 180 | 6 | 10 | 6000 | 8000 | 250 | 280 | 150 | - | 3.2 | 230 | 240 | - | - | 6 | 10 | Rev. No. 01 | Natural | 0.3 | 1 | 260 ± 3 | - | 0.3 | - | - | - | - | - | - | - | 2023-11-12 15:14 | - | - | - |  |  |  | 0.5 |  |  | 257 | 260 | 0.1 |  |  | PreLaunch | 2
CiLON™ 30% GF PA6 Super Tough Natural | 710C3031ST | 10 | 20 | 1.28 | 1.32 | 28 | 32 | 0.1 | 120 | 140 | 8 | 12 | 5000 | 8000 | 160 | 180 | 320 | - | - | 200 | 210 | - | - | 8 | 12 | Rev. No. 01 | Natural | 0.5 | 1 | 220 ± 2 | - | 1.8 | - | - | - | - | - | - | - | 2023-12-12 18:09 | - | - | - |  |  |  | 0.5 |  | 3 | 218 | 220 | 0.1 |  |  | PreLaunch | 2
CiLON™ 35% GF PA66 UV Stabilized Black | 720C3005UV | 8 | 18 | 1.36 | 1.4 | 33 | 37 | 0.1 | 175 | 205 | 6 | 10 | 6000 | 7000 | 275 | 305 | 150 | - | - | 245 | 255 | - | - | 6 | 10 | Rev. No. 01 | Black | 0.8 | 0.4 | 260 ± 5 | - | 0.8 | - | - | - | - | - | - | - | 12/14/2023 12:14:21 | - | - | - |  |  |  | 0.5 |  |  | 255 | 260 | 0.1 |  |  | PreLaunch | 2
PiCAN™ Unfilled PC/PBT Ivory | 740C0011 | 20 | 40 | 1.19 | 1.23 | - | 5 | 0.3 | 55 | 65 | 10 | 14 | 2000 | 4000 | 85 | 95 | 130 | - | - | 65 | 75 | - | - | 10 | 14 | Rev. No. 00 | Ivory | 1.5 | 1 | - | - | 1.5 | - | - | - | - | - | - | - | 12/19/2023 16:48:31 | - | - | - |  |  |  | 0.5 |  |  |  |  | 0.1 |  |  | PreLaunch | 5
PiCAN™ Unfilled PC/ABS White | 760C0091A | 10 | 20 | 1.1 | 1.14 | - | 2 | 0.3 | 45 | 55 | 10 | 14 | 1800 | 28000 | 75 | 85 | 800 | 3.2 | 80 | 80 | 90 | - | - | 10 | 14 | Rev. No. 00 | White | 0.8 | 1 | - | - | 0.8 | - | - | - | - | - | - | - | 12/20/2023 13:00:41 | - | - | - |  |  |  | 0.5 |  |  |  |  | 0.1 |  |  | PreLaunch | 5
ZiLITE™ 20% GF Halogenated FR PBT Black | 730C2002F | 8 | 14 | 1.54 | 1.58 | 18 | 22 | 0.05 | 110 | 130 | 3 | 7 | 6500 | 8500 | 155 | 175 | 70 | - | 3.2 | 200 | 210 | - | - | 3 | 7 | Rev. No. 01 | Black | 0.8 | 1 | 225 ± 2 | - | 0.8 | - | - | - | - | - | - | - | 12/25/2023 13:08:57 | - | - | - |  |  |  | 0.5 |  |  | 223 | 225 | 0.1 |  |  | PreLaunch | 2
ZiLITE™ 20% GF Halogen Free FR PBT Black | 730C2003F | 8 | 14 | 1.44 | 1.48 | 18 | 22 | 0.05 | 90 | 110 | 2 | 6 | 5000 | 8000 | 140 | 160 | 60 | - | - | 195 | 205 | - | - | 2 | 6 | Rev. No. 01 | Black | 0.8 | 1 | 225 ± 2 | - | 0.8 | - | - | - | - | - | - | - | 12/25/2023 13:25:59 | - | - | - |  |  |  | 0.5 |  |  | 223 | 225 | 0.1 |  |  | PreLaunch | 2
PiCAN™ 15% GF PC Natural | 750C1032 | 10 | 20 | 1.28 | 1.32 | 13 | 17 | 0.2 | 80 | 100 | 6 | 10 | 2000 | 4000 | 130 | 150 | 80 | V2 | 3.2 | 135 | 145 | - | - | 6 | 10 | Rev. No. 00 | Natural | 0.3 | 0.5 | - | 145 ± 5 | 0.5 | - | - | - | - | - | - | - | 12/27/2023 17:28:53 | - | -- | - |  |  |  | 0.5 |  |  |  |  | 0.1 |  |  | PreLaunch | 2
HiLENE™ 10% GF PP Natural | 500C1032 | 5 | 15 | 0.96 | 1 | 8 | 12 | 0.05 | 35 | 45 | 6 | 10 | 1000 | 2000 | 60 | 80 | 50 | - | - | 90 | 100 | - | - | 6 | 10 | Rev. No. 01 | Natural | 1 | 1 | 160 ± 3 | - | 1.2 | - | - | - | - | - | - | - | 2024-02-01 17:11 | - | - | - |  |  |  | 0.5 |  |  | 157 | 160 | 0.1 |  |  | PreLaunch | 2
CiLON™ 15% GF PA6 Golden Yellow | 710C1042G | 10 | 30 | 1.18 | 1.22 | 13 | 17 | 0.1 | 70 | 90 | 6 | 10 | 4000 | 6000 | 120 | 140 | 50 | - | - | 160 | 170 | - | - | 6 | 10 | Rev. No. 01 | Golden Yellow | 0.6 | 3 | 222 ± 2 | - | 0.6 | - | - | - | - | - | - | - | 2024-02-01 17:19 | - | - | - |  |  |  | 0.5 |  |  | 220 | 222 | 0.1 |  |  | PreLaunch | 5
HiLENE™ 25% GF PP Black | 510C2002 | 5 | 15 | 1.05 | 1.09 | 23 | 27 | 0.05 | 55 | 65 | 6 | 10 | 2500 | 4500 | 85 | 95 | 100 | - | - | 135 | 145 | - | - | 6 | 10 | Rev. No. 01 | Black | 1.3 | 0.25 | 160 ± 3 | - | 1.5 | - | - | - | - | - | - | - | 1/13/2024 11:49:59 | - | - | - |  |  |  | 0.5 |  |  | 157 | 160 | 0.1 |  |  | PreLaunch | 2
HiLENE™ 25% GF PP Natural | 510C2032 | 5 | 15 | 1.05 | 1.09 | 23 | 27 | 0.05 | 55 | 65 | 6 | 10 | 2500 | 4500 | 85 | 95 | 100 | - | - | 135 | 145 | - | - | 6 | 10 | Rev. No. 01 | Natural | 1.3 | 0.25 | 160 ± 3 | - | 1.5 | - | - | - | - | - | - | - | 1/13/2024 11:58:10 | - | - | - |  |  |  | 0.5 |  |  | 157 | 160 | 0.1 |  |  | PreLaunch | 2
CiLON™ UF PA6 Dark Grey | 710C0082 | 30 | 50 | 1.1 | 1.14 | - | 1 | 0.1 | 50 | 60 | 6 | 10 | 2000 | 4000 | 90 | 110 | 50 | - | - | 60 | 70 | - | - | 6 | 10 | Rev. No. 01 | Dark Grey | 1.3 | 3 | 220 ± 2 | - | 1.5 | - | - | - | - | - | - | - | 1/13/2024 12:50:35 | - | - | - |  |  |  | 0.5 |  |  | 218 | 220 | 0.1 |  |  | PreLaunch | 5
HiLENE™ 60% GF PP Natural | 510C6031 | 2 | 8 | 1.4 | 1.44 | 58 | 62 | 0.05 | 120 | 140 | 3 | 7 | 1200 | 3200 | 200 | 240 | 300 | - | - | 158 | 168 | - | - | 3 | 7 | Rev. No. 01 | Natural | 0.6 | 1 | 160 ± 3 | - | 0.6 | - | - | - | - | - | - | - | 1/13/2024 12:58:05 | - | - | - |  |  |  | 0.5 |  |  | 157 | 160 | 0.1 |  |  | PreLaunch | 5
ZiLITE™ 20% GF FR CFL White PBT | 730C2094F2 | 10 | 30 | 1.4 | 1.44 | 18 | 22 | 0.05 | 90 | 110 | 6 | 10 | 2500 | 4500 | 150 | 170 | 60 | - | - | 175 | 185 | 960 | 3.2 | - | - | Rev. No. 01 | White | 0.5 | 1 | 225 ± 2 | - | 0.6 | - | - | 960 | 960 | - | - | - | 2024-07-02 14:57 | - | - | - |  |  |  | 0.5 |  |  | 223 | 225 | 0.1 |  |  | PreLaunch | 5
CiLON™ UF FR PA6 Red | 710C0022F | 30 | 50 | 1.12 | 1.16 | 1 | 3 | 0.1 | 50 | 60 | 6 | 10 | 1800 | 2800 | 80 | 100 | 50 | V2 | 3.2 | 60 | 70 | 750 | 3.2 | NO | NO | Rev. No. 01 | NO | 1.2 | 1 | 220 ± 2 | NO | 1.6 | V2 | V2 | 960 | 960 | 48.61 | 41.7 | 15.05 | 2024-09-09 12:31 | 48.71 | 41.8 | 15.15 |  |  |  | 0.5 |  |  | 218 | 220 | 0.1 |  |  | PreLaunch | 5
CiLON 40% GMF PA6 FR White | 710D4391F4 | 5 | 15 | 1.48 | 1.52 | 40 | 42 | 0.14 | 55 | 100 | 2 | 5 | 6000 | 9000 | 100 | 120 | 35 |  | 3.2 | 175 | 185 | - | - | 2 | 5 | Rev. No. 01 | White | 0.2 | - | 220 | - | 0.3 | - | - | - | - | 91.52 | -1.18 | 3.35 | 2025-02-12 03:42 | 91.95 | -1.1 | 3.65 |  |  |  | 0.5 |  |  | #VALUE! | #VALUE! | 0-.005 | 7800 | 8200 | PreLaunch | 5
ZiLITE™ 30% GF PBT White | 730C3092 | 10 | 30 | 1.5 | 1.54 | 28 | 32 | 0.05 | 120 | 140 | 5 | 9 | 5000 | 7000 | 180 | 200 | 70 | N/A | N/A | 195 | 205 | N/A | N/A | 5 | 9 | Rev. No. 02 | White | 0.4 | 1 | 225 ± 2 | N/A | 0.7 | N/A | N/A | N/A | N/A | - | - | - | 2023-12-23 | - | N/A | N/A |  |  |  | 0.5 |  |  | 223 | 225 | 0.1 |  |  | Production | 5
ZiLITE™ Unfilled FR PBT Natural | 730C0031F1 | 20 | 40 | 1.38 | 1.42 | - | 3 | 0.05 | 40 | 50 | 6 | 10 | 1500 | 2500 | 70 | 90 | 50 | V0 | 3.2 | 60 | 70 | 960 | 3.2 | 6 | 10 | Rev. No. 01 | Natural | 2 | 0.25 | 225 ± 2 | 135 ± 5 | 2.5 | V0 | V0 | 960 | 960 | - | - | - | 2023-12-23 | - | - | - |  |  |  | 0.5 |  |  | 223 | 225 | 0.1 |  |  | PreLaunch | 2
ZiLITE™ 30% GF PBT UVHSHD Black | 730C3001UVHSHD | 15 | 25 | 1.48 | 1.52 | 28 | 32 | 0.05 | 100 | 120 | 4 | 8 | 5000 | 7000 | 180 | 200 | 80 | - | 3.2 | 195 | 205 | - | - | 4 | 8 | Rev. No. 01 | Black | 0.5 | 0.25 | 225 ± 2 | - | 0.6 | - | - | - | - | - | - | - | 2023-12-23 | - | - | - |  |  |  | 0.5 |  |  | 223 | 225 | 0.1 |  |  | PreLaunch | 2
CiLON™ 20% GF PA6 High Flow, Heat Stabilized Natural | 710C2031HFHS | 60 | 80 | 1.22 | 1.26 | 18 | 22 | 0.1 | 100 | 120 | 5 | 9 | 4000 | 6000 | 180 | 200 | 60 | - | 3.2 | 190 | 200 | - | - | 3 | 9 | Rev. No. 01 | Natural | 0.8 | 1 | 220 ± 2 | - | 1 | - | - | - | - | - | - | - | 2023-12-23 | - | - | - |  |  |  | 0.5 | 0.5 | 3 | 218 | 220 | 0.1 |  |  | PreLaunch | 2
ABSiL™ 30% GF SAN Blue | 910C3061 | 15 | 25 | 1.24 | 1.28 | 28 | 32 | 0.2 | 100 | 120 | 3 | 7 | 4000 | 6000 | 140 | 160 | 45 | - | 3.2 | 100 | 110 | - | - | 3 | 7 | Rev. No. 00 | Blue | 0.2 | 0.25 | - | - | 0.3 | - | - | - | - | - | - | - | 2024-01-06 | - | - | - |  |  |  | 0.5 |  | 3 |  |  | 0.1 |  |  | PreLaunch | 5
ZiLITE™ UF POM Natural | 790C0031 | 8 | 14 | 1.38 | 1.42 | - | 0.5 | 0.2 | 50 | 65 | 8 | 12 | 1500 | 3500 | 65 | 85 | 80 | - | - | 95 | 100 | - | - | 8 | 12 | Rev. No. 00 | Natural | 1.9 | 1 | 165 ± 3 | - | 2 | - | - | - | - | - | - | - | 2024-01-09 | - | - | - |  |  |  | 0.5 |  |  | 162 | 165 | 0.1 |  |  | PreLaunch | 2
eCiLON™ 20% GF PA66 Black | 721C2001A | 30 | 50 | 1.26 | 1.3 | 18 | 22 | 0.1 | 70 | 90 | 6 | 10 | 3000 | 5000 | 110 | 130 | 30 | - | - | 210 | 220 | - | - | 6 | 10 | Rev. No. 00 | Black | 0.5 | 1 | 250 ± 5 | - | 0.6 | - | - | - | - | - | - | - | 2024-01-10 | - | - | - |  |  |  | 0.5 |  | 3 | 245 | 250 | 0.1 |  |  | PreLaunch | 2
eCiLON™ 30% GF PA66 Black | 721C3001A | 20 | 40 | 1.34 | 1.38 | 28 | 32 | 0.1 | 100 | 120 | 6 | 10 | 5000 | 7000 | 150 | 170 | 40 | - | - | 220 | 230 | - | - | 6 | 10 | Rev. No. 00 | Black | 0.3 | 1 | 250 ± 5 | - | 0.5 | - | - | - | - | - | - | - | 2024-01-10 | - | - | - |  |  |  | 0.5 |  |  | 245 | 250 | 0.1 |  |  | PreLaunch | 2
PiCAN™ 11% GF PC/PBT Alloy Natural | 760C1032 | 10 | 20 | 1.28 | 1.32 | 9 | 13 | 0.2 | 70 | 90 | 3 | 7 | 3000 | 5000 | 120 | 140 | 100 | - | 3.2 | 95 | 105 | - | - | 3 | 7 | Rev. No. 00 | Natural | 0.5 | 1 | - | 115 ± 5 | 0.6 | - | - | - | - | - | - | - | 2024-01-15 | - | - | - |  |  |  | 0.5 |  |  |  |  | 0.1 |  |  | PreLaunch | 2
CiLON™ 15% PTFE Filled Natural | 720C1531 | 20 | 40 | 1.13 | 1.15 | 0 | 1 | 0.1 | 65 | 75 | 6 | 10 | 2500 | 4500 | 110 | 130 | 60 | - | - | 70 | 80 | - | - | 6 | 10 | Rev. No. 01 | Natural | 1.5 | 1 | 255 ± 5 | - | 1.8 | - | - | - | - | - | - | - | 2024-01-18 | - | - | - |  |  |  | 0.5 |  |  | 250 | 255 | 0.1 |  |  | PreLaunch | 2
CiLON™ UF PA66 UV Stabilized Natural | 720C0031UVS | 30 | 40 | 1.13 | 1.15 | 0 | 1 | 0.1 | 65 | 75 | 6 | 10 | 2500 | 4500 | 110 | 130 | 60 | - | - | 70 | 80 | - | - | 6 | 10 | Rev. No. 01 | natural | 1.5 | 1 | 255 ± 5 | - | 1.8 | - | - | - | - | - | - | - | 2024-01-18 | - | - | - |  |  |  | 0.5 |  |  | 250 | 255 | 0.1 |  |  | PreLaunch | 2
PiCAN™ 11% GF PC/PBT Alloy Black | 760C1003 | 10 | 20 | 1.28 | 1.32 | 9 | 13 | 0.2 | 70 | 90 | 3 | 7 | 3000 | 5000 | 120 | 140 | 100 | - | 3.2 | 95 | 105 | - | - | 3 | 7 | Rev. No. 00 | Black | 0.5 | 1 | - | 115 ± 5 | 0.6 | - | - | - | - | - | - | - | 2024-01-19 | - | - | - |  |  |  | 0.5 |  |  |  |  | 0.1 |  |  | PreLaunch | 2
HiLENE™ 20% GF PP HFHS Natural | 510C2031HFHS | 15 | 25 | 1.03 | 1.07 | 18 | 22 | 0.05 | 50 | 60 | 4 | 8 | 2500 | 4500 | 85 | 105 | 90 | - | 3.2 | 130 | 140 | - | - | 4 | 8 | Rev. No. 01 | Natural | 1.5 | 1 | 160 ± 3 | - | 1.5 | - | - | - | - | - | - | - | 2024-01-19 | - | - | - |  |  |  | 0.5 |  |  | 157 | 160 | 0.1 |  |  | PreLaunch | 2
HiLENE™ 30% GF PP HFHS Natural | 510C3031HFHS | 20 | 30 | 1.06 | 1.1 | 28 | 32 | 0.05 | 60 | 70 | 4 | 8 | 3000 | 4000 | 90 | 110 | 90 | - | - | 140 | 150 | - | - | 4 | 8 | Rev. No. 01 | Natural | 0.6 | 0.25 | 160 ± 3 | 155 ± 5 | 1 | - | - | - | - | - | - | - | 2024-01-19 | - | - | - |  |  |  | 0.5 |  |  | 157 | 160 | 0.1 |  |  | PreLaunch | 2
HiLENE™ 20% TF PP White | 510C2231HFHS | 15 | 25 | 1.03 | 1.07 | 18 | 22 | 0.05 | 24 | 28 | 6 | 10 | 1500 | 2500 | 40 | 50 | 40 | - | - | 70 | 80 | - | - | 6 | 10 | Rev. No. 01 | White | 1.5 | 0.25 | 160 ± 3 | - | 1.5 | - | - | - | - | 60.19 | -32.03 | -24.18 | 2024-01-19 | - | - | - |  |  |  | 0.5 |  |  | 157 | 160 | 0.1 |  |  | PreLaunch | 5
CiLON™ 33% GF PA66 HFHS Natural | 720C3031HFHS | 20 | 30 | 1.35 | 1.39 | 31 | 35 | 0.1 | 160 | 210 | 3 | 9 | 6500 | 10000 | 260 | 290 | 125 | HB | 3.2 | 230 | 240 | - | - | 6 | 10 | DD01 | Natural | 0.3 | 1 | 260 ± 3 | 240 | 0.8 | - | - | - | - | - | - | - | 2026-07-21 | - | - | - |  |  |  | 0.5 |  |  | 257 | 260 | 0.1 | 7100 | 10500 | PreLaunch | 2
CiLON™ 30% GF+12% PTFE Filled PA6 White | 710C3092P | 8 | 18 | 1.36 | 1.4 | 28 | 32 | 0.1 | 90 | 110 | 4 | 8 | 5500 | 7500 | 160 | 180 | 80 | - | - | 195 | 205 | - | - | 4 | 8 | Rev. No. 01 | White | 0.4 | 1 | 220 ± 5 | - | 0.6 | - | - | - | - | - | - | - | 2024-01-20 | - | - | - |  |  |  | 0.5 |  |  | 215 | 220 | 0.1 |  |  | PreLaunch | 5
CiLON™ 20%MF+5%GF FR PA6 Grey | 710C2383F2A | 25 | 35 | 1.34 | 1.38 | 23 | 27 | 0.1 | 60 | 70 | 4 | 8 | 5000 | 6500 | 110 | 130 | 40 | V2 | 3.2 | 150 | - | 960 | 3.2 | - | - | Rev. No. 02 | Grey | 0.7 | 1 | 220 ± 2 | 195 | 1 | - | V2 | 960 | 960 | 74.42 | -2.1 | -0.41 | 2024-01-20 | 74.62 | -1.6 | -0.05 |  |  |  | 0.5 |  |  | 218 | 220 | 0.1 |  |  | Production | 5
ZiLITE™ 30% GF PBT RAL6001 Green | 730C3051 | 10 | 30 | 1.5 | 1.54 | 28 | 32 | 0.05 | 100 | 130 | 4 | 8 | 4000 | 6000 | 150 | 170 | 60 | - | 3.2 | 200 | 210 | - | - | - | - | Rev. No. 01 | RAL6001 Green | 0.4 | 0.25 | 225 ± 2 | - | 0.4 | - | - | - | - | - | - | - | 2024-01-24 | - | - | - |  |  |  | 0.5 |  |  | 223 | 225 | 0.1 |  |  | PreLaunch | 5
CiLON™ 33% GF PA66 Heat Stabilized Black | 720C3001HS | 5 | 15 | 1.36 | 1.4 | 31 | 35 | 0.1 | 160 | 190 | 4 | 8 | 4800 | 5200 | 245 | 275 | 100 | - | 3.2 | 225 | 235 | - | - | 4 | 8 | Rev. No. 01 | Black | 0.3 | 1 | 260 ± 3 | 245 ± 5 | 0.3 | - | - | - | - | - | - | - | 2024-01-25 | - | - | - |  |  |  | 0.5 |  |  | 257 | 260 | 0.1 |  |  | PreLaunch | 2
PiCAN™ UF PC Blue | 750C0061 | 7 | 13 | 1.18 | 1.22 | 0 | 1 | 0.15 | 50 | 60 | 6 | 10 | 1500 | 2500 | 80 | 100 | 100 | - | 3.2 | 120 | 130 | - | - | 6 | 10 | Rev. No. 00 | Blue | 0.6 | - | - | 140 ± 5 | 0.8 | - | - | - | - | - | - | - | 2024-01-25 | - | - | - |  |  |  | 0.5 |  |  |  |  | 0.1 |  |  | PreLaunch | 5
PiCAN™ UF PC Charcoal Black | 750C0002 | 7 | 13 | 1.18 | 1.22 | 0 | 1 | 0.15 | 50 | 60 | 6 | 10 | 1500 | 2500 | 80 | 100 | 100 | - | 3.2 | 120 | 130 | - | - | 6 | 10 | Rev. No. 00 | Blue | 0.6 | - | - | 140 ± 5 | 0.8 | - | - | - | - | - | - | - | 2024-01-25 | - | - | - |  |  |  | 0.5 |  |  |  |  | 0.1 |  |  | PreLaunch | 5
HiLENE™ 40% TF PP Black | 510C4101 | 10 | 20 | 1.22 | 1.26 | 38 | 42 | 0.05 | 20 | 26 | 4 | 8 | 2000 | 4000 | 35 | 45 | 60 | - | 3.2 | 70 | 80 | - | - | 4 | 8 | Rev. No. 01 | Black | 1.6 | 0.25 | 160 ± 3 | - | 1.7 | - | - | - | - | - | - | - | 2024-01-25 | - | - | - |  |  |  | 0.5 |  |  | 157 | 160 | 0.1 |  |  | PreLaunch | 5
HiLENE™ 50% TF PP Black | 510C5101 | 5 | 15 | 1.3 | 1.34 | 48 | 52 | 0.05 | 22 | 28 | 4 | 8 | 2500 | 4500 | 38 | 48 | 60 | - | 3.2 | 70 | 80 | - | - | 4 | 8 | Rev. No. 01 | Black | 1.5 | 0.25 | 160 ± 3 | - | 1.6 | - | - | - | - | - | - | - | 2024-01-25 | - | - | - |  |  |  | 0.5 |  |  | 157 | 160 | 0.1 |  |  | PreLaunch | 5
eCiLON™ Unfilled PA 6 Black | 712C0001 | 35 | 65 | 1.1 | 1.14 |  | 1 | 0.2 | 60 | 70 | 4 | 10 | 2000 | 3000 | 90 | 110 | 60 | - | 3.2 | 60 | 70 |  |  |  |  | Rev. No. 00 | Black | 2 | 1 | 220 ± 2 |  | 2.5 | [7 empty] | 1/26/2024 12:58:05 | [6 empty] | 0.5 |  |  | 218 | 220 | 0.1 |  |  | PreLaunch | 2
eCiLON™ UF PA6 Black | 712C0001HT | 20 | 40 | 1.1 | 1.14 | 0 | 0.5 | 0.2 | 70 | 80 | 4 | 10 | 2000 | 4000 | 110 | 120 | 40 | N/A | N/A | 60 | 70 | N/A | N/A | N/A | N/A | Rev. No. 00 | Black | 2 | 1 | 220 ± 2 | N/A | 2 | V2 | N/A | N/A | N/A | N/A | N/A | N/A | 1/26/2024 12:58:05 | N/A | N/A | N/A |  |  |  | 0.5 |  |  | 218 | 220 | 0.1 |  |  | PreLaunch | 2
eCiLON™ UF PA6 Black | 712C0001LS | 50 |  | 1.1 | 1.14 |  | 1 | 0.15 | 70 | 80 | 7 | 11 | 2400 | 2800 | 100 | 120 | 40 |  | 3.2 | 60 | 70 |  |  |  |  | Rev. No. 00 | Black |  | 1 | 220 ± 2 |  | - | [7 empty] | 1/26/2024 12:58:05 | [6 empty] | 0.5 |  |  | 218 | 220 | 0.1 |  |  | PreLaunch | 2
eCiLON™ UF PA6 Black | 712C0001M | [6 empty] | 0.15 | [17 empty] | Rev. No. 00 | Black |  |  | 220 ± 2 |  | - | [7 empty] | 1/26/2024 12:58:05 | [6 empty] | 0.5 |  | 3 | 218 | 220 | 0.1 |  |  | PreLaunch | 2
eCiLON™ Unfilled PA6 Satic Black | 712C0001S | 30 | 60 | 1.1 | 1.14 |  | 1 | 0.2 | 55 | 65 | 4 | 10 | 2000 | 4000 | 85 | 105 | 50 | - | 3.2 | 60 | 70 |  |  |  |  | Rev. No. 00 | Black | 2 | 1 | 220 ± 2 |  | 2 | [7 empty] | 1/26/2024 12:58:05 | [6 empty] | 0.5 |  |  | 218 | 220 | 0.1 |  |  | PreLaunch | 2
eCiLON™ UF PA6 Super Tough Black | 712C0001ST | 5 | 15 | 1.08 | 1.12 | 1 |  | 0.2 | 45 | 55 | 6 | 10 | 1700 | 2300 | 70 | 90 | 700 | - | 3.2 | 55 | 65 |  |  |  |  | Rev. No. 00 | Black | 2.2 | 0.4 | 220 ± 2 |  | 2.8 | [7 empty] | 1/26/2024 12:58:05 | [6 empty] | 0.5 |  |  | 218 | 220 | 0.1 |  |  | PreLaunch | 2
eCiLON™ UF PA6 UV Stabilized Black | 712C0001UVS | 50 |  | 1.1 | 1.14 |  | 1 | 0.15 | 65 | 75 | 6 | 10 | 1900 | 2500 | 100 | 120 | 60 | - | 3.2 | 60 | 70 |  |  |  |  | Rev. No. 00 | Black | 1.7 | 1 | 220 ± 2 |  | - | [7 empty] | 1/26/2024 12:58:05 | [6 empty] | 0.5 |  |  | 218 | 220 | 0.1 |  |  | PreLaunch | 2
eCiLON™ UF PA6 Black | 712C0002 | 50 |  | 1.1 | 1.14 |  | 5 | 0.15 | 60 | 80 | 6 | 10 | 1900 | 2500 | 100 | 120 | 60 |  | 3.2 | 60 | 70 |  |  |  |  | Rev. No. 00 | Black | 1.6 | 1 | 220 ± 2 |  | 2.3 | [7 empty] | 1/26/2024 12:58:05 | [6 empty] | 0.5 |  |  | 218 | 220 | 0.1 |  |  | PreLaunch | 2
eCiLON™ IM UF PA6 Black | 712C0003 | 10 | 20 | 1.08 | 1.12 |  | 1 | 0.15 | 50 | 60 |  |  | 1600 | 2200 | 70 | 80 | 300 | - | 3.2 | 60 | 70 |  |  | 20 |  | Rev. No. 00 | Black | 2 | 1 | 220 ± 2 |  | - | [7 empty] | 1/26/2024 12:58:05 | [6 empty] | 0.5 |  |  | 218 | 220 | 0.1 |  |  | PreLaunch | 2
eCiLON™ UF PA6 BLACK | 712C0004 | [6 empty] | 0.15 | [17 empty] | Rev. No. 00 | Black |  |  | 220 ± 2 |  | - | [7 empty] | 1/26/2024 12:58:05 | [6 empty] | 0.5 |  |  | 218 | 220 | 0.1 |  |  | PreLaunch | 2
CiLON™ 15 % GF PA6 Black | 712C1001 | 20 | 40 | 1.18 | 1.22 | 13 | 17 | 0.15 | 110 | 130 | 4 | 8 | 2900 | 3300 | 160 | 190 | 75 |  | 3.2 | 175 | 185 |  |  |  |  | Rev. No. 00 | Black | 0.6 | 1 | 220 ± 2 |  | 0.6 | [7 empty] | 1/26/2024 12:58:05 | [6 empty] | 0.5 |  |  | 218 | 220 | 0.1 |  |  | PreLaunch | 2
eCiLON™ 15% GF PA6 Heat Stabilized Black | 712C1001HS | 10 | 30 | 1.19 | 1.23 | 13 | 17 | 0.2 | 105 | 125 | 4 | 8 | 3000 | 5000 | 160 | 190 | 70 |  | 3.2 | 175 | 185 |  |  |  |  | Rev. No. 00 | Black | 0.6 | 1 | 220 ± 2 |  | - | [7 empty] | 1/26/2024 12:58:05 | [6 empty] | 0.5 |  | 3 | 218 | 220 | 0.1 |  |  | PreLaunch | 2
eCiLON™ 15% GF PA6 IM Black | 712C1001IM | 20 | 40 | 1.18 | 1.12 | 13 | 17 | 0.2 | 50 | 70 | 6 | 10 | 3000 | 5000 | 130 | 150 | 180 | - | 3.2 | 160 | 170 |  |  |  |  | Rev. No. 00 | Black | 0.9 | 0.4 | 220 ± 5 |  | 0.9 | [7 empty] | 1/26/2024 12:58:05 | [6 empty] | 0.5 |  |  | 215 | 220 | 0.1 |  |  | PreLaunch | 2
eCiLON™ 10% GF PA6 UV Stabilized Black | 712C1001UVS | 10 | 30 | 1.18 | 1.22 | 8 | 12 | 0.2 | 90 | 110 | 4 | 8 | 3000 | 5000 | 150 | 170 | 50 |  | 3.2 | 165 | 175 |  |  |  |  | Rev. No. 00 | Black | 0.7 | 1 | 220 ± 2 |  | 0.7 | [7 empty] | 1/26/2024 12:58:05 | [6 empty] | 0.5 |  |  | 218 | 220 | 0.1 |  |  | PreLaunch | 2
eCiLON™ 15% GF PA6 Black | 712C1002 | 20 | 40 | 1.18 | 1.22 | 13 | 17 | 0.15 | 100 | 120 | 4 | 8 | 3000 | 3600 | 165 | 195 | 70 |  | 3.2 | 175 | 185 |  |  |  |  | Rev. No. 00 | Black | 0.6 | 1 | 220 ± 2 |  | 0.8 | [7 empty] | 1/26/2024 12:58:05 | [6 empty] | 0.5 |  |  | 218 | 220 | 0.1 |  |  | PreLaunch | 2
eCiLON™ 15% GF PA6 UV Stabilized Black | 712C1002UVS | 10 | 30 | 1.2 | 1.24 | 13 | 17 | 0.2 | 95 | 110 | 4 | 8 | 3000 | 5000 | 150 | 170 | 50 |  | 3.2 | 165 | 175 |  |  |  |  | Rev. No. 00 | Black | 0.7 | 1 | 220 ± 2 |  | 0.7 | [7 empty] | 1/26/2024 12:58:05 | [6 empty] | 0.5 |  |  | 218 | 220 | 0.1 |  |  | PreLaunch | 2
eCiLON™ 20% GF PA6 Black | 712C2001 | 10 | 20 | 1.24 | 1.28 | 18 | 22 | 0.2 | 120 | 140 | 8 | 12 | 3000 | 5000 | 185 | 205 | 70 | - | - | 170 | 180 |  |  |  |  | Rev. No. 00 | Black | 0.7 | 1 | 220 ± 2 |  | - | [7 empty] | 1/26/2024 12:58:05 | [6 empty] | 0.5 |  |  | 218 | 220 | 0.1 |  |  | PreLaunch | 2
eCiLON™ PA6 30% GF Pre colored Black | 712C3001 | 10 | 40 | 1.31 | 1.35 | 28 | 32 | 0.15 | 110 | 130 | 4 | 8 | 4500 | 5500 | 180 | 220 | 100 | - | 3.2 | 200 | 210 | - | - | - | - | Rev. No. 00 | Black | 0.3 | 1 | 220 ± 2 | - | 0.8 | [7 empty] | 1/26/2024 12:58:05 | [6 empty] | 0.5 |  |  | 218 | 220 | 0.1 |  |  | PreLaunch | 2
eCiLON™ 30% GF PA6 Black | 712C3001A | 15 | 35 | 1.32 | 1.36 | 28 | 32 | 0.2 | 145 | 175 | 5 | 9 | 5000 | 8000 | 220 | 240 | 100 | - | - | 195 | 205 | - |  |  |  | Rev. No. 00 | Black | 0.3 | 1 | 220 ± 2 |  | 0.3 | [7 empty] | 1/26/2024 12:58:05 | [6 empty] | 0.5 |  |  | 218 | 220 | 0.1 |  |  | PreLaunch | 2
eCiLON™ 30% GF PA6 Ebony Black | 712C3001E | 15 | 25 | 1.31 | 1.35 | 28 | 32 | 0.15 | 150 | 170 | 6 | 10 | 4500 | 5500 | 235 | 265 | 150 | - | 3.2 | 195 | 205 |  |  |  |  | Rev. No. 00 | Black | 0.3 | 1 | 220 ± 2 | - | 0.8 | [7 empty] | 1/26/2024 12:58:05 | [6 empty] | 0.5 |  |  | 218 | 220 | 0.1 |  |  | PreLaunch | 2
eCiLON™ 30% GF PA6 Black | 712C3001E2 | 25 | 35 | 1.31 | 1.35 | 28 | 32 | 0.15 | 150 | 170 | 6 | 10 | 4300 | 5300 | 235 | 265 | 150 |  | 3.2 | 195 | 205 |  |  |  |  | Rev. No. 00 | Black | 0.3 | 1 | 220 ± 2 |  | 0.8 | [7 empty] | 1/26/2024 12:58:05 | [6 empty] | 0.5 |  |  | 218 | 220 | 0.1 |  |  | PreLaunch | 2
eCiLON™ 30% GF PA6 Black | 712C3001EL | [6 empty] | 0.15 | [17 empty] | Rev. No. 00 | Black | 0.3 | 1 | 220 ± 2 |  | 0.8 | [7 empty] | 1/26/2024 12:58:05 | [6 empty] | 0.5 |  |  | 218 | 220 | 0.1 |  |  | PreLaunch | 2
eCiLON™ 30% GF PA6 Hydrolysis & UV stabilized Black | 712C3001HDUV | 10 | 30 | 1.34 | 1.38 | 28 | 32 | 0.2 | 140 | 160 | 4 | 8 | 5000 | 8000 | 220 | 240 | 100 | N/A | N/A | 195 | 205 | N/A | N/A | 4 | 8 | Rev. No. 00 | Black | 0.3 | 1 | 220 ± 2 | N/A | 0.3 | N/A | N/A | N/A | N/A | N/A | N/A | N/A | 1/26/2024 12:58:05 | N/A | N/A | N/A |  |  |  | 0.5 |  |  | 218 | 220 | 0.1 |  |  | PreLaunch | 2
eCiLON™ 30% GF PA6 Impact Modifier Black | 712C3001IM | 5 | 25 | 1.27 | 1.31 | 28 | 32 | 0.2 | 130 | 150 | 4 | 8 | 4000 | 6000 | 160 | 180 | 200 |  |  | 185 | 195 | - | - | - | - | Rev. No. 00 | Black | 0.5 | 1 | 215 ± 5 |  | 0.5 | [7 empty] | 1/26/2024 12:58:05 | [6 empty] | 0.5 |  |  | 210 | 215 | 0.1 |  |  | PreLaunch | 2
eCiLON™ 30% GF PA6 Black | 712C3001N | 10 | 20 | 1.34 | 1.38 | 28 | 32 | 0.2 | 145 | 165 | 6 | 10 | 4500 | 6500 | 225 | 250 | 150 |  |  | 195 | 205 | - | - | - | - | Rev. No. 00 | Black | 0.3 | 1 | 220 ± 2 |  | 0.3 | - | - | - | - | - | - | - | 1/26/2024 12:58:05 | [6 empty] | 0.5 |  |  | 218 | 220 | 0.1 |  |  | PreLaunch | 2
eCiLON™ 30% GF PA6 Black | 712C3001N Trial | 30 | 40 | 1.34 | 1.38 | 28 | 32 | 0.2 | 140 | 160 | 4 | 8 | 4500 | 6500 | 220 | 240 | 90 | - | - | 195 | 205 | - | - | - | - | Rev. No. 00 | Black | 0.3 | 1 | 220 ± 2 |  | 0.3 | [7 empty] | 1/26/2024 12:58:05 | [6 empty] | 0.5 |  |  | 218 | 220 | 0.1 |  |  | PreLaunch | 2
eCiLON™ 30% GF PA6 Super Tough Black | 712C3001ST | 2 | 10 | 1.25 | 1.29 | 28 | 32 | 0.2 | 115 | 135 | 4 | 8 | 3000 | 5000 | 140 | 170 | 280 |  |  | 170 | 180 | - | - | - | - | Rev. No. 00 | Black | 0.8 | 1 | 220 ± 5 |  | 0.8 | [7 empty] | 1/26/2024 12:58:05 | [6 empty] | 0.5 |  |  | 215 | 220 | 0.1 |  |  | PreLaunch | 2
eCiLON™ 30% GF PA6 UV Black | 712C3001UV | 10 | 30 | 1.34 | 1.38 | 28 | 32 | 0.2 | 140 | 160 | 4 | 8 | 5000 | 8000 | 220 | 240 | 100 | - | - | 195 | 205 | - | - | - | - | Rev. No. 00 | Black | 0.5 | 1 | 220 ± 2 |  | 0.5 | [7 empty] | 1/26/2024 12:58:05 | [6 empty] | 0.5 |  |  | 218 | 220 | 0.1 |  |  | PreLaunch | 2
eCiLON™ 30% GF PA6 Black UV Stabilized | 712C3001UVS | 10 | 20 | 1.34 | 1.38 | 28 | 32 | 0.2 | 145 | 165 | 6 | 10 | 4500 | 6500 | 225 | 250 | 150 | - | - | 195 | 205 | - | - | - | - | Rev. No. 00 | Black | 0.3 | 1 | 220 ± 2 |  | 0.3 | - | - | - | - | - | - | - | 1/26/2024 12:58:05 | [6 empty] | 0.5 |  |  | 218 | 220 | 0.1 |  |  | PreLaunch | 2
eCiLON™ PA6 30% GF PA6 Black | 712C3002 | [6 empty] | 0.15 | [17 empty] | Rev. No. 00 | Black | 0.3 | 1 | 220 ± 2 |  | 0.8 | [7 empty] | 1/26/2024 12:58:05 | [6 empty] | 0.5 |  |  | 218 | 220 | 0.1 |  |  | PreLaunch | 2
eCiLON™ 30% GF PA6 Super Tough Black | 712C3002ST | 2 | 10 | 1.25 | 1.29 | 28 | 32 | 0.3 | 110 | 130 | 6 | 10 | 3000 | 5000 | 140 | 170 | 400 | N/A | N/A | 170 | 180 | N/A | N/A | N/A | N/A | Rev. No. 00 | Black | 0.8 | 1 | 220 ± 5 | N/A | 0.8 | N/A | N/A | N/A | N/A | N/A | N/A | N/A | 1/26/2024 12:58:05 | N/A | N/A | N/A |  |  |  | 0.5 |  |  | 215 | 220 | 0.1 |  |  | PreLaunch | 2
eCiLON™ 35% GF PA6 Black | 712C3003 | 10 | 20 | 1.36 | 1.4 | 33 | 37 | 0.15 | 150 | 190 | 7 | 9 | 7000 | 11000 | 240 | 270 | 150 | - | 3.2 | 200 | 210 |  |  |  |  | Rev. No. 00 | Black | 0.3 | 1 | 220 ± 2 |  | 0.8 | [7 empty] | 1/26/2024 12:58:05 | [6 empty] | 0.5 |  |  | 218 | 220 | 0.1 |  |  | PreLaunch | 2
eCiLON™ 30% GF PA6 UV Stabilized Black | 712C3003UV | 15 | 25 | 1.32 | 1.36 | 28 | 32 | 0.2 | 140 | 160 | 6 | 10 | 4500 | 5500 | 250 | 270 | 150 | - | 3.2 | 200 | 210 |  |  |  |  | Rev. No. 00 | Black | 0.3 | 1 | 220 ± 2 |  | 0.8 | [7 empty] | 1/26/2024 12:58:05 | [6 empty] | 0.5 |  |  | 218 | 220 | 0.1 |  |  | PreLaunch | 2
eCiLON™ 10%GF + 20% GB PA6 Black | 712C3301 | 20 | 40 | 1.34 | 1.38 | 28 | 32 | 0.2 | 80 | 100 | 6 | 10 | 4000 | 6000 | 150 | 170 | 40 | - | - | 180 | 190 | - | - |  |  | Rev. No. 00 | Black | 0.6 | 1 | 220 ± 2 |  | 0.6 | [7 empty] | 1/26/2024 12:58:05 | [6 empty] | 0.5 |  |  | 218 | 220 | 0.1 |  |  | PreLaunch | 2
eCiLON™ 15%MF + 15%GF PA6 Black | 712C3301A | 20 | 40 | 1.34 | 1.38 | 28 | 32 | 0.2 | 110 | 130 | 6 | 10 | 4000 | 6000 | 180 | 200 | 40 | - | - | 180 | 190 | - | - |  |  | Rev. No. 00 | Black | 0.5 | 1 | 220 ± 2 |  | 0.8 | [7 empty] | 1/26/2024 12:58:05 | [6 empty] | 0.5 |  |  | 218 | 220 | 0.1 |  |  | PreLaunch | 2
eCiLON™ 40% GF PA6 Black | 712C4001 | 20 | 40 | 1.41 | 1.45 | 38 | 42 | 0.15 | 140 | 160 | 5 | 9 | 5500 | 7500 | 225 | 255 | 140 |  |  | 205 | 215 |  |  |  |  | Rev. No. 00 | Black | 0.3 | 1 | 220 ± 2 |  | 0.5 | [7 empty] | 1/26/2024 12:58:05 | [6 empty] | 0.5 |  |  | 218 | 220 | 0.1 |  |  | PreLaunch | 5
eCiLON™ 40% MF PA6 Black | 712C4101 | 20 | 30 | 1.46 | 1.5 | 38 | 42 | 0.15 | 75 | 95 | 5 | 9 | 4000 | 4600 | 120 | 140 | 50 |  | 3.2 | 120 | 130 |  |  |  |  | Rev. No. 00 | Black | 1 | 1 | 220 ± 2 |  | 1 | [7 empty] | 1/26/2024 12:58:05 | [6 empty] | 0.5 |  |  | 218 | 220 | 0.1 |  |  | PreLaunch | 5
eCiLON™ 40% GF+MF PA6 Black | 712C4301 | 10 | 20 | 1.43 | 1.47 | 38 | 42 | 0.15 | 100 | 130 | 4 | 8 | 4000 | 4800 | 175 | 225 | 100 | - | 3.2 | 195 | 205 |  |  |  |  | Rev. No. 00 | Black | 0.6 | 1 | 220 ± 2 |  | 1 | [7 empty] | 1/26/2024 12:58:05 | [6 empty] | 0.5 |  |  | 218 | 220 | 0.1 |  |  | PreLaunch | 5
eCiLON™ 50% GF PA6 Black | 712C5001 | 10 | 20 | 1.5 | 1.54 | 48 | 52 | 0.2 | 150 | 180 | 6 | 10 | 8000 | 12000 | 260 | 300 | 150 |  | 3.2 | 210 | 220 |  |  |  |  | Rev. No. 00 | Black | 0.2 | 1 | 220 ± 2 |  | 0.2 | [7 empty] | 1/26/2024 12:58:05 | [6 empty] | 0.5 |  |  | 218 | 220 | 0.1 |  |  | PreLaunch | 5
eCiLON™ 50% GF PA6 Satic Black | 712C5001S | 10 | 20 | 1.5 | 1.54 | 48 | 52 | 0.2 | 150 | 180 | 6 | 10 | 8000 | 12000 | 250 | 300 | 140 |  | 3.2 | 210 | 220 |  |  |  |  | Rev. No. 00 | Black | 0.2 | 1 | 220 ± 2 |  | 0.2 | [7 empty] | 1/26/2024 12:58:05 | [6 empty] | 0.5 |  |  | 218 | 220 | 0.1 |  |  | PreLaunch | 5
eCiLON™ 50% GF PA6 UV Stabilized Black | 712C5001UV | 10 | 20 | 1.48 | 1.52 | 48 | 52 | 0.2 | 140 | 160 | 6 | 10 | 8000 | 12000 | 240 | 280 | 80 |  | 3.2 | 210 | 220 |  |  |  |  | Rev. No. 00 | Black | 0.2 | 1 | 220 ± 2 |  | - | [7 empty] | 1/26/2024 12:58:05 | [6 empty] | 0.5 |  |  | 218 | 220 | 0.1 |  |  | PreLaunch | 5
eCiLON™ 60% GF PA6 Black | 712C6001 | 3 | 7 | 1.62 | 1.66 | 58 | 62 | 0.3 | 160 | 190 | 4 | 8 | 7500 | 8500 | 280 | 320 | 200 | n/a | n/a | 215 | 220 | n/a | n/a | 4 | 8 | Rev. No. 00 | Black | 0.2 | 1 | 220 ± 3 | n/a | 0.4 | n/a | n/a | n/a | n/a | n/a | n/a | n/a | 1/26/2024 12:58:05 | n/a | n/a | n/a |  |  |  | 0.5 |  |  | 217 | 220 | 0.1 |  |  | PreLaunch | 5
eCiLON™ 20% GF FR PA 6 Black | 712C2001F | 15 | 25 | 1.34 | 1.38 | 18 | 22 | 0.15 | 100 | 120 | 5 | 9 | 3600 | 4000 | 170 | 190 | 70 | V2 | 1.5 | 180 | 200 |  |  |  |  | Rev. No. 00 | Black | 0.6 | 1 | 220 ± 2 |  | - | [7 empty] | 1/26/2024 12:58:05 | [6 empty] | 0.5 |  |  | 218 | 220 | 0.1 |  |  | PreLaunch | 2
eCiLON™ 25% GF FR PA6 Black | 712C2002F | 10 | 30 | 1.32 | 1.36 | 23 | 27 | 0.2 | 80 | 100 | 5 | 9 | 3500 | 4500 | 160 | 180 | 70 | V0 | 3.2 | 190 | 200 | 960 | 3.2 |  |  | Rev. No. 01 | Jet Black | 0.5 | 1 | 220 ± 2 |  | 0.7 | V0 | V0 | [5 empty] | 1/26/2024 12:58:05 | [6 empty] | 0.5 |  |  | 218 | 220 | 0.1 |  |  | PreLaunch | 2
eCiLON™ UF FR PA6 Black | 712C0001F | 30 | 60 | 1.13 | 1.17 |  | 5 | 0.2 | 55 | 65 | 6 | 10 | 1800 | 2200 | 90 | 110 | 45 | V0 | 3.2 | 60 | 70 |  |  |  |  | Rev. No. 01 | Black | 1.12 | 1 | 220 ± 5 |  | 1.05 | [7 empty] | 1/26/2024 12:58:05 | [6 empty] | 0.5 |  |  | 215 | 220 | 0.1 |  |  | PreLaunch | 2
eCiLON™ 30 % GF FR PA 6 Black | 712C3001F | 15 | 25 | 1.42 | 1.46 | 28 | 32 | 0.2 | 120 | 140 | 6 | 10 | 5000 | 7000 | 240 | 260 | 100 | V0 | 3.2 | 195 | 205 | 960 | 3.2 |  |  | Rev. No. 02 | Black | 0.3 | 1 | 220 ± 5 |  | 0.8 | V2 | V0 | 750 | 960 | 27.61 | 0.44 | 0.1 | 1/26/2024 12:58:05 | [6 empty] | 0.5 |  |  | 215 | 220 | 0.1 |  |  | PreLaunch | 2
eCiLON™ 5% GF FR PA6 Black | 712C1001F | 15 | 35 | 1.22 | 1.26 | 3 | 7 | 0.2 | 70 | 90 | 6 | 10 | 2500 | 4500 | 115 | 145 | 50 | V1 | 3.2 | 150 | 160 | 960 | 3.2 |  |  | Rev. No. 00 | Black | 0.5 | 1 | 220 ± 5 |  | 0.8 | [7 empty] | 1/26/2024 12:58:05 | [6 empty] | 0.5 |  |  | 215 | 220 | 0.1 |  |  | PreLaunch | 2
eCiLON™ 20% GF FR PA6 BLACK | 712C2003F | 14 | 30 | 1.38 | 1.42 | 18 | 22 | 0.15 | 100 | 120 | 6 | 10 | 3800 | 4800 | 170 | 190 | 100 | V0 | 3.2 | 180 | 190 | 960 | 3.2 |  |  | Rev. No. 00 | BLACK | 0.4 | 1 | 220 ± 2 |  | 0.8 | [7 empty] | 1/26/2024 12:58:05 | [6 empty] | 0.5 |  |  | 218 | 220 | 0.1 |  |  | PreLaunch | 2
eCiLON™ UF FR PA6 Black | 712C0002F | 20 | 50 | 1.13 | 1.17 |  | 5 | 0.2 | 50 | 60 | 6 | 10 | 1800 | 2200 | 85 | 105 | 45 | V2 | 3.2 | 60 | 70 |  |  |  |  | Rev. No. 00 | Black | 1.7 | 1 | 220 ± 5 |  | 1.7 | [7 empty] | 1/26/2024 12:58:05 | [6 empty] | 0.5 |  |  | 215 | 220 | 0.1 |  |  | PreLaunch | 2
eCiLON™ 20% MF FR PA6 Black | 712C2201F | 20 | 40 | 1.34 | 1.38 | 18 | 22 | 0.2 | 50 | 70 | 4 | 8 | 3000 | 5000 | 100 | 120 | 30 | V2 | 3.2 | 135 | 145 | V2 | 3.2 | 4 | 8 | Rev. No. 00 | Black | < 1.00 | < 1.00 | 220 ± 2 | N/A | < 1.00 | V2 | V2 | 960 | 960 | N/A | N/A | N/A | 1/26/2024 12:58:05 | N/A | N/A | N/A |  |  |  | 0.5 |  |  | 218 | 220 | 0.1 |  |  | PreLaunch | 2
eCiLON™ 20% GF FR PA6 Black | 712C2003FA | 10 | 40 | 1.34 | 1.38 | 18 | 22 | 0.2 | 50 | 70 | 5 | 9 | 2000 | 4000 | 100 | 130 | 60 | V0 | 3.8 | 140 | 150 | 960 | 0.8 | 5 | 9 | Rev. No. 00 | Black | 0.8 | 1 | 220 ± 2 | N/A | 0.8 | V0 | V0 | 960 | 960 | N/A | N/A | N/A | 1/26/2024 12:58:05 | N/A | N/A | N/A |  |  |  | 0.5 |  |  | 218 | 220 | 0.1 |  |  | PreLaunch | 2
eCiLON™ UF FR PA6 Black | 712C0001HTF | 20 | 40 | 1.1 | 1.14 | 0 | 0.5 | 0.2 | 70 | 80 | 4 | 10 | 2000 | 4000 | 110 | 120 | 40 | N/A | N/A | 60 | 70 | N/A | N/A | N/A | N/A | Rev. No. 00 | Black | 2 | 1 | 220 ± 2 | N/A | 2 | V2 | N/A | N/A | N/A | N/A | N/A | N/A | 1/26/2024 12:58:05 | N/A | N/A | N/A |  |  |  | 0.5 |  |  | 218 | 220 | 0.1 |  |  | PreLaunch | 2
CiLON™ 15% MF PA66 Grey | 720C1281 | 10 | 30 | 1.21 | 1.24 | 13 | 17 | 0.1 | 60 | 70 | 4 | 8 | 2500 | 4500 | 90 | 110 | 50 | - | - | 150 | 160 | - | - | 4 | 8 | Rev. No. 01 | Grey | 1 | 1 | 255 ± 5 | - | 1.2 | - | - | - | - | - | - | - | 1/27/2024 12:32:05 | - | - | - |  |  |  | 0.5 |  |  | 250 | 255 | 0.1 |  |  | PreLaunch | 5
ZiLITE™ 30% GF FR PBT, Black Impact Modified | 730C3003FIM | 15 |  | 1.62 | 1.66 | 33 | 37 | 0.05 | 100 | 120 | 5 | 9 | 5000 | 5600 | 160 | 190 | 100 | V0 | 3.2 | 200 | 210 |  |  |  |  | Rev. No. 01 | Black | 0.4 | 0.25 | 225 ± 2 | - | - | - | - | - | - | - | - | - | 2024-07-02 12:32 | - | - | - |  |  |  | 0.5 |  | 3 | 223 | 225 | 0.1 |  |  | PreLaunch | 2
PiCAN™ UF PC/ASA White | 761C0091 | 10 | 20 | 1.16 | 1.2 | 0 | 1 | 0.2 | 50 | 60 | 6 | 10 | 2000 | 4000 | 90 | 100 | 80 | - | - | 90 | 100 | - | - | 6 | 10 | Rev. No. 00 | White | 0.8 | 1 | - | - | 1 | - | - | - | - | - | - | - | 2/16/2024 11:30:08 | - | - | - |  |  |  | 0.5 |  |  |  |  | 0.1 |  |  | PreLaunch | 5
CiLON™ 15% GF + 10% PTFE Filled PA66 Natural | 720C1532 | 10 | 30 | 1.2 | 1.24 | 13 | 17 | 0.1 | 100 | 120 | 4 | 8 | 3000 | 5000 | 180 | 200 | 60 | - | - | 190 | 200 | - | - | 4 | 8 | Rev. No. 01 | Natural | 0.6 | - | - | - | 0.8 | - | - | - | - | - | - | - | 2/16/2024 11:30:08 | - | - | - |  |  |  | 0.5 |  | 3 |  |  | 0.1 |  |  | PreLaunch | 2
PiCAN™ 10% GF PC UV Stabilized Olive Green | 750C1051UVS | 10 | 20 | 1.24 | 1.28 | 8 | 12 | 0.15 | 70 | 90 | 6 | 10 | 2000 | 3000 | 120 | 140 | 80 | V2 | 3.2 | 130 | 140 | - | - | - | - | Rev. No. 00 | Natural | 0.3 | 0.5 |  | 140 ± 5 | 0.6 | - | - | - | - | - | - | - | 2/16/2024 15:30:08 | - | - | - |  |  |  | 0.5 |  | 3 |  |  | 0.1 |  |  | PreLaunch | 2
eCiLON™ 30% GF PA6 Dark Black | 711C3002M | 30 | 50 | 1.3 | 1.34 | 28 | 32 | 0.1 | 90 | 110 | 5 | 9 | 3600 | 5600 | 145 | 165 | 60 | - | 3.2 | 200 | 210 | - | - | 5 | 9 | Rev. No. 00 | Dark Black | 0.5 | 1 | 220 ± 5 | - | 0.8 | - | - | - | - | - | - | - | 2/16/2024 15:53:02 | - | - | - |  |  |  | 0.5 |  | 3 | 215 | 220 | 0.1 |  |  | Production | 2
HiLENE™ UF PP Tough White | 510C0091T | 3 | 5 | 0.89 | 0.91 | - | 1 | 0.05 | 25 | 28 | 8 | 12 | 900 | 1100 | 35 | 45 | 140 | - | - | 55 | 65 | - | - | 8 | 12 | Rev. No. 01 | White | 2 | 0.25 | 160 ± 3 | 95 ± 5 | 2.2 | - | - | - | - | - | - | - | 2/17/2024 12:00:02 | - | - | - |  |  |  | 0.5 |  |  | 157 | 160 | 0.1 |  |  | PreLaunch | 5
HiLENE™ UF PP Tough White | 510C0092T | 2.5 | 4.5 | 0.89 | 0.91 | - | 1 | 0.05 | 25 | 28 | 9 | 13 | 1000 | 1200 | 35 | 45 | 110 | - | - | 55 | 65 | - | - | 9 | 13 | Rev. No. 01 | White | 2 | 0.25 | 160 ± 3 | 95 ± 5 | 2.2 | - | - | - | - | - | - | - | 2/17/2024 12:00:03 | - | - | - |  |  |  | 0.5 |  |  | 157 | 160 | 0.1 |  |  | PreLaunch | 5
ZiLITE™ 20% GF FR PBT Black | 730C2001F2 | 10 | 30 | 1.4 | 1.44 | 18 | 22 | 0.05 | 90 | 110 | 6 | 10 | 2500 | 4500 | 150 | 170 | 60 | - | - | 175 | 185 | 960 | 3.2 | - | - | Rev. No. 01 | Black | 0.5 | 1 | 225 ± 2 | - | 0.6 | - | - | 960 | 960 |  |  |  | 2/20/2024 14:57:08 | [6 empty] | 0.5 |  | 3 | 223 | 225 | 0.1 |  |  | PreLaunch | 2
CiLON™ 30% GF+GB UV and Heat Stabilized Black | 710C3301UVHS | 15 | 35 | 1.34 | 1.38 | 28 | 32 | 0.1 | 100 | 120 | 3 | 7 | 4000 | 6000 | 150 | 170 | 60 | - | - | 180 | 190 | - | - | 3 | 7 | Rev. No. 01 | Black | 0.5 | 1 | 220 ± 2 | - | 0.8 | - | - | - | - | - | - | - | 2/23/2024 11:24:08 | - | - | - |  |  |  | 0.5 |  | 3 | 218 | 220 | 0.1 |  |  | PreLaunch | 2
HiLENE™ 30% GF PP UV Stabilized RAL9003 White | 500C3091UV | 5 | 11 | 1.1 | 1.14 | 28 | 32 | 0.05 | 80 | 100 | 3 | 7 | 4000 | 6000 | 110 | 130 | 80 | - | 3.2 | 145 | 155 | - | - | - | - | Rev. No. 01 | RAL9003 White | 0.7 | 0.25 | 160 ± 3 | 155 ± 5 | 1 | - | - | - | - | - | - | - | 2/23/2024 11:27:02 | - | - | - |  |  |  | 0.5 |  | 3 | 157 | 160 | 0.1 |  |  | PreLaunch | 5
CiLON™ UF PA6 Heat Stabilized Medium Impact Black | 710C0001HSMT | 10 | 20 | 1.1 | 1.14 | 0 | 1 | 0.1 | 50 | 60 | 10 | 16 | 1500 | 3500 | 80 | 100 | 200 | - | - | 50 | 60 | - | - | 20 | 30 | Rev. No. 01 | Black | 2 | 3 | - | - | 2.5 | - | - | - | - | - | - | - | 2/28/2024 12:06:08 | - | - | - |  |  |  | 0.5 |  |  |  |  | 0.1 |  |  | PreLaunch | 2
CiLON™ 30% GF PA6 Heat Stabilized Black | 710C3001HS | 10 | 20 | 1.34 | 1.38 | 28 | 32 | 0.1 | 160 | 170 | 4 | 8 | 6000 | 8000 | 230 | 250 | 145 | - | - | 200 | 210 | 650 | 3.2 | 3 | 7 | Rev. No. 02 | Black | 0.3 | 3 | 220 ± 2 | 210 ± 5 | 0.8 | - | - | 600 | 650 | - | - | - | 2/28/2024 12:25:04 | - | - | - |  |  |  | 0.5 |  |  | 218 | 220 | 0.1 |  |  | PreLaunch | 2
HiLENE™ 35% GF PP White | 510C3091 | 3 | 8 | 1.14 | 1.18 | 33 | 37 | 0.05 | 75 | 85 | 8 | 12 | 3000 | 5000 | 110 | 130 | 100 | - | - | 142 | 150 | - | - | - | - | Rev. No. 01 | White | 0.6 | 0.25 | 160 ± 3 | - | 0.7 | - | - | - | - | - | - | - | 2/28/2024 12:39:09 | - | - | - |  |  |  | 0.5 |  |  | 157 | 160 | 0.1 |  |  | PreLaunch | 5
CiLON™ 50% GF PA6 Black | 710C5001P | 2 | 10 | 1.5 | 1.54 | 48 | 52 | 0.1 | 185 | 210 | 6 | 10 | 8000 | 12000 | 260 | 300 | 180 | - | - | 210 | 220 |  |  |  |  | Rev. No. 01 | Black | 0.2 | 1 | 220 ± 2 |  | 0.2 | - | - | - | - | - | - | - | 2/28/2024 12:39:09 | - | - | - |  |  |  | 0.5 |  |  | 218 | 220 | 0.1 |  |  | Production | 5
CiLON™ 30% GF Halogenated FR PA6 Black | 710C3002F | 10 | 20 | 1.52 | 1.56 | 28 | 32 | 0.1 | 140 | 160 | 4 | 8 | 5500 | 7500 | 240 | 270 | 100 | V0 | 3.2 | 200 | 210 | 960 | - | 4 | 8 | Rev. No. 01 | Black | 0.3 | 3 | 220 ± 2 | - | 0.8 | V2 | V0 | 725 | 960 |  |  |  | 2/29/2024 16:31:02 | [6 empty] | 0.5 |  |  | 218 | 220 | 0.1 |  |  | PreLaunch | 2
PiCAN™ UF PC FR Black | 750C0002F | 40 | 60 | 1.18 | 1.2 | 0 | 1 | 0.2 | 55 | 65 | 8 | 12 | 2500 | 3000 | 95 | 105 | 120 | V0 | 3.2 | 120 | 130 | - | - | 8 | 12 | Rev. No. 00 | Black | 0.6 | 1 | - | - | 0.8 | [7 empty] | 2024-01-03 15:41 | [6 empty] | 0.5 |  |  |  |  | 0.1 |  |  | PreLaunch | 2
ZiLITE™ 30% GF Hydrolytic Resistance PBT Natural | 730C3031HD | 10 | 30 | 1.5 | 1.54 | 28 | 32 | 0.05 | 110 | 130 | 3 | 7 | 5600 | 6000 | 180 | 200 | 90 | - | - | 200 | 210 | 960 | 3.2 | 3 | 7 | Rev. No. 01 | Natural | 0.6 | 0.25 | 225 ± 2 | 215 ± 5 | 1 | - | - | - | - | - | - | - | 2024-02-03 11:30 | - | - | - |  |  |  | 0.5 |  |  | 223 | 225 | 0.1 |  |  | Production | 2
PiCAN™ 10% GF FR PC/ABS Black | 760C1002F | 15 | 35 | 1.23 | 1.27 | 8 | 12 | 0.2 | 70 | 80 | 3 | 7 | 2500 | 4500 | 90 | 120 | 60 | V0 | 3.2 | 85 | 95 | - | - | 3 | 7 | Rev. No. 00 | Black | 0.7 | 0.25 | - | - | 0.9 | - | V0 | - | - | - | - | - | 2024-02-03 11:38 | - | - | - |  |  |  | 0.5 |  |  |  |  | 0.1 |  |  | PreLaunch | 2
PiCAN™ UF PC White | 751C0093 | 8 | 18 | 1.19 | 1.21 |  | 5 | 0.2 | 30 | 40 | 5 | 9 | 2000 | 3000 | 70 | 90 | 80 | V2 | 3.2 | 120 | 130 | 960 | 3.2 | - | - | Rev. No. 00 | White | 0.8 | 0.25 | - | - | 1 | V2 | V2 | [5 empty] | 2024-04-03 17:08 | [6 empty] | 0.5 |  | 3 |  |  | 0.1 |  |  | PreLaunch | 5
eCiLON™ Unfilled PA 6 Black | 711C0002M | 45 | 60 | 1.1 | 1.14 |  | 1 | 0.1 | 60 | 70 | 8 | 14 | 1800 | 2400 | 90 | 100 | 60 | - | - | 60 | 70 | - | - | - | - | Rev. No. 00 | Black | 1.1 | 3 | 220 ± 2 |  | 1.5 | [7 empty] | 2024-04-03 17:08 | [6 empty] | 0.5 |  |  | 218 | 220 | 0.1 |  |  | Production | 2
CiLON™ 20% GF PA6 Heat Stabilized Black | 710C2001HS | 20 | 40 | 1.2 | 1.24 | 18 | 22 | 0.1 | 80 | 100 | 4 | 8 | 4000 | 5000 | 120 | 140 | 200 | - | - | 170 | 180 | - | - | 4 | 8 | Rev. No. 01 | Black | 0.6 | 1 | 220 ± 2 | - | 0.8 | - | - | - | - | - | - | - | 2024-07-03 14:20 | - | - | - |  |  |  | 0.5 |  |  | 218 | 220 | 0.1 |  |  | PreLaunch | 2
CiLON™ 55% MF PA6 White | 710C5291 | 5 | 15 | 1.58 | 1.63 | 42 | 48 | 0.1 | 80 | 100 | 4 | 8 | 4500 | 6500 | 100 | 120 | 45 | - | - | 150 | 160 | 960 | 3.2 | 2 | 6 | Rev. No. 01 | White | 0.4 | 1 | 220 ± 2 | - | 0.8 | - | - | 960 | 960 | 90.98 | -0.45 | 1.5 | 2024-08-03 13:39 | 91.18 | -0.55 | 1.6 |  |  |  | 0.5 |  |  | 218 | 220 | 0.1 |  |  | PreLaunch | 5
PiCAN™ UF PC/ABS FR Natural | 760C6031F | 22 | 32 | 1.18 | 1.2 |  | 2 | 0.2 | 45 | 55 | 5 | 9 | 2000 | 3000 | 80 | 90 | 450 | V0 | 3.2 | 96 | 104 | - | - | 5 | 9 | Rev. No. 00 | Natural | 0.9 | 1 | - | - | 1 | - | - | - | - | - | - | - | 2024-08-03 23:22 | - | [5 empty] | 0.5 |  | 3 |  |  | 0.1 |  |  | PreLaunch | 2
ABSiL™ UF ASA White | 910C0091 | 15 | 25 | 1.04 | 1.08 | 0 | 1 | 0.2 | 35 | 45 | 8 | 12 | 1600 | 2600 | 55 | 65 | 150 | - | - | 75 | 85 | - | - | 10 | 14 | Rev. No. 00 | White | 0.9 | 1 | - | - | 1.5 | - | - | - | - | 80.9 | -1.8 | 1.9 | 3/13/2024 19:24:01 | < 0.5 | [5 empty] | 0.5 |  |  |  |  | 0.1 |  |  | PreLaunch | 5
PiCAN™ UF PC/ABS RAL 1013 Ivory | 760C6011F | 5 | 15 | 1.18 | 1.2 |  | 2 | 0.2 | 45 | 55 | 5 | 9 | 2000 | 3000 | 80 | 90 | 700 | V0 | 3.2 | 96 | 104 | - | - | 5 | 9 | Rev. No. 00 | RAL1013 Ivory | 0.9 | 1 | - | - | 1 | - | V0 | - | - | - | - | - | 3/14/2024 9:34:08 | - | - | - |  |  |  | 0.5 |  |  |  |  | 0.1 |  |  | PreLaunch | 5
CiLON™ PA6 MF White | 710C5292 | 10 | 20 | 1.62 | 1.67 | 45 | 50 | 0.1 | 70 | 90 | 2 | 5 | 7000 | 10000 | 100 | 120 | 40 | - | - | 150 | 160 | 960 | - | 2 | 6 | Rev. No. 02 | White | 0.4 | 1 | 220 ± 2 | - | 0.8 | - | - | 960 | 960 | 89 | -1.03 | 2.44 | 2024-08-03 13:39 | 91.35 | -0.13 | 3.44 |  |  |  | 0.5 |  | 3 | 218 | 220 | 0.1 |  |  | PreLaunch | 5
CiLON™ 30% GF PA6 Impact Modifier UV Stabilized Black | 710C3001IMUV | 10 | 30 | 1.3 | 1.34 | 28 | 32 | 0.1 | 120 | 140 | 3 | 7 | 4000 | 6000 | 160 | 180 | 200 | - | - | 190 | 200 | - | - | - | - | Rev. No. 01 | Black | 0.5 | 1 | 215 ± 5 |  | 0.8 | - | - | - | - | - | - | - | 3/14/2024 15:23:05 | - | - | - |  |  |  | 0.5 |  |  | 210 | 215 | 0.1 |  |  | PreLaunch | 2
PiCAN™ UF PBT/PC Natural | 760C0033 | 10 | 20 | 1.31 | 1.35 | - | 1 | 0.2 | 55 | 65 | 4 | 8 | 2500 | 4500 | 100 | 120 | 45 | - | - | 75 | 85 | - | - | 20 | 30 | Rev. No. 00 | Natural | 0.7 | 1 | - | - | 1 | - | - | - | - | - | - | - | 3/14/2024 16:33:09 | - | - | - |  |  |  | 0.5 |  | 3 |  |  | 0.1 |  |  | PreLaunch | 2
HiLENE™ 25% MF PP Natural | 510C2232 | 15 | 25 | 1.05 | 1.09 | 23 | 27 | 0.05 | 18 | 24 | 5 | 9 | 1000 | 2000 | 26 | 36 | 80 | - | 3.2 | 65 | 75 | - | - | 5 | 9 | Rev. No. 01 | Natural | 1.4 | 0.25 | 160 ± 3 | 110 ± 5 | 1.6 | - | - | - | - | - | - | - | 3/14/2024 16:54:01 | [6 empty] | 0.5 |  | 3 | 157 | 160 | 0.1 |  |  | PreLaunch | 2
CiLON™ 45% GF PA6 Black | 710C4002 | 5 | 15 | 1.46 | 1.55 | 43 | 47 | 0.1 | 180 | 200 | 4 | 8 | 12000 | 16000 | 290 | 310 | 150 | - | - | 210 | 220 | - | - | 4 | 8 | Rev. No. 01 | Black | 0.3 | 1 | 220 ± 2 | - | 0.5 | [7 empty] | 3/15/2024 15:20:06 | [6 empty] | 0.5 |  | 3 | 218 | 220 | 0.1 |  |  | PreLaunch | 2
CiLON™ 40% GF PA6 RAL9006 Grey | 710C4081 | 20 | 40 | 1.41 | 1.45 | 38 | 42 | 0.1 | 140 | 160 | 5 | 9 | 8000 | 12000 | 240 | 260 | 140 | - | - | 205 | 215 | - | - | 5 | 9 | Rev. No. 01 | RAL9006 Grey | 0.3 | 1 | 220 ± 2 | - | 0.5 | [7 empty] | 3/18/2024 15:46:03 | [6 empty] | 0.5 |  |  | 218 | 220 | 0.1 |  |  | PreLaunch | 5
CiLON™ 30% GF PA6 Black | 710C3001B | 5 | 15 | 1.33 | 1.37 | 28 | 32 | 0.1 | 180 | 200 | 4 | 8 | 8000 | 12000 | 280 | 310 | 150 | - | - | 200 | 210 | - | - | 4 | 8 | Rev. No. 01 | Black | 0.3 | 1 | 220 ± 2 | - | 0.8 | - | - | 700 | 700 |  |  |  | 3/18/2024 22:57:08 | [6 empty] | 0.5 |  |  | 218 | 220 | 0.1 |  |  | PreLaunch | 2
PiCAN™ 10% MF FR PC/ABS RAL9003 White | 760C1291F | 5 | 15 | 1.21 | 1.25 | 8 | 12 | 0.2 | 55 | 65 | 10 | 14 | 2500 | 4500 | 90 | 110 | 100 | V0 | 3.2 | 85 | 95 | - | - | 20 | 40 | Rev. No. 00 | RAL9003 White | 0.5 | 1 | - | - | 0.8 | V0 | V0 | - | - | - | - | - | 3/19/2024 18:10:05 | - | - | - |  |  |  | 0.5 |  |  |  |  | 0.1 |  |  | PreLaunch | 5
ABSiL™ 10% GF SAN Natural | 910C1031 | 15 | 35 | 1.12 | 1.16 | 8 | 12 | 0.2 | 60 | 70 | 4 | 8 | 2500 | 4500 | 100 | 120 | 30 | - | 3.2 | 85 | 95 | - | - | - | - | Rev. No. 00 | Natural | 0.25 | 0.25 | - | - | - | - | - | - | - | - | - | - | 3/21/2024 21:58:04 | - | - | - |  |  |  | 0.5 |  |  |  |  | 0.1 |  |  | PreLaunch | 2
CiLON™ 20% GB PA6 Black | 710C2401 | 20 | 40 | 1.25 | 1.29 | 18 | 22 | 0.1 | 65 | 85 | 6 | 10 | 2000 | 4000 | 110 | 130 | 50 | - | - | 170 | 180 | - | - | 6 | 10 | Rev. No. 01 | Black | 0.8 | 1 | 220 ± 2 | - | 1.2 | - | - | - | - | - | - | - | 3/28/2024 17:08:05 | - | - | - |  |  |  | 0.5 |  | 3 | 218 | 220 | 0.1 |  |  | PreLaunch | 2
CiLON™ 20% MF PA66 Grey | 720C2181 | 4 | 14 | 1.23 | 1.27 | 18 | 22 | 0.1 | 55 | 65 | 6 | 10 | 2000 | 4000 | 85 | 105 | 70 | - | - | 220 | 230 | - | - | 6 | 10 | Rev. No. 01 | Grey | 0.7 | 1 | 250 ± 5 | - | 1 | - | - | - | - | 71.71 | -0.9 | -0.46 | 3/28/2024 17:56:01 | - | - | - |  |  |  | 0.5 |  |  | 245 | 250 | 0.1 |  |  | PreLaunch | 5
CiLON™ 25% MF PA66 Black | 720C2101 | 4 | 10 | 1.26 | 1.3 | 23 | 27 | 0.1 | 60 | 70 | 5 | 9 | 2000 | 4000 | 90 | 110 | 70 | - | - | 225 | 235 | - | - | 5 | 9 | Rev. No. 01 | Black | 0.6 | 1 | 250 ± 5 | - | 0.9 | [7 empty] | 3/28/2024 17:59:03 | - | - | - |  |  |  | 0.5 |  | 3 | 245 | 250 | 0.1 |  |  | PreLaunch | 2
PiCAN™ 10% GF FR PC RAL1013 Ivory | 750C1011F | 5 | 15 | 1.25 | 1.29 | 8 | 12 | 0.2 | 60 | 70 | 4 | 8 | 2500 | 4500 | 100 | 120 | 200 | V0 | 3.2 | 140 | 150 | - | - | 12 | 16 | Rev. No. 00 | RAL1013 Ivory | 0.6 | 1 | - | - | 0.8 | - | V0 | - | - | - | - | - | 3/29/2024 15:03:08 | - | - | - |  |  |  | 0.5 |  |  |  |  | 0.1 |  |  | PreLaunch | 5
CiLON™ 10% GF PA6 Grey | 710C1083 | 20 | 40 | 1.18 | 1.22 | 8 | 12 | 0.1 | 70 | 90 | 6 | 10 | 2500 | 4500 | 125 | 145 | 50 | - | - | 165 | 175 | - | - | 4 | 8 | Rev. No. 01 | Grey | 1.3 | 1 | 220 ± 2 | - | 1.3 | - | - | - | - | 32.2 | -1.32 | -1.82 | 3/29/2024 15:40:01 | - | - | - |  |  |  | 0.5 |  |  | 218 | 220 | 0.1 |  |  | PreLaunch | 5
CiLON™ 25% GF PA6 Black | 710C2004 | 15 | 35 | 1.25 | 1.29 | 23 | 27 | 0.1 | 100 | 120 | 6 | 10 | 4000 | 6000 | 150 | 180 | 70 | - | - | 180 | 190 | - | - | 6 | 10 | Rev. No. 01 | Black | 0.3 | 1 | 220 ± 2 |  | - | [7 empty] | 3/29/2024 17:54:08 | - | - | - |  |  |  | 0.5 |  |  | 218 | 220 | 0.1 |  |  | PreLaunch | 2
ZiLITE™15% GF PBT Pink | 730C1022 | 15 | 35 | 1.4 | 1.44 | 13 | 17 | 0.05 | 85 | 105 | 4 | 8 | 2500 | 4500 | 140 | 160 | 50 | - | - | 175 | 185 | - | - | 4 | 8 | Rev. No. 01 | Pink | 0.4 | 0.25 | 225 ± 2 | 195 ± 5 | 0.8 | - | - | - | - | - | - | - | 3/30/2024 10:32:44 | - | - | - |  |  |  | 0.5 |  |  | 223 | 225 | 0.1 |  |  | PreLaunch | 5
ABSiL™ UF ASA Natural | 910C0031 | 5 | 15 | 1.06 | 1.08 | 0 | 2 | 0.2 | 45 | 55 | 3 | 5 | 1500 | 2500 | 60 | 80 | 150 | - | - | 75 | 85 | - | - | 8 | 12 | Rev. No. 00 | Natural | 0.9 | 1 | - | - | 1.5 | - | - | - | - | - | - | - | 2024-01-04 09:58 | - | - | - |  |  |  | 0.5 |  |  |  |  | 0.1 |  |  | PreLaunch | 2
CiLON™ UF PA6 Impact Modified Grey | 710C0081IM | 25 | 55 | 1.09 | 1.13 | 0 | 1 | 0.1 | 55 | 65 | 6 | 10 | 1500 | 2500 | 75 | 95 | 80 | - | - | 60 | 70 | - | - | 10 | 30 | Rev. No. 01 | Grey | 1.2 | 3 | 220 ± 2 | - | 1.4 | - | - | - | - | - | - | - | 2024-02-04 11:53 | - | - | - |  |  |  | 0.5 |  |  | 218 | 220 | 0.1 |  |  | PreLaunch | 5
CiLON™ 25% GF + 15% GB PA6 IM Black | 710C4302IM | 5 | 15 | 1.41 | 1.45 | 38 | 42 | 0.1 | 100 | 130 | 4 | 8 | 4000 | 4800 | 170 | 200 | 120 | - | - | 195 | 205 | - | - | 4 | 8 | Rev. No. 01 | Black | 0.6 | 1 | 220 ± 2 | - | 1 | - | - | - | - | - | - | - | 2024-05-04 13:32 | - | - | - |  |  |  | 0.5 |  | 3 | 218 | 220 | 0.1 |  |  | PreLaunch | 2
CiLON™ Unfilled FR PA6 Black | 710C0003F | 20 | 40 | 1.15 | 1.19 |  | 6 | 0.1 | 45 | 55 | 6 | 10 | 1800 | 2800 | 80 | 100 | 40 | - | - | 60 | 70 | - | - | 6 | 10 | Rev. No. 01 | Black | 1 | 1 | 220 ± 2 | - | 1.2 | - | V0 | - | - | - | - | - | 2024-09-04 16:02 | - | - | - |  |  |  | 0.5 |  | 3 | 218 | 220 | 0.1 |  |  | PreLaunch | 2
CiLON™ 35% GF FR PA66 EDS Black | 720C3002EDSF | 5 | 15 | 1.42 | 1.46 | 33 | 37 | 0.1 | 160 | 190 | 4 | 8 | 6000 | 10000 | 260 | 290 | 100 | V0 | 3.2 | 240 | 250 | 960 | 3.2 | - | - | Rev. No. 01 | Black | 0.3 | 1 | 260 ± 5 | - | 0.5 | - | V0 | - | 960 | - | - | - | 2024-10-04 10:01 | - | - | - |  |  |  | 0.5 |  |  | 255 | 260 | 0.1 |  |  | PreLaunch | 2
CiLON™ Unfilled PA6 RAL3000 UVS Red | 710C0021UVS | 20 | 40 | 1.13 | 1.17 |  | 2 | 0.1 | 45 | 55 | 6 | 10 | 1800 | 2800 | 85 | 105 | 40 | - | - | 60 | 70 | - | - | - | - | Rev. No. 01 | RAL3000 Red | 1.2 | 3 | 220 ± 2 | - | 1.5 | - | - | - | - | - | - | - | 2024-10-04 11:00 | - | - | - |  |  |  | 0.5 |  |  | 218 | 220 | 0.1 |  |  | PreLaunch | 5
HiLENE™ 30% GF+MF PP Natural | 500C3331 | 8 | 14 | 1.12 | 1.16 | 28 | 32 | 0.05 | 50 | 70 | 4 | 8 | 1900 | 2100 | 70 | 90 | 50 | - | 3.2 | 130 | 140 | - | - | - | - | Rev. No. 01 | Natural | 0.5 | 0.25 | 160 ± 3 | 150 ± 5 | 1.5 | - | - | - | 650 | - | - | - | 4/22/2024 12:49:10 | - | - | - |  |  |  | 0.5 |  |  | 157 | 160 | 0.1 |  |  | PreLaunch | 2
CiLON™ UF FR PA6 Black | 710C0004F | 20 | 40 | 1.13 | 1.17 |  | 4 | 0.1 | 40 | 50 | 6 | 10 | 1500 | 2500 | 80 | 100 | 60 | V0 | 3.2 | 60 | 70 | - | - | - | - | Rev. No. 01 | Black | 1.12 | 1 | 220 ± 5 | - | 1.05 | - | - | - | - | - | - | - | 4/23/2024 14:48:06 | - | - | - |  |  |  | 0.5 |  |  | 215 | 220 | 0.1 |  |  | PreLaunch | 2
CiLON™ 15% MF PA66 Grey | 720C1181 | 5 | 15 | 1.2 | 1.24 | 13 | 17 | 0.1 | 50 | 60 | 10 | 14 | 2500 | 4500 | 70 | 80 | 50 | - | - | 200 | 210 | - | - | - | - | Rev. No. 01 | Grey | 0.7 | 1 | - | - | 1 | - | - | - | - | 60.58 | -1.54 | 1.01 | 4/26/2024 10:35:15 | - | 60.78 | -1.64 |  |  |  | 0.5 |  | 3 |  |  | 0.1 |  |  | PreLaunch | 5
CiLON™ Unfilled PA6 Grey | 710C0081B | 40 | 70 | 1.1 | 1.14 | 0 | 1 | 0.1 | 60 | 70 | 10 | 16 | 1800 | 2800 | 90 | 100 | 55 | N/A | N/A | 60 | 70 | N/A | N/A | 10 | 16 | Rev. No. 01 | Grey | 2 | 1 | 220 ± 2 | - | 2 | - | - | - | - | 77.13 |  |  | 4/30/2024 15:39:10 | < 0.5 | 77.24 |  |  |  |  | 0.5 |  |  | 218 | 220 | 0.1 |  |  | PreLaunch | 5
eCiLON™ 30% GF PA6 IM Black | 711C3002IM | 15 | 35 | 1.3 | 1.34 | 28 | 32 | 0.1 | 90 | 110 | 5 | 9 | 4500 | 6500 | 120 | 140 | 80 | - | - | 200 | 210 | - | - | - | - | Rev. No. 00 | Black | 0.3 | 1 | 220 ± 2 | - | 0.8 | - | - | - | - | - | - | - | 2024-01-05 13:02 | - | - | - |  |  |  | 0.5 |  |  | 218 | 220 | 0.1 |  |  | PreLaunch | 2
ZiLITE™ 30% GF PBT+ABS Black | 770C3002 | 10 | 20 | 1.42 | 1.46 | 28 | 32 | 0.2 | 90 | 110 | 5 | 9 | 5000 | 6000 | 170 | 190 | 90 | - |  | 160 | 170 | - | - | - | - | Rev. No. 00 | BLK | 0.5 | 1 | - | - | 1 | - | - | - | - | - | - | - | 2024-04-05 12:59 | - | - | - |  |  |  | 0.5 |  |  |  |  | 0.1 |  |  | PreLaunch | 5
ZiLITE™30% GF FR PET Natural | 740C3031F | 5 | 15 | 1.62 | 1.66 | 28 | 32 | 0.2 | 125 | 145 | 5 | 9 | 8000 | 12000 | 190 | 220 | 90 | V0 | 0.8 | 200 | 210 | 960 | 0.8 | - | - | Rev. No. 00 | Natural | 0.3 | 1 | - | 215 ± 5 | 0.3 | V0 | V0 | 960 | 960 | - | - | - | 2024-06-05 18:10 | - | - | - |  |  |  | 0.5 |  |  |  |  | 0.1 |  |  | PreLaunch | 2
CiLON™ 30% GF PA6 High Flow, Heat Stabilized Natural | 710C3032HFHS | 60 | 75 | 1.32 | 1.38 | 31 | 33 | 0.1 | 160 | 175 | 6.5 | 7.5 | 7500 | 9500 | 240 | 270 | 150 | - | - | 195 | 205 | - | - | - | - | Rev. No. 02 | Natural | 0.2 | 1 | 220 ± 2 | - | 0.8 | - | - | - | - | 73.37 | 4.71 | 0.6 | 2024-06-05 12:10 | [6 empty] | 0.5 |  |  | 218 | 220 | 0.1 |  |  | Production | 2
CiLON™ UF FR PA6 Grey | 710C0082F | 20 | 40 | 1.12 | 1.16 | - | 2 | 0.1 | 50 | 60 | 6 | 10 | 1800 | 3800 | 90 | 110 | 50 | V0 | 3.2 | 60 | 70 | - | - | - | - | Rev. No. 01 | Grey | 1.1 | 1 | 220 ± 2 | - | 150 | - | V0 | - | - |  |  |  | 2024-10-05 15:17 | [6 empty] | 0.5 |  |  | 218 | 220 | 0.1 |  |  | PreLaunch | 5
CiLON™ UF PA6 Natural | 710C0034 | 20 | 60 | 1.09 | 1.13 | 0 | 1 | 0.1 | 55 | 65 | 8 | 12 | 1500 | 2500 | 85 | 105 | 50 | - | - | 60 | 70 | - | - | - | - | Rev. No. 01 | Opaque Natural | 1.2 | 1 | 220 ± 5 | - | 1.5 | - | - | - | - | - | - | - | 5/14/2024 12:34:18 | - | - | - |  |  |  | 0.5 |  | 3 | 215 | 220 | 0.1 |  |  | PreLaunch | 2
PiCAN™ 15% GF PC/ABS Black | 760C1004 | 40 | 50 | 1.27 | 1.31 | 13 | 17 | 0.2 | 60 | 70 | 5 | 9 | 3500 | 4500 | 95 | 115 | 50 | - | - | 90 | 100 | - | - | - | - | Rev. No. 00 | Black | 0.7 | 1 | - | - | 0.9 | - | - | - | - | - | - | - | 5/14/2024 13:07:12 | - | - | - |  |  |  | 0.5 |  | 3 |  |  | 0.1 |  |  | PreLaunch | 2
CiLON™ UF FR PA66 Black | 720C0001F1 | 20 | 40 | 1.14 | 1.16 |  | 2 | 0.1 | 60 | 80 | 7 | 11 | 2000 | 3000 | 105 | 125 | 60 | V0 | 3.2 | 70 | 80 | 960 | 3.2 | - | - | Rev. No. 01 | Black | 2 | 1 | 260 ± 3 | 200 ± 5 | 2.5 | - | V0 | - | 960 | - | - |  | 5/17/2024 15:30:28 | [6 empty] | 0.5 |  |  | 257 | 260 | 0.1 |  |  | PreLaunch | 2
HiLENE™ 30% GF PP Natural | 500C3032 | 5 | 11 | 1.09 | 1.13 | 28 | 32 | 0.05 | 60 | 80 | 6 | 10 | 3500 | 5500 | 110 | 130 | 100 | - | - | 145 | 155 | 650 | 3.2 | - | - | Rev. No. 01 | Natural | 0.6 | 0.25 | 160 ± 3 | 155 ± 5 | 1 | - | - | - | - | - | - | - | 5/21/2024 11:53:18 | - | - | - |  |  |  | 0.5 |  | 3 | 157 | 160 | 0.1 |  |  | PreLaunch | 2
CiLON™ 25%MF + 15%GF PA66 Black | 720C4301 | 10 | 30 | 1.46 | 1.5 | 38 | 42 | 0.1 | 80 | 100 | 4 | 8 | 4000 | 6000 | 130 | 150 | 50 | - | - | 235 | 245 | - | - | - | - | Rev. No. 01 | Black | 0.25 | 1 | 260 ± 3 | - | 0.3 | - | - | - | - | - | - | - | 5/21/2024 17:10:25 | [6 empty] | 0.5 |  |  | 257 | 260 | 0.1 |  |  | PreLaunch | 2
ZiLITE™ 30% GF PET Black | 740C3004 | 10 | 20 | 1.6 | 1.64 | 28 | 32 | 0.2 | 120 | 140 | 5 | 9 | 5500 | 6500 | 200 | 220 | 80 | - | 3.2 | 200 | 210 |  |  |  |  | Rev. No. 00 | Black | 0.4 | 0.25 | 255 ± 3 |  | 0.7 | [7 empty] | 5/27/2024 18:10:25 | [6 empty] | 0.5 |  |  | 252 | 255 | 0.1 |  |  | PreLaunch | 2
PiCAN™ 20% MF PC+PBT Grey | 760C2181 | 65 | 85 | 1.47 | 1.51 | 18 | 22 | 0.2 | 45 | 65 | 3 | 7 | 3500 | 5500 | 80 | 100 | 30 | - | - | 140 | 150 | - | - | - | - | Rev. No. 00 | Grey | 0.4 | 1 | - | - | 0.6 | - | - | - | - | - | - | - | 2024-01-06 15:08 | - | - | - |  |  |  | 0.5 |  |  |  |  | 0.1 |  |  | PreLaunch | 5
CiLON™ 30% GF PA66 Heat Stabilized Green | 720C3051HS | 6 | 16 | 1.34 | 1.38 | 28 | 32 | 0.1 | 140 | 160 | 3 | 5 | 4500 | 6500 | 240 | 260 | 80 |  |  | 255 | 265 | - | - | - | - | Rev. No. 01 | Green | 0.3 | < 3.00 | 260 ± 5 |  | < 0.4 | - | - | - | - | - | - | - | 2024-01-06 15:08 | - | - | - |  |  |  | 0.5 |  |  | 255 | 260 | 0.1 |  |  | PreLaunch | 5
ZiLITE™ 50% GF PET Black | 740C5002 | 2 | 8 | 1.7 | 1.74 | 48 | 52 | 0.2 | 120 | 140 | 5 | 9 | 8000 | 9000 | 210 | 240 | 120 | - |  | 230 | 240 |  |  |  |  | Rev. No. 00 | Black | 0.3 | 0.25 | 250 ± 5 |  | 0.8 | - | - | - | - | - | - | - | 2024-01-06 15:49 | - | - | - |  |  |  | 0.5 |  |  | 245 | 250 | 0.1 |  |  | PreLaunch | 5
ZiLITE™ 20% GF PBT White | 730C2095 | 10 | 30 | 1.38 | 1.42 | 18 | 22 | 0.05 | 70 | 90 | 6 | 10 | 3000 | 5000 | 140 | 160 | 50 | - | 3.2 | 170 | 180 | - | - | - | - | Rev. No. 01 | White | 0.4 | 1 | 225 ± 2 | - | 0.8 | [7 empty] | 2024-05-06 12:50 | [6 empty] | 0.5 |  | 3 | 223 | 225 | 0.1 |  |  | PreLaunch | 5
CiLON™ 30% GF PA6 Natural | 710C3034 | 10 | 20 | 1.32 | 1.36 | 28 | 32 | 0.1 | 150 | 180 | 6 | 10 | 5000 | 7000 | 250 | 280 | 130 |  | 3.2 | 200 | 210 | - | - | - | - | Rev. No. 01 | Natural | 0.3 | 1 | 220 ± 2 | 215 | 0.8 | [7 empty] | 2024-05-06 18:25 | [6 empty] | 0.5 |  |  | 218 | 220 | 0.1 |  |  | PreLaunch | 2
CiLON™ 40% GF PA6 HS Natural | 710C4031HS | 10 | 20 | 1.42 | 1.46 | 38 | 42 | 0.1 | 170 | 200 | 6 | 10 | 5000 | 7000 | 280 | 320 | 150 | - | - | 210 | 220 | - | 3.2 | - | - | Rev. No. 01 | Natural | 0.3 | 1 | 220 ± 2 | - | 0.6 | [7 empty] | 2024-06-06 17:15 | [6 empty] | 0.5 |  | 3 | 218 | 220 | 0.1 |  |  | PreLaunch | 5
PiCAN™ 5% GF PC UV Stabilized RAL7035 Grey | 750C0083 | 7 | 11 | 1.22 | 1.26 | 3 | 7 | 0.2 | 60 | 70 | 8 | 12 | 2000 | 4000 | 120 | 140 | 100 | - | 145 | 155 | - | - | - | - | - | Rev. No. 00 | RAL7035 Grey | 0.6 | 1 | - | - | 0.8 | [7 empty] | 6/24/2024 12:52:18 | [6 empty] | 0.5 |  |  |  |  | 0.1 |  |  | PreLaunch | 5
CiLON™ 50% GF PA6 HF Black | 710C5001HF | 60 | 80 | 1.5 | 1.54 | 48 | 52 | 0.1 | 130 | 150 | 6 | 10 | 7000 | 11000 | 230 | 260 | 80 | - | 3.2 | 210 | 220 | - | - | - | - | Rev. No. 01 | Black | 0.2 | 1 | 220 ± 2 | - | 0.2 | [7 empty] | 6/25/2024 13:25:26 | [6 empty] | 0.5 |  |  | 218 | 220 | 0.1 |  |  | PreLaunch | 5
CiLON™ 25% GF Halogen & Phosphorus Free FR PA66 RAL 7035 Grey | 720C2082F1 | 15 | 25 | 1.36 | 1.4 | 27 | 31 | 0.1 | 75 | 95 | 3 | 7 | 6000 | 8000 | 95 | 115 | 30 | V0 | 3.2 | 220 | 230 | 960 | 3.2 | - | - | Rev. No. 01 | RAL7035 Grey | 0.4 | 1 | - | - | 0.6 | V0 | V0 | 960 | 960 | 81.58 | -1.08 | 2.13 | 6/28/2024 13:21:30 | 81.68 | -1.18 | 2.23 |  |  |  | 0.5 |  | 3 |  |  | 0.1 |  |  | PreLaunch | 5
CiLON™ 25% GF Red Phosphorus FR PA66 RAL 7016 Grey | 720C2082F2 | 10 | 20 | 1.36 | 1.4 | 27 | 31 | 0.1 | 100 | 120 | 5 | 9 | 5000 | 7000 | 140 | 160 | 50 | V0 | 3.2 | 220 | 230 | 960 | 3.2 | - | - | Rev. No. 01 | RaL7016 Grey | 0.4 | 1 | - | - | 0.6 | V2 | V0 | 750 | 960 | 34.5 | -1.46 | -2.46 | 6/28/2024 13:21:38 | 34.6 | -1.56 | -2.56 |  |  |  | 0.5 |  | 3 |  |  | 0.1 |  |  | PreLaunch | 5
PiCAN™ 20% GF FR PC Natural | 750C2031F | 5 | 10 | 1.33 | 1.37 | 18 | 22 | 0.2 | 90 | 110 | 5 | 9 | 4500 | 5500 | 150 | 170 | 100 | V0 | 1.5 | 130 | 140 | - | - | - | - | Rev. No. 00 | Natural | 0.4 | 1 | - | 150 ± 5 | 0.6 | - | V0 | - | - |  |  |  | 6/28/2024 16:20:16 | [6 empty] | 0.5 |  |  |  |  | 0.1 |  |  | PreLaunch | 2
CiLON™ 25% GF FR PA66 Natural | 720C2032F | 15 | 25 | 1.36 | 1.4 | 23 | 27 | 0.1 | 120 | 140 | 6 | 10 | 6000 | 8000 | 220 | 240 | 70 | V0 | 3.2 | 220 | 230 | 825 | 3.2 | - | - | Rev. No. 01 | Natural | 0.5 | 1 | 260 ± 3 | - | 0.8 | V2 | V0 | 960 | 825 |  |  |  | 6/28/2024 18:04:28 | [6 empty] | 0.5 |  |  | 257 | 260 | 0.1 |  |  | PreLaunch | 2
CiLON™ 30% GF + 15% PTFE Filled PA66 Natural | 720C3531 | 5 | 15 | 1.36 | 1.4 | 28 | 32 | 0.1 | 130 | 150 | 4 | 8 | 6000 | 8000 | 225 | 245 | 70 | - | - | 230 | 240 | - | - | 4 | 8 | Rev. No. 01 | Natural | 0.3 | 1 | 260 ± 3 | - | 0.6 | - | - | - | - | - | - | - | 6/29/2024 15:34:38 | - | - | - |  |  |  | 0.5 |  |  | 257 | 260 | 0.1 |  |  | PreLaunch | 2
CiLON™ 30% GF FR PA6 Natural | 710C3033F | 10 | 20 | 1.46 | 1.5 | 28 | 32 | 0.1 | 130 | 150 | 4 | 8 | 6000 | 10000 | 230 | 260 | 100 | V2 | 3.2 | 195 | 205 | 960 | 3.2 | - | - | Rev. No. 01 | Natural | 0.3 | 1 | 220 ± 2 | - | 0.8 | [7 empty] | 2024-04-07 13:59 | [6 empty] | 0.5 |  |  | 218 | 220 | 0.1 |  |  | PreLaunch | 2
ZiLITE™ 30%GF FR PBT RAL7031 Grey | 730C3087F | 15 | 25 | 1.62 | 1.66 | 28 | 32 | 0.05 | 100 | 120 | 5 | 9 | 5000 | 7000 | 160 | 180 | 60 | V0 | 3.2 | 190 | 200 | - | - | - | - | Rev. No. 01 | RAL7031 Grey | 0.6 | - | 225 ± 2 | - | 0.8 | V0 | V0 | 960 | 960 |  |  |  | 2024-04-07 15:38 | [6 empty] | 0.5 |  |  | 223 | 225 | 0.1 |  |  | PreLaunch | 5
eCiLON™ 33% GF PA66 Heat Stabilized Black | 721C3002HS | 10 | 20 | 1.34 | 1.38 | 31 | 35 | 0.1 | 130 | 150 | 6 | 10 | 4800 | 5200 | 215 | 245 | 80 | - | 3.2 | 225 | 235 | - | - | - | - | Rev. No. 00 | Black | 0.3 | 1 | 260 ± 3 | - | 0.8 | - | - | - | - | - | - | - | 2024-12-07 17:25 | - | - | - |  |  |  | 0.5 | 0.5 |  | 257 | 260 | 0.1 |  |  | PreLaunch | 2
CiLON™ 25% MF FR PA6 Grey | 710C2282F | 25 | 35 | 1.36 | 1.4 | 23 | 27 | 0.1 | 40 | 50 | 3 | 7 | 3500 | 5500 | 70 | 80 | 35 | V2 | 3.2 | 140 | 150 | 960 | 3.2 | - | - | Rev. No. 01 | Grey | 1 | 1 | 220 ± 2 | - | 1 | V2 | V2 | 960 | 960 | 79.49 | -0.94 | 3.33 | 7/13/2024 14:48:12 | 79.59 | -1.04 | 3.43 |  |  |  | 0.5 |  |  | 218 | 220 | 0.1 |  |  | PreLaunch | 5
CiLON™ 25% GF Halogen & Phosphorus Free FR Laser Markable PA66 RAL 7035 Grey | 720C2082F1L | 15 | 25 | 1.36 | 1.4 | 27 | 31 | 0.1 | 75 | 95 | 3 | 7 | 6000 | 8000 | 95 | 115 | 30 | V0 | 3.2 | 220 | 230 | 960 | 3.2 | - | - | Rev. No. 01 | RAL7035 Grey | 0.4 | 1 | - | - | 0.6 | V0 | V0 | 960 | 960 | 81.58 | -1.08 | 2.13 | 7/16/2024 13:29:25 | 81.68 | -1.18 | 2.23 |  |  |  | 0.5 |  |  |  |  | 0.1 |  |  | PreLaunch | 5
CiLON™ UF PA6 RAL9010 White | 710C0092 | 30 | 60 | 1.1 | 1.14 |  | 1 | 0.1 | 55 | 65 | 6 | 10 | 1800 | 2800 | 95 | 105 | 50 | - | - | 60 | 70 | - | - | - | - | Rev. No. 01 | RAL9010 White | 1.2 | 1 | 220 ± 2 | 180 | 1.5 | - | - | - | - | - | - | - | 7/16/2024 16:18:12 | - | - | - |  |  |  | 0.5 |  |  | 218 | 220 | 0.1 |  |  | PreLaunch | 5
CiLON™ 25% GF PA66 Brown | 720C2013 | 15 | 25 | 1.27 | 1.31 | 23 | 27 | 0.1 | 140 | 160 | 5 | 9 | 5000 | 7000 | 230 | 260 | 70 | - | 3.2 | 200 | 210 | - | - | - | - | Rev. No. 01 | Brown | 0.5 | 1 | 260 ± 3 | - | 0.5 | - | - | - | - | 39.8 | 2.24 | 11.22 | 7/16/2024 18:01:32 | 39.9 | 2.34 | 11.32 |  |  |  | 0.5 |  |  | 257 | 260 | 0.1 |  |  | PreLaunch | 5
HiLENE™ UF PP IM White | 510C0092 | 6 | 10 | 0.89 | 0.91 | - | 1 | 0.05 | 20 | 28 | 6 | 10 | 800 | 1200 | 30 | 38 | 100 | - | - | 55 | 65 | - | - | 6 | 10 | Rev. No. 01 | White | 2 | 0.25 | 160 ± 3 | 95 ± 5 | 2.2 | [7 empty] | 7/19/2024 10:58:16 | [6 empty] | 0.5 |  | 3 | 157 | 160 | 0.1 |  |  | PreLaunch | 5
PiCAN™ 20% GF FR PC RAL7035 Grey | 750C2081F | 5 | 10 | 1.33 | 1.37 | 18 | 22 | 0.2 | 90 | 110 | 5 | 9 | 4500 | 5500 | 150 | 170 | 100 | V0 | 1.5 | 130 | 140 | - | - | - | - | Rev. No. 00 | RAL 7035 Grey | 0.4 | 1 | - | 150 ± 5 | 0.6 | - | V0 | - | - | - | - | - | 7/19/2024 14:38:26 | [6 empty] | 0.5 |  | 3 |  |  | 0.1 |  |  | PreLaunch | 5
eHiLENE™ UF PP Black | 501C0001 | 5 | 15 | 0.89 | 0.93 |  | 2 | 0.05 | 25 | 31 | 8 | 12 | 800 | 1800 | 35 | 40 | 100 | - | - | 50 | 60 | - | - | - | - | Rev. No. 01 | Black | 1.8 | 1 | 160 ± 3 | - | 2 | - | - | - | - | - | - | - | 7/24/2024 15:56:16 | - | - | - |  |  |  | 0.5 |  | 3 | 157 | 160 | 0.1 |  |  | PreLaunch | 2
eHiLENE™ UF PP Translucent White | 501C0091T | 5 | 15 | 0.89 | 0.93 |  | 2 | 0.05 | 25 | 31 | 8 | 12 | 800 | 1800 | 35 | 40 | 100 | - | - | 50 | 60 | - | - | - | - | Rev. No. 01 | White | 1.8 | 1 | 160 ± 3 | - | 2 | - | - | - | - | - | - | - | 7/29/2024 12:20:32 | - | - | - |  |  |  | 0.5 |  | 3 | 157 | 160 | 0.1 |  |  | PreLaunch | 5
CiLON™ 55% MF PA6 White | 710C5291N | 5 | 15 | 1.54 | 1.58 | 53 | 57 | 0.1 | 70 | 80 | 2 | 6 | 4500 | 6500 | 100 | 120 | 40 | - | - | 150 | 160 | - | - | 2 | 6 | Rev. No. 01 | White | 0.4 | 1 | 220 ± 2 | - | 0.8 | - | - | - | - | 90.98 | -0.45 | 1.5 | 7/29/2024 14:26:58 |  | 91.18 | -0.55 |  |  |  | 0.5 |  |  | 218 | 220 | 0.1 |  |  | PreLaunch | 5
CiLON™ UF FR PA6 RAL7035 Grey | 710C0081FB | 20 | 40 | 1.14 | 1.18 | 0 | 2 | 0.1 | 50 | 60 | 8 | 12 | 1800 | 2800 | 80 | 100 | 40 | V2 | 3.2 | 55 | 65 | 860 | 3.2 | - | - | Rev. No. 01 | RAL7035 Grey | 2 | 1 | 220 ± 2 | - | 2 | - | V2 | 860 | 860 | 80.4 | -0.76 | 0.86 | 7/30/2024 12:56:59 | < 0.5 | 80.6 | -0.86 |  |  |  | 0.5 |  | 3 | 218 | 220 | 0.1 |  |  | PreLaunch | 5
CiLON™ 30% GF PA6 Pure Natural | 710C3035 | 7 | 17 | 1.3 | 1.34 | 28 | 32 | 0.1 | 110 | 130 | 6 | 10 | 5000 | 7000 | 180 | 200 | 180 | - | 3.2 | 200 | 210 | - | - | - | - | Rev. No. 01 | Natural | 0.3 | 1 | 220 ± 2 | 215 | 0.8 | - | - | - | - | - | - | - | 2024-01-08 16:24 | - | - | - |  |  |  | 0.5 |  | 3 | 218 | 220 | 0.1 |  |  | PreLaunch | 2
ZiLITE™ 30% GF PBT Hydrolysis Resistance and Laser Markable Black | 730C3001HDL | 15 | 25 | 1.48 | 1.52 | 28 | 32 | 0.05 | 100 | 120 | 4 | 8 | 5000 | 7000 | 180 | 200 | 80 | - | 3.2 | 195 | 205 | - | - | - | - | Rev. No. 01 | Black | 0.5 | 0.25 | 225 ± 2 | - | 0.8 | - | - | - | - | - | - | - | 2024-05-08 14:05 | - | - |  |  |  |  | 0.5 |  |  | 223 | 225 | 0.1 |  |  | PreLaunch | 2
eCiLON™ 20% GF FR PA6 RAL 7035 Grey | 711C2081F1 | 15 | 25 | 1.34 | 1.38 | 18 | 22 | 0.1 | 80 | 100 | 6 | 10 | 4000 | 5000 | 130 | 150 | 60 | V2 | 3.2 | 160 | 170 | 960 | 3.2 |  |  | Rev. No. 00 | RAL7035 Grey | 0.4 | 0.4 | 220 ± 2 |  | 1 | V2 | V2 | 960 | 960 |  |  |  | 2024-05-08 14:05 | [6 empty] | 0.5 |  | 3 | 218 | 220 | 0.1 |  |  | PreLaunch | 5
ZiLITE™ 30% GF FR PBT White | 730C3095F | 10 | 30 | 1.6 | 1.64 | 28 | 32 | 0.05 | 90 | 110 | 6 | 10 | 5500 | 7500 | 150 | 170 | 50 | - | - | 190 | 200 | - | - | - | - | Rev. No. 01 | White | 0.3 | 0.25 | 225 ± 2 | - | 0.3 | - | V2 | - | - | - | - | - | 2024-06-08 10:27 | - | - | - |  |  |  | 0.5 |  | 3 | 223 | 225 | 0.1 |  |  | PreLaunch | 5
CiLON™ 20% GF FR PA6 RAL 7047 White | 710C2091MF | 8 | 18 | 1.34 | 1.38 | 18 | 22 | 0.1 | 80 | 100 | 6 | 10 | 4000 | 5000 | 130 | 150 | 50 | V2 | 3.2 | 160 | 170 |  |  |  |  | Rev. No. 01 | RAL7047 White | 0.4 | 0.4 | 220 ± 2 |  | 1 | - | V2 | - | - | - | - | - | 2024-06-08 13:20 | - | - | - |  |  |  | 0.5 |  |  | 218 | 220 | 0.1 |  |  | PreLaunch | 5
CiLON™ 20% GF FR PA6 RAL 9003 White | 710C2092MF | 8 | 18 | 1.34 | 1.38 | 18 | 22 | 0.1 | 80 | 100 | 6 | 10 | 4000 | 5000 | 130 | 150 | 50 | V2 | 3.2 | 160 | 170 | 960 | 3.2 |  |  | Rev. No. 01 | RAL9003 White | 0.4 | 0.4 | 220 ± 2 |  | 1 | - | V2 | 960 | 960 | - | - | - | 2024-06-08 13:20 | - | - | - |  |  |  | 0.5 |  |  | 218 | 220 | 0.1 |  |  | PreLaunch | 5
eCiLON™ 20% GF FR PA6 RAL 9003 White | 711C2092F | 15 | 25 | 1.34 | 1.38 | 18 | 22 | 0.1 | 80 | 100 | 6 | 10 | 4000 | 5000 | 130 | 150 | 60 | V2 | 3.2 | 160 | 170 | 960 |  |  |  | Rev. No. 00 | RAL9003 White | 0.4 | 0.4 | 220 ± 2 |  | 1 | V2 | V2 | 960 | 960 | - | - | - | 2024-06-08 13:21 | - | - | - |  |  |  | 0.5 |  |  | 218 | 220 | 0.1 |  |  | PreLaunch | 5
ZiLITE™ 40% GF FR PBT Black | 730C4001F | 10 | 20 | 1.72 | 1.76 | 38 | 42 | 0.05 | 120 | 140 | 5 | 9 | 5500 | 7500 | 220 | 240 | 100 | V0 | 3.2 | 205 | 215 | 960 |  |  |  | Rev. No. 01 | Black | 0.3 | 0.25 | 225 ± 2 |  | 0.6 | - | V0 | - | 960 |  |  |  | 2024-12-08 15:22 | [6 empty] | 0.5 |  | 3 | 223 | 225 | 0.1 |  |  | PreLaunch | 5
ZiLITE™ 30% GF PBT Orange | 730C3021 | 10 | 30 | 1.48 | 1.52 | 28 | 32 | 0.05 | 90 | 110 | 5 | 9 | 4000 | 6000 | 140 | 160 | 60 | - | - | 195 | 205 | - | - | - | - | Rev. No. 01 | Orange | 0.4 | 1 | 225 ± 2 | - | 0.4 | - | - | - | - | 67.8 | 40.63 | 65.51 | 8/13/2024 16:10:21 | < 1 | 67.9 | 40.73 |  |  |  | 0.5 |  |  | 223 | 225 | 0.1 |  |  | PreLaunch | 5
ZiLITE™ 30% GF PBT Grey | 730C3082 | 10 | 30 | 1.48 | 1.52 | 28 | 32 | 0.05 | 90 | 110 | 5 | 9 | 4000 | 6000 | 140 | 160 | 60 | - | - | 195 | 205 | - | - | - | - | Rev. No. 01 | Grey | 0.4 | 1 | 225 ± 2 | - | 0.4 | - | - | - | - | 69.9 | -1.57 | -3.48 | 8/13/2024 16:13:28 | < 1 | 70 | -1.67 |  |  |  | 0.5 |  |  | 223 | 225 | 0.1 |  |  | PreLaunch | 5
ZiLITE™ 30% GF PBT White | 730C3093 | 10 | 20 | 1.48 | 1.52 | 28 | 32 | 0.05 | 110 | 130 | 4 | 8 | 4500 | 6500 | 160 | 180 | 100 | - | 3.2 | 200 | 210 |  |  |  |  | Rev. No. 01 | White | 0.4 | 0.25 | 225 ± 2 | - | 0.8 | [7 empty] | 8/29/2024 1:07:06 | [6 empty] | 0.5 |  |  | 223 | 225 | 0.1 |  |  | Production | 5
ZiLITE™ 20% GF FR PBT White | 730C2095F | 10 | 30 | 1.5 | 1.54 | 18 | 22 | 0.05 | 65 | 85 | 6 | 10 | 3000 | 5000 | 130 | 150 | 50 | V0 | 3.2 | 170 | 180 | 960 | 3.2 | - | - | Rev. No. 01 | White | 0.4 | 1 | 225 ± 2 | - | 0.8 | V2 | V0 | 960 | 960 |  |  |  | 8/29/2024 16:17:21 | [6 empty] | 0.5 |  | 3 | 223 | 225 | 0.1 |  |  | PreLaunch | 5
CiLON™ 37% GF FR PA6 Grey | 710C3087F | 5 | 15 | 1.38 | 1.42 | 35 | 39 | 0.1 | 130 | 150 | 5 | 9 | 5000 | 7000 | 220 | 240 | 100 | V0 | 3.2 | 205 | 215 | 825 | 3.2 |  |  | Rev. No. 01 | Grey | 0.3 | 1 | 225 ± 2 | - | 0.8 | V2 | V0 | 960 | 825 |  |  |  | 8/30/2024 10:56:17 | [6 empty] | 0.5 |  |  | 223 | 225 | 0.1 |  |  | PreLaunch | 5
CiLON™ 50% GF FR PA6 Black | 710C5001F | 5 | 15 | 1.56 | 1.6 | 48 | 52 | 0.1 | 110 | 140 | 5 | 9 | 6000 | 7000 | 200 | 240 | 80 | V0 | 3.2 | 210 | 230 | 825 | 3.2 | - | - | Rev. No. 01 | Black | 0.2 | 1 | 220 ± 2 | - | 0.5 | V2 | V0 | 960 | 825 |  |  |  | 2024-03-09 16:33 | [6 empty] | 0.5 |  |  | 218 | 220 | 0.1 |  |  | PreLaunch | 5
CiLON™ 35% GF PA6 Heat Stabilized Black | 710C3003HS | 10 | 30 | 1.38 | 1.42 | 33 | 37 | 0.1 | 150 | 180 | 5 | 9 | 6000 | 10000 | 260 | 280 | 140 | - | - | 205 | 215 | 650 | 3.2 | - | - | Rev. No. 02 | Black | 0.3 | 1 | 220 ± 2 | - | 0.5 | - | - | 600 | 650 |  |  |  | 2024-04-09 16:34 | [6 empty] | 0.5 |  | 3 | 218 | 220 | 0.1 | 9500 | 10000 | PreLaunch | 2
CiLON™ 50% GF PA6 Heat Stabilized Black | 710C5001HS | 10 | 20 | 1.5 | 1.54 | 48 | 52 | 0.1 | 150 | 180 | 6 | 10 | 8000 | 12000 | 260 | 300 | 150 | - | 3.2 | 210 | 220 | 600 | 3.2 | - | - | Rev. No. 01 | Black | 0.2 | 1 | 220 ± 2 |  | 0.2 | - | - | 600 | 600 |  |  |  | 2024-04-09 16:35 | [6 empty] | 0.5 |  | 3 | 218 | 220 | 0.1 |  |  | PreLaunch | 5
CiLON™ UF FR PA66 RAL 7035 Grey | 720C0081F | 25 | 45 | 1.14 | 1.18 | 2 | 6 | 0.1 | 60 | 70 | 6 | 10 | 2000 | 4000 | 110 | 130 | 50 | V0 | 3.2 | 65 | 75 | 960 | 3.2 | - | - | Rev. No. 01 | RAL7035 Grey | 1.8 | 1 | 260 ± 5 | - | 2.3 | V0 | V0 | 960 | 960 | - | - | - | 2024-07-09 14:13 | [6 empty] | 0.5 |  | 3 | 255 | 260 | 0.1 |  |  | PreLaunch | 5
CiLON™ 50% GF FR PA66 Black | 720C5001F | 3 | 13 | 1.54 | 1.58 | 48 | 52 | 0.1 | 150 | 170 | 5 | 9 | 10000 | 14000 | 270 | 300 | 100 | V0 | 3.2 | 240 | 250 | 825 | 3.2 | - | - | Rev. No. 01 | Black | 0.2 | 1 | 260 ± 3 | - | 0.5 | V2 | V0 | 825 | 825 | - | - | - | 9/13/2024 12:23:12 | - | - | - |  |  |  | 0.5 |  | 3 | 257 | 260 | 0.1 |  |  | PreLaunch | 5
CiLON™ 30% GF FR PA66 Black | 720C3003F | 5 | 15 | 1.36 | 1.4 | 28 | 32 | 0.1 | 135 | 155 | 3 | 7 | 5000 | 9000 | 215 | 235 | 100 | V0 | 3.2 | 225 | 245 | 960 | 3.2 | - | - | Rev. No. 01 | Black | 0.3 | 1 | 260 ± 3 | - | 0.3 | V2 | V0 | 825 | 825 |  |  |  | 9/19/2024 16:43:21 | [6 empty] | 0.5 |  | 3 | 257 | 260 | 0.1 |  |  | PreLaunch | 2
CiLON™ 10% GF PA6 Natural | 710C1032 | 10 | 30 | 1.17 | 1.21 | 8 | 12 | 0.1 | 80 | 100 | 6 | 10 | 2500 | 3500 | 150 | 170 | 60 | - | 3.2 | 170 | 180 | - | - | - | - | Rev. No. 01 | Natural | 0.8 | 1 | 220 ± 2 | - | 1 | - | - | - | - | - | - |  | 9/21/2024 15:13:32 | [6 empty] | 0.5 |  | 3 | 218 | 220 | 0.1 |  |  | PreLaunch | 2
CiLON™ 30% GF FR PA6 Pantone 286C Dark Blue | 710C3061F | 10 | 30 | 1.32 | 1.36 | 28 | 32 | 0.1 | 110 | 130 | 6 | 10 | 4000 | 6000 | 160 | 180 | 60 | V2 | 3.2 | 200 | 210 | 960 | 3.2 | - | - | Rev. No. 01 | 286C Dark Blue | 0.3 | 1 | 220 ± 2 | - | 0.8 | V2 | V2 | 960 | 960 |  |  |  | 9/26/2024 18:18:16 | [6 empty] | 0.5 |  |  | 218 | 220 | 0.1 |  |  | PreLaunch | 5
ZiLITE™ 35% GF PET Natural | 740C3033 | 5 | 15 | 1.56 | 1.6 | 33 | 37 | 0.2 | 170 | 190 | 3 | 4 | 5500 | 7500 | 240 | 280 | 120 | HB | 3.2 | 225 | 235 | HB | 3.2 | - | - | Rev. No. 01 | Natural | 0.4 | 0.25 | 255 ± 3 | - | 0.8 | - | - | - | - |  |  |  | 9/28/2024 12:27:32 | [6 empty] | 0.5 |  |  | 252 | 255 | 0.1 |  |  | PreLaunch | 2
CiLON™ 30% GF FR PA6 RAL3000 Red | 710C3021F | 10 | 30 | 1.4 | 1.44 | 28 | 32 | 0.1 | 110 | 130 | 5 | 9 | 5000 | 7000 | 200 | 230 | 80 | V0 | 3.2 | 200 | 210 | - | - | - | - | Rev. No. 01 | RAL3000 Red | 0.3 | 1 | 220 ± 2 | - | 0.8 | V0 | V0 | - | - |  |  |  | 2024-04-10 17:39 | [6 empty] | 0.5 |  |  | 218 | 220 | 0.1 |  |  | PreLaunch | 5
CiLON™ 15% GF PA6 Jet Black | 710C1001J | 20 | 40 | 1.18 | 1.22 | 13 | 17 | 0.1 | 100 | 120 | 4 | 8 | 2900 | 3300 | 150 | 170 | 60 | - | - | 175 | 185 | - | - | - | - | Rev. No. 01 | Black | 0.6 | 1 | 220 ± 2 | - | 0.8 | - | - | - | - |  |  |  | 2024-04-10 17:31 | [6 empty] | 0.5 | 0.5 | 3 | 218 | 220 | 0.1 |  |  | PreLaunch | 2
CiLON™ 30% GF PA6 Jet Black | 710C3001J | 10 | 30 | 1.32 | 1.36 | 28 | 32 | 0.1 | 150 | 170 | 4 | 8 | 5000 | 8000 | 230 | 250 | 100 | - | - | 200 | 210 | - | - | - | - | Rev. No. 01 | Black | 0.3 | 1 | 220 ± 2 | - | 0.8 | - | - | - | - |  |  |  | 2024-04-10 17:44 | [6 empty] | 0.5 |  | 3 | 218 | 220 | 0.1 |  |  | PreLaunch | 2
ZiLITE™ 30% GF FR PBT RAL 1018 Yellow | 730C3041F | 10 | 30 | 1.62 | 1.66 | 28 | 32 | 0.05 | 100 | 120 | 4 | 8 | 4000 | 6000 | 160 | 180 | 60 | V0 | 0.8 | 200 | 210 | 960 | 3.2 | - | - | Rev. No. 01 | Yellow | 0.3 | 0.25 | 225 ± 2 | 215 ± 5 | 0.8 | V0 | V0 | 960 | 960 |  |  |  | 10/15/2024 16:55:28 | [6 empty] | 0.5 |  | 3 | 223 | 225 | 0.1 |  |  | PreLaunch | 5
PiCAN™ Unfilled PC/ABS Alloy Natural | 760C6031UV | 7 | 13 | 1.13 | 1.15 |  | 2 | 0.2 | 48 | 58 | 5 | 9 | 1900 | 2300 | 75 | 85 | 500 | - | 3.2 | 110 | 120 | - | - | - | - | Rev. No. 00 | Natural | 0.7 | 1 | - | - | 1.2 | - | - | - | - |  |  |  | 10/16/2024 18:09:32 | [6 empty] | 0.5 |  | 3 |  |  | 0.1 |  |  | PreLaunch | 2
CiLON™ Unfilled PA6 Heat Stabilized Black | 710C0001HS | 20 | 40 | 1.12 | 1.14 | 0 | 2 | 0.1 | 50 | 60 | 6 | 10 | 1800 | 2800 | 75 | 85 | 50 | - | - | 65 | 75 | - | - | - | - | Rev. No. 01 | Black | 1.5 | 1 | 220 ± 2 | - | 2.2 | - | [6 empty] | 10/17/2024 16:59:12 | [6 empty] | 0.5 |  | 3 | 218 | 220 | 0.1 |  |  | PreLaunch | 2
CiLON™ 30% GF PA6 HFHS White | 710C3091HFHS | 65 | 72 | 1.34 | 1.38 | 28 | 32 | 0.1 | 140 | 160 | 4 | 7 | 6000 | 8000 | 240 | 260 | 100 | - | 3.2 | 200 | 210 | - | - | - | - | Rev. No. 01 | White | 0.3 | 1 | 220 ± 2 | 215 | 0.8 | - | - | [5 empty] | 10/17/2024 17:36:28 | [6 empty] | 0.5 |  |  | 218 | 220 | 0.1 |  |  | PreLaunch | 5
CiLON™ 14% GF PA66 Natural | 720C1032 | 5 | 10 | 1.24 | 1.26 | 12 | 16 | 0.1 | 120 | 140 | 4 | 8 | 3000 | 5000 | 210 | 230 | 70 | - | 3.2 | 195 | 205 | - | - | - | - | Rev. No. 01 | Natural | 0.5 | 1 | 260 ± 3 | - | 1 | - | - | - | - | - | - | - | 10/24/2024 12:06:15 | - | - | - |  |  |  | 0.5 |  |  | 257 | 260 | 0.1 |  |  | PreLaunch | 2
CiLON™ 15% MF + 10% GF FR PA6 MCB RAL7035 Grey | 710C2383F10 | 20 | 30 | 1.34 | 1.38 | 23 | 27 | 0.1 | 60 | 80 | 2 | 8 | 3000 | 4000 | 90 | 120 | 30 | V2 | 3.2 | 150 |  | 960 | 3.2 | - | - | Rev. No. 01 | RAL 7035 Grey | 0.7 | 1 | 220 ± 2 | 195 | 0.8 | - | V2 | 960 | 960 | 80 | -0.95 | 0.8 | 2024-11-11 | 80.7 | -0.55 | 1.2 |  |  |  | 0.5 |  | 3 | 218 | 220 | 0.1 |  |  | PreLaunch | 5
CiLON™ 15% MF HS IM PA66 Black | 720C1101HSIM | 8 | 18 | 1.2 | 1.24 | 14 | 18 | 0.1 | 50 | 60 | 10 | 14 | 2500 | 4500 | 70 | 80 | 70 | HB | 3.2 | 180 | 190 | - | - | - | - | DD01 | Black | 1 | 1 | 260 ± 5 | 230 | 1 | - | - | - | - | - | - | - | 2024-12-11 12:52 | - | - | - |  |  |  | 0.5 |  | 3 | 255 | 260 | 0.1 |  |  | PreLaunch | 2
ZiLITE™ 10% MF PBT + PC Black | 740C1101 | 6 | 10 | 1.21 | 1.26 | 8 | 12 | 0.2 | 40 | 60 | 8 | 10 | 3000 | 5000 | 90 | 110 | 150 | - | - | 90 | 100 | - | - | - | - | DD | Black | 0.9 | 1 | 220 ± 5 | - | 1.8 | - | - | - | - | - | - | - | 2024-12-11 15:14 | - | - | - |  |  |  | 0.5 |  | 3 | 215 | 220 | 0.1 |  |  | PreLaunch | 2
ReViveX ® 30% GF FR PBT Black | 732C3001F | 15 | 30 | 1.6 | 1.64 | 28 | 32 | 0.2 | 90 | 110 | 6 | 8 | 4500 | 6500 | 140 | 160 | 60 | V0 | 3.2 | 190 | 200 | 960 | 3.2 | - | - | DD | Black | 0.4 | 0.25 | 225 ± 2 | 210 ± 5 | 0.8 | V0 | V0 | 825 | 960 | - | - | - | 2024-12-11 18:02 | - | - | - |  |  |  | 0.5 |  |  | 223 | 225 | 0.1 |  |  | PreLaunch | 2
CiLON™30% GF PA6 Natural | 710C3036 | 3 | 9 | 1.32 | 1.36 | 28 | 32 | 0.1 | 140 | 160 | 3 | 7 | 5500 | 7500 | 200 | 230 | 140 | - | - | 205 | 215 | - | - | - | - | DD02 | Natural | 0.3 | 1 | 220 ± 2 | - | 0.8 | - | - | - | - | - | - | - | 11/18/2024 16:50:35 | - | - | - |  |  |  | 0.5 |  | 3 | 218 | 220 | 0.1 |  |  | Production | 2
PiCAN™ UF FR PC RAL7015 Grey | 750C0082F | 10 | 18 | 1.18 | 1.22 |  | 1 | 0.2 | 55 | 65 | 6 | 10 | 1500 | 3500 | 80 | 100 | 500 | 5VA | 3.2 | 120 | 130 | 960 | 3.2 |  |  | DD | RAL7015 Grey | 0.7 | 0.5 | - | 130 ± 5 | 0.7 | 5VA | 5VA | 825 | 825 | - | - | - | 11/20/2024 17:55:41 | - | - | - |  |  |  | 0.5 |  |  |  |  | 0.1 |  |  | PreLaunch | 5
CiLON™30% GF PA6 halogen free FR Black | 710C3001F1 | 10 | 30 | 1.4 | 1.44 | 28 | 32 | 0.1 | 110 | 130 | 6 | 10 | 5000 | 7000 | 210 | 230 | 100 | V0 | 3.2 | 200 | 210 | 960 | 3.2 |  |  | DD01 | Black | 0.3 | 1 | 220 ± 2 |  | 0.8 | V2 | V0 | 825 | 960 | - | - | - | 11/21/2024 12:18:28 | - | - | - |  |  |  | 0.5 |  | 3 | 218 | 220 | 0.1 |  |  | PreLaunch | 2
ZiLITE™ 15% GF FR PBT Grey | 730C1082F | 20 | 30 | 1.44 | 1.49 | 13 | 17 | 0.05 | 60 | 80 | 5 | 9 | 3000 | 5000 | 90 | 110 | 50 | V0 | 3.2 | 160 | 170 | - | - | 5 | 9 | DD01 | Grey | 0.7 | 1 | 225 ± 2 | - | 0.8 | V0 | V0 | 960 | 960 |  |  |  | 11/22/2024 15:55:12 | [6 empty] | 0.5 |  |  | 223 | 225 | 0.1 |  |  | PreLaunch | 5
ZiLITE™ 15% GF FR PBT Black | 730C1002F | 20 | 30 | 1.44 | 1.49 | 13 | 17 | 0.05 | 60 | 80 | 5 | 9 | 3000 | 5000 | 90 | 110 | 50 | V0 | 3.2 | 160 | 170 | - | - | 5 | 9 | DD01 | Black | 0.7 | 1 | 225 ± 2 | - | 0.8 | V0 | V0 | 960 | 960 |  |  |  | 11/22/2024 15:58:25 | [6 empty] | 0.5 |  |  | 223 | 225 | 0.1 |  |  | PreLaunch | 2
CiLON™50% GF Halogen Free FR PA6 Natural | 710C5031F1 | 5 | 15 | 1.56 | 1.6 | 48 | 52 | 0.1 | 120 | 140 | 5 | 9 | 6000 | 8000 | 220 | 260 | 100 | V0 | 3.2 | 210 | 230 | - | - | - | - | DD01 | Natural | 0.2 | 1 | 220 ± 2 | - | 0.5 | V2 | V0 | 825 | 960 |  |  |  | 11/22/2024 17:58:25 | [6 empty] | 0.5 |  | 3 | 218 | 220 | 0.1 |  |  | PreLaunch | 2
CiLON™50% GF PA6 halogen free FR Black | 710C5001F1 | 5 | 15 | 1.56 | 1.6 | 48 | 52 | 0.1 | 110 | 130 | 5 | 9 | 6000 | 8000 | 200 | 240 | 80 | V0 | 3.2 | 210 | 230 | - | - | - | - | DD01 | Black | 0.2 | 1 | 220 ± 2 | - | 0.5 | V2 | V0 | 825 | 960 |  |  |  | 11/25/2024 14:43:32 | [6 empty] | 0.5 |  |  | 218 | 220 | 0.1 |  |  | PreLaunch | 2
CiLON™30% GF PA6 Heat Stabilized Impact Modifier Black | 710C3001HSIM | 10 | 20 | 1.32 | 1.36 | 28 | 32 | 0.1 | 140 | 160 | 6 | 10 | 6000 | 8000 | 230 | 250 | 150 | - | - | 200 | 210 | - | - | 3 | 7 | DD01 | Black | 0.3 | 3 | 220 ± 2 | - | 0.8 | - | - | - | - |  |  |  | 11/27/2024 17:37:15 | [6 empty] | 0.5 |  |  | 218 | 220 | 0.1 |  |  | PreLaunch | 2
ReViveX ®25% GF FR PA66 Red Phosphorus Black | 722D2001F2-4 | 10 | 20 | 1.36 | 1.4 | 33 | 37 | 0.2 | 122 | 148 | 2 | 4 | 7000 | 9500 | 186 | 206 | 70 | V0 | 3.2 | 225 | 235 | 960 | 3.2 | 4 | 8 | DD | Black | 0.5 | 3 | 255 ± 5 | 245 ± 5 | 1 | V2 | V0 | 750 | 960 |  |  |  | 11/28/2024 17:04:28 | [6 empty] | 0.5 |  |  | 250 | 255 | 0.1 |  |  | PreLaunch | 2
PiCAN™ 10 % GF FR PC Black | 750C1002F | 5 | 15 | 1.25 | 1.29 | 8 | 12 | 0.2 | 65 | 85 | 4 | 8 | 2500 | 4500 | 100 | 120 | 80 | 5VA | 3.2 | 125 | 135 | - | - | 4 | 8 | DD | Black | 0.6 | 1 | - | - | 0.7 | V2 | V0 | 750 | 850 |  |  |  | 11/30/2024 14:53:16 | [6 empty] | 0.5 |  |  |  |  | 0.1 |  |  | PreLaunch | 2
CiLON™UF PA6 Natural | 710C0031A | 40 | 60 | 1.1 | 1.14 | 0 | 1 | 0.1 | 65 | 75 | 5 | 9 | 1800 | 2800 | 95 | 105 | 65 | V2 | - | 60 | 70 | 960 | 3.2 |  |  | Rev. No. 01 | Natural | 1 | 1 | 220 ± 2 | 180 | 1.2 | V2 | V2 | 960 | 960 | N/A | - | - | 2024-04-12 | - | - | - |  |  |  | 0.5 |  | 3 | 218 | 220 | 0.1 |  |  | Production | 2
ZiLITE™ 30% GF PBT Laser Markable Black | 730D3001L | 15 | 25 | 1.49 | 1.53 | 28 | 32 | 0.1 | 100 | 130 | 4 | 8 | 6000 | 9000 | 180 | 200 | 80 | - | 3.2 | 195 | 205 | - | - | - | - | DD01 | Black | 0.3 | 0.25 | 225 ± 2 | - | 0.5 | - | - | - | - | 29.9 | -0.3 | -2.14 | 2024-04-12 | 32.7 | -0.18 | -1.7 |  |  |  | 0.5 |  |  | 223 | 225 | 0.1 |  |  | PreLaunch | 2
ZiLITE™ 30% GF PBT Natural | 730D3031 | 10 | 20 | 1.48 | 1.52 | 28 | 32 | 0.1 | 115 | 130 | 3 | 7 | 6500 | 9500 | 180 | 200 | 110 | HB | - | 200 | 210 | 675 | 3.2 | 3 | 7 | DD01 | Natural | 0.25 | 0.25 | 225 ± 2 | 215 ± 5 | 0.45 | HB | HB | 650 | 675 | 88.03 | -2.24 | 3.4 | 2024-04-12 | 89.3 | -1.04 | 4.6 |  |  |  | 0.5 |  |  | 223 | 225 | 0.1 | 9000 | 10000 | Production | 2
eCiLON™15% GF FR PA6 Black | 710C1001E | 30 | 40 | 1.19 | 1.23 | 13 | 17 | 0.1 | 110 | 120 | 6 | 10 | 3500 | 4500 | 175 | 195 | 70 | - | - | 160 | 170 | - | - | - | - | Rev. No. 01 | Black | 0.5 | 1 | 220 ± 5 | - | 0.8 | [7 empty] | 2024-04-12 | [6 empty] | 0.5 |  | 3 | 215 | 220 | 0.1 |  |  | PreLaunch | 2
eCiLON™15% GF FR PA6 Black | 711D1001F | 15 | 25 | 1.27 | 1.32 | 15 | 19 | 0.2 | 95 | 115 | 4 | 8 | 4000 | 6500 | 140 | 170 | 65 | V2 | 3.2 | 165 | 175 | 960 | 3.2 | - | - | Rev. No. 03 | Black | 1 | 1 | 220 ± 2 | 200 | 1.2 | - | V2 | - | 960 | 27.5 | 0.2 | -0.2 | 2024-04-12 | 29.5 | 0.5 | 0.2 |  |  |  | 0.5 |  |  | 218 | 220 | 0.1 |  |  | Production | 2
CiLON™ 30% GF FR PA6 Grey | 710D3086F | 10 | 20 | 1.4 | 1.44 | 28 | 32 | 0.14 | 95 | 115 | 6 | 10 | 8000 | 11000 | 160 | 200 | 60 | V0 | 1.5 | 200 | 220 |  |  |  |  | DD02 | Grey | 0.3 | 1 | 220 ± 1 |  | 0.8 | - | - | - | - | 79.8 | -1.03 | 0.91 | 2024-09-12 | 80.8 | -0.45 | 1.25 |  |  |  | 0.5 |  | 3 | 219 | 220 | 0.1 |  |  | Production | 5
eCiLON™15% GF PA6 Black | 711D1004 | 20 | 40 | 1.2 | 1.24 | 15 | 18 | 0.2 | 90 | 120 | 4 | 10 | 4500 | 6500 | 120 | 180 | 60 | - | - | 170 | 180 | - | - | - | - | DD | Black | 0.5 | 1 | 220 ± 5 | - | 0.8 | - | - | - | - | 27.37 | -0.15 | -0.5 | 2024-09-12 | 28.97 | 0.4 | 0.1 |  |  |  | 0.5 |  | 3 | 215 | 220 | 0.1 |  |  | Production | 2
CiLON™ 33% GF PA66 Red | 720D3022 | 5 | 15 | 1.34 | 1.38 | 33 | 35 | 0.14 | 150 | 170 | 4 | 8 | 6000 | 8000 | 240 | 260 | 80 | -- | - | 225 | 235 | - | - | - | - | DD01 | Red | 0.3 | 1 | 260 ± 5 | - | 0.5 | - | - | - | - | 28.72 | 16.44 | 6.57 | 2024-09-12 | 30.32 | 17.04 | 7.17 |  |  |  | 0.5 |  | 3 | 255 | 260 | 0.1 |  |  | PreLaunch | 5
CiLON™ 30% GF FR PA6 Natural | 710C3031F2 | 15 | 25 | 1.43 | 1.47 | 28 | 32 | 0.1 | 140 | 160 | 4 | 8 | 7000 | 9000 | 220 | 240 | 150 | - | - | 200 | 210 | 960 | 3.2 | - | - | DD01 | Natural | 0.3 | 1 | 220 ± 5 | - | 0.6 | - | - | - | - | 90.44 | -1.46 | 7.1 | 2024-09-12 | 89.84 | -0.86 | 6.5 |  |  |  | 0.5 |  | 3 | 215 | 220 | 0.1 |  |  | PreLaunch | 2
ReViveX ®15% MF PA66 Heat Stabilized impact Modifier Black | 722D1101HSIM | 15 | 25 | 1.2 | 1.24 | 15 | 17 | 0.2 | 50 | 60 | 10 | 14 | 2500 | 4500 | 80 | 100 | 70 | - | - | 180 | 190 | - | - | - | - | DD | Black | 1.5 | 1 | 260 ± 5 | - | 1.6 | - | - | - | - | 26.5 | -0.6 | -1.25 | 2024-09-12 | 27.5 | 0.4 | -0.25 |  |  |  | 0.5 |  | 3 | 255 | 260 | 0.1 |  |  | Production | 2
CiLON™ 20% MF FR PA6 Grey | 710C2283F4 | 20 | 30 | 1.31 | 1.35 | 19 | 22 | 0.1 | 65 | 75 | 4 | 8 | 4000 | 6000 | 115 | 135 | 40 | V2 | 3.2 | 135 | 145 | - | - | - | - | Rev. No. 04 | Grey | 1 | 1 | 220 ± 2 | - | 1 | - | - | 960 | 960 | 80.25 | -2.14 | 1.05 | 2025-01-09 | 80.85 | -1.54 | 1.55 |  |  |  | 0.5 |  | 3 | 218 | 220 | 0.1 |  |  | Production | 5
ZiLITE™ 15% GF PBT Grey | 730D1081 | 15 | 25 | 1.38 | 1.42 | 13 | 17 | 0.1 | 80 | 100 | 4 | 8 | 4000 | 6000 | 125 | 145 | 50 | - | - | 170 | 180 | - | - | - | - | DD01 | Grey | 0.4 | 1 | 225 ± 5 | - | 0.8 | - | - | - | - | 50.04 | -0.61 | -0.04 | 12/21/2024 | - | - | - |  |  |  | 0.5 |  |  | 220 | 225 | 0.1 |  |  | PreLaunch | 5
ZiLITE™ 30% GF PBT White | 730D3091 | 10 | 30 | 1.52 | 1.56 | 28 | 32 | 0.1 | 90 | 110 | 3 | 7 | 5000 | 7000 | 135 | 155 | 50 | - | 3.2 | 200 | 210 | - | - | - | - | DD02 | RAL9016 | 0.4 | 0.25 | 225 ± 2 | 210 ± 5 | 0.8 | - | - | - | - | 94.84 | -1.2 | 3.28 | 12/21/2024 | 95.1 | -0.7 | 3.8 |  |  |  | 0.5 |  | 3 | 223 | 225 | 0.1 |  |  | PreLaunch | 5
PiCAN™ 10 % GF FR PC Black | 750D1001F | 5 | 15 | 1.25 | 1.29 | 8 | 12 | 0.2 | 65 | 85 | 4 | 8 | 2500 | 4500 | 100 | 120 | 80 | 5VA | 3.2 | 125 | 135 | - | - | 4 | 8 | DD | Black | 0.6 | 1 | - | - | 0.7 | V2 | V0 | 750 | 850 | - | - | - | 12/21/2024 | [6 empty] | 0.5 |  | 3 |  |  | 0.1 |  |  | PreLaunch | 2
CiLON™ 10% GF PA6 Black | 710D1003 | 10 | 30 | 1.18 | 1.22 | 8 | 12 | 0.14 | 70 | 80 | 6 | 10 | 2500 | 3500 | 130 | 150 | 60 | - | 3.2 | 170 | 180 | - | - | - | - | DD01 | Black | 0.8 | 1 | 220 ± 2 | - | 1 | - | - | - | - | - | - | - | 2025-01-01 |  | - | - |  |  |  | 0.5 |  | 3 | 218 | 220 | 0.1 |  |  | PreLaunch | 2
ReViveX® 35% GF PA66 Black | 722D3001 | 5 | 10 | 1.39 | 1.43 | 33 | 37 | 0.2 | 135 | 155 | 4 | 8 | 8000 | 12000 | 200 | 250 | 100 | - | - | 230 | 240 | - | - |  |  | DD | Black | 0.25 | 1 | 255 ± 5 | - | 0.45 | - | - | - | - | - | - | - | 2025-01-01 |  | - | - |  |  |  | 0.5 |  |  | 250 | 255 | 0.1 |  |  | PreLaunch | 2
ReViveX® 30% GF FR PBTGrey | 732D3081F | 10 | 20 | 1.58 | 1.62 | 28 | 32 | 0.2 | 100 | 120 | 4 | 8 | 4500 | 6500 | 150 | 170 | 60 | V0 | 3.2 | 190 | 200 | - | - | - | - | DD | Grey | 0.3 | 1 | 225 ± 5 | - | 0.5 | V0 | V0 | - | - |  |  |  | 2025-01-01 | [6 empty] | 0.5 |  | 3 | 220 | 225 | 0.1 |  |  | PreLaunch | 5
ReViveX® 25% GF FR PA66 Grey | 722D2082F2 | 10 | 20 | 1.36 | 1.4 | 27 | 31 | 0.2 | 100 | 120 | 5 | 9 | 5000 | 7000 | 140 | 160 | 50 | V0 | 3.2 | 220 | 230 | 960 | 3.2 | - | - | Rev. No. 00 | RaL7016 Grey | 0.4 | 1 | - | - | 0.6 | V2 | V0 | 750 | 960 | 34.5 | -1.46 | -2.46 | 2025-01-01 | 34.6 | -1.56 | -2.56 |  |  |  | 0.5 |  |  |  |  | 0.1 |  |  | PreLaunch | 5
ReViveX® 25% GF FR PA66 Grey | 722D2082F1 | 10 | 20 | 1.36 | 1.4 | 27 | 31 | 0.2 | 100 | 120 | 5 | 9 | 5000 | 7000 | 140 | 160 | 50 | V0 | 3.2 | 220 | 230 | 960 | 3.2 | - | - | Rev. No. 00 | RaL7016 Grey | 0.4 | 1 | - | - | 0.6 | V2 | V0 | 750 | 960 | 34.5 | -1.46 | -2.46 | 2025-01-01 | 34.6 | -1.56 | -2.56 |  |  |  | 0.5 |  | 3 |  |  | 0.1 |  |  | PreLaunch | 5
CiLON™ UF PA6 Natural | 710D0032HS | 10 | 20 | 1.1 | 1.14 |  | 1 | 0.14 | 60 | 70 | 6 | 10 | 1800 | 2800 | 100 | 120 | 50 | - | 3.2 | 60 | 70 | - | - |  |  | Rev. No. 01 | Natural | 1.2 | 1 | 220 ± 2 | - | 1.4 | [7 empty] | 2025-01-01 | [6 empty] | 0.5 |  |  | 218 | 220 | 0.1 |  |  | PreLaunch | 2
ReViveX® 15% GF PBT Black | 732D1001 | 20 | 40 | 1.38 | 1.42 | 13 | 17 | 0.2 | 85 | 105 | 4 | 8 | 2500 | 3500 | 140 | 160 | 50 | - | 3.2 | 185 | 195 |  |  |  |  | DD | Black | 0.4 | 0.25 | 225 ± 2 |  | 0.8 | [7 empty] | 2025-01-01 | [6 empty] | 0.5 |  |  | 223 | 225 | 0.1 |  |  | PreLaunch | 2
CiLON™ 15% GF PA6 Black | 710D1002HS | 20 | 40 | 1.19 | 1.23 | 13 | 17 | 0.14 | 120 | 140 | 4 | 8 | 3500 | 5500 | 170 | 190 | 50 | - | 3.2 | 175 | 185 | - | - | - | - | Rev. No. 01 | Black | 0.6 | 1 | 220 ± 2 | - | - | [7 empty] | 2025-01-01 | [6 empty] | 0.5 |  |  | 218 | 220 | 0.1 |  |  | PreLaunch | 2
ReViveX® UF PBT Black | 732D0002 | 24 | 30 | 1.28 | 1.32 |  |  | 0.2 | 50 | 50 | 6 | 10 | 1500 | 1800 | 60 | 80 | 40 |  | 3.2 | 60 | 70 |  |  |  |  | DD | Black |  | 0.25 |  |  | 2.5 | [7 empty] | 2025-01-01 | [6 empty] | 0.5 |  | 3 |  |  | 0.1 |  |  | PreLaunch | 2
ReViveX® 15% GF PBT Black | 732D1001T | 20 | 40 | 1.38 | 1.42 | 13 | 17 | 0.2 | 80 | 100 | 4 | 8 | 2500 | 3500 | 130 | 150 | 60 | - | 3.2 | 180 | 190 |  |  |  |  | DD | Black | 0.4 | 0.25 | 225 ± 2 |  | 0.8 | [7 empty] | 2025-01-01 | [6 empty] | 0.5 |  |  | 223 | 225 | 0.1 |  |  | PreLaunch | 2
ReViveX® UF PBT Natural | 732D0032 | 20 | 40 | 1.28 | 1.32 |  | 0.5 | 0.2 | 55 | 65 | 6 | 10 | 1900 | 2600 | 70 | 90 | 50 | HB | 3.2 | 65 | 75 |  |  |  |  | DD | Natural | 2.2 | 0.25 | 225 ± 2 | 130 ± 5 | 2.5 | [7 empty] | 2025-01-01 | [6 empty] | 0.5 |  | 3 | 223 | 225 | 0.1 |  |  | PreLaunch | 2
ReViveX® UF PBT Natural | 732D0031 | 50 | 70 | 1.28 | 1.32 |  | 0.5 | 0.2 | 50 | 60 | 6 | 10 | 1700 | 2300 | 60 | 80 | 40 | - | 3.2 | 65 | 75 |  |  |  |  | DD | Natural | 2.2 | 0.25 | 225 ± 2 | 130 ± 5 | 2.5 | [7 empty] | 2025-01-01 | [6 empty] | 0.5 |  |  | 223 | 225 | 0.1 |  |  | PreLaunch | 2
ReViveX® UF PBT Black | 732D0001 | 30 | 40 | 1.28 | 1.32 |  | 1 | 0.2 | 50 | 60 | 6 | 10 | 1400 | 2000 | 60 | 80 | 50 | - | 3.2 | 55 | 65 |  |  |  |  | DD | Black | 2.2 | 0.25 | 225 ± 2 | - | - | [7 empty] | 2025-01-01 | [6 empty] | 0.5 |  |  | 223 | 225 | 0.1 |  |  | PreLaunch | 2
ReViveX® 30% GF PBT Natural | 732D3031 | 20 | 40 | 1.5 | 1.54 | 28 | 32 | 0.2 | 100 | 120 | 4 | 8 | 6000 | 8000 | 160 | 180 | 60 | - | 3.2 | 195 | 205 |  |  |  |  | DD | Natural | 0.4 | 0.25 | 225 ± 2 | 210 ± 5 | 0.8 | [7 empty] | 2025-01-01 | [6 empty] | 0.5 |  | 3 | 223 | 225 | 0.1 |  |  | PreLaunch | 2
CiLON™ 25% GF FR PA66 Red Phosphorus Black | 720D2002F | 10 | 20 | 1.36 | 1.4 | 33 | 37 | 0.14 | 130 | 150 | 2 | 4 | 7000 | 9500 | 190 | 210 | 70 | V0 | 3.2 | 225 | 235 | 960 | 3.2 | 4 | 8 | DD01 | Black | 0.5 | 3 | 255 ± 5 | 245 ± 5 | 1 | V2 | V0 | 750 | 960 |  |  |  | 2025-02-01 | [6 empty] | 0.5 |  |  | 250 | 255 | 0.1 |  |  | PreLaunch | 2
CiLON™ 30% GF PA6 Black | 710D3002UV | 10 | 30 | 1.34 | 1.38 | 28 | 32 | 0.14 | 140 | 160 | 4 | 8 | 5000 | 8000 | 220 | 240 | 100 | - | - | 195 | 205 | - | - | - | - | DD01 | Black | 0.5 | 1 | 220 ± 2 |  | 0.5 | [7 empty] | 2025-02-01 | [6 empty] | 0.5 |  |  | 218 | 220 | 0.1 |  |  | PreLaunch | 2
CiLON™ 25% GF FR PA6 Grey | 710D2086F | 20 | 30 | 1.36 | 1.4 | 23 | 27 | 0.14 | 80 | 100 | 3 | 7 | 4000 | 6000 | 130 | 150 | 35 | V2 | 3.2 | 170 | 180 | 960 | 3.2 | - | - | DD01 | 7035 Grey | 0.6 | 1 | 220 ± 2 | - | 0.8 | V2 | V2 | - | 960 |  |  |  | 2025-02-01 | [6 empty] | 0.5 |  | 3 | 218 | 220 | 0.1 |  |  | PreLaunch | 5
CiLON™ 30% GF PA6 Black | 710D3004HS | 10 | 30 | 1.33 | 1.37 | 28 | 32 | 0.14 | 140 | 160 | 4 | 8 | 6000 | 8000 | 200 | 240 | 130 | - | - | 200 | 210 | - | - | - | - | DD01 | VW Black | 0.3 | 1 | 220 ± 2 | - | 0.8 | [7 empty] | 2025-04-01 | [6 empty] | 0.5 |  | 3 | 218 | 220 | 0.1 |  |  | PreLaunch | 2
CiLON™ 30% GF PA6 Black | 710D3005HS | 10 | 30 | 1.33 | 1.37 | 28 | 32 | 0.14 | 140 | 160 | 4 | 8 | 6000 | 8000 | 200 | 240 | 130 | - | - | 200 | 210 | - | - | - | - | DD01 | VW Satin Black |  |  | 220 ± 2 | - | 0.8 | [7 empty] | 2025-04-01 | [6 empty] | 0.5 |  | 3 | 218 | 220 | 0.1 |  |  | PreLaunch | 2
CiLON™ 15% GF PA6 Black | 710D1004HS | 20 | 40 | 1.21 | 1.25 | 13 | 17 | 0.14 | 100 | 120 | 4 | 8 | 3000 | 5000 | 130 | 150 | 50 | - | - | 160 | 170 | - | - | - | - | DD01 | VW Satin Black | 0.6 | 1 | 220 ± 2 | - | 1.2 | [7 empty] | 2025-04-01 | [6 empty] | 0.5 |  |  | 218 | 220 | 0.1 |  |  | PreLaunch | 2
ZiLITE™ 30% GF FR PET Light Yellow | 740D3041F | 10 | 20 | 1.63 | 1.67 | 28 | 32 | 0.2 | 120 | 140 | 3 | 7 | 8000 | 12000 | 190 | 210 | 150 | HB | 3.2 | 215 | 225 | 825 | 3.2 | - | - | DD | Light Yellow | 0.5 | - | 230 ± 5 | - | 1 | HB | HB | 825 | 825 |  |  |  | 2025-04-01 | [6 empty] | 0.5 |  |  | 225 | 230 | 0.1 |  |  | PreLaunch | 5
CiLON™ 15% GF FR PA6 Natural | 710D1031F | 10 | 20 | 1.23 | 1.27 | 13 | 17 | 0.14 | 80 | 100 | 4 | 8 | 3000 | 5000 | 125 | 145 | 50 | V2 | 3.2 | 165 | 175 | 960 | 3.2 | - | - | DD01 | Natural | 1 | 1 | 220 ± 2 | 200 | 1.2 | [7 empty] | 2025-09-01 | [6 empty] | 0.5 |  |  | 218 | 220 | 0.1 |  |  | PreLaunch | 2
ReViveX® 55% GF+MF PBT White | 731D5391 | 3 | 13 | 1.64 | 1.68 | 53 | 57 | 0.2 | 65 | 75 | 3 | 7 | 4000 | 6000 | 100 | 120 | 50 | - | - | 190 | 200 |  |  | - | - | DD | White | 0.25 | 1 | 225 ± 2 | - | 0.4 | - | - | - | - | 91.79 | -0.62 | 2.66 | 2025-10-01 | 91.99 | -0.82 | 2.86 |  |  |  | 0.5 |  |  | 223 | 225 | 0.1 |  |  | PreLaunch | 5
CiLON™ 25% GF FR PA66 Red Phosphorus Black | 721D2002F | 10 | 20 | 1.36 | 1.4 | 33 | 37 | 0.2 | 130 | 150 | 2 | 4 | 7000 | 9500 | 190 | 210 | 70 | V0 | 3.2 | 225 | 235 | 960 | 3.2 | 4 | 8 | DD | Black | 0.3 | 3 | 255 ± 5 | 245 ± 5 | 0.5 | V2 | V0 | 750 | 960 |  |  |  | 2025-10-01 | [6 empty] | 0.5 |  |  | 250 | 255 | 0.1 |  |  | PreLaunch | 2
CiLON™ 50% GF PA6 Heat Stabilized Black | 710D5002HS | 5 | 10 | 1.55 | 1.56 | 48 | 52 | 0.14 | 210 | 230 | 2 | 5 | 15000 | 17000 | 330 | 370 | 130 | HB | 3.2 | 210 | 220 | 750 | 3.2 | - | - | DD01 | Black | 0.2 | 0.9 | 220 ± 1 | 215 | 0.2 | - | - | - | - | - | - | - | 2025-10-01 | - | - | - |  |  |  | 0.5 |  |  | 219 | 220 | 0.1 | 15500 | 17000 | PreLaunch | 5
CiLON™ UF FR PA6 Natural | 710C003XF | 30 | 50 | 1.12 | 1.16 | 1 | 4 | 0.1 | 50 | 60 | 6 | 10 | 1500 | 2500 | 90 | 110 | 50 | V0 | 3.2 | 60 | 70 | 960 | 3.2 | - | - | Rev. No. 01 | Natural | 1.5 | 0.25 | 220 ± 2 | - | 2 | V0 | V0 | 960 | 960 | - | - | - | 2025-11-01 | - | - | - |  |  |  | 0.5 |  |  | 218 | 220 | 0.1 |  |  | PreLaunch | 2
CiLON™ UF FR PA6 White | 710C009XF | 30 | 50 | 1.12 | 1.16 | 1 | 4 | 0.1 | 50 | 60 | 6 | 10 | 1500 | 2500 | 90 | 110 | 50 | V0 | 3.2 | 60 | 70 | 960 | 3.2 | - | - | Rev. No. 01 | White | 1.5 | 0.25 | 220 ± 2 | - | 2 | V0 | V0 | 960 | 960 | - | - | - | 2025-11-01 | - | - | - |  |  |  | 0.5 |  |  | 218 | 220 | 0.1 |  |  | PreLaunch | 5
CiLON™ UF FR PA6 Black | 710C000XF | 30 | 50 | 1.12 | 1.16 | 1 | 4 | 0.1 | 50 | 60 | 6 | 10 | 1500 | 2500 | 90 | 110 | 50 | V0 | 3.2 | 60 | 70 | 960 | 3.2 | - | - | Rev. No. 01 | Black | 1.5 | 0.25 | 220 ± 2 | - | 2 | V0 | V0 | 960 | 960 | - | - | - | 2025-11-01 | - | - | - |  |  |  | 0.5 |  |  | 218 | 220 | 0.1 |  |  | PreLaunch | 2
CiLON™ UF FR PA6 Red | 710C002XF | 30 | 50 | 1.12 | 1.16 | 1 | 4 | 0.1 | 50 | 60 | 6 | 10 | 1500 | 2500 | 90 | 110 | 50 | V0 | 3.2 | 60 | 70 | 960 | 3.2 | - | - | Rev. No. 01 | Red | 1.5 | 0.25 | 220 ± 2 | - | 2 | V0 | V0 | 960 | 960 | - | - | - | 2025-11-01 | - | - | - |  |  |  | 0.5 |  | 3 | 218 | 220 | 0.1 |  |  | PreLaunch | 5
CiLON™ 50% GF FR PA6 Natural | 710C503XF | 5 | 15 | 1.56 | 1.6 | 48 | 52 | 0.1 | 110 | 140 | 5 | 9 | 6000 | 7000 | 200 | 240 | 80 | V0 | 3.2 | 210 | 230 | 825 | 3.2 | - | - | Rev. No. 01 | Natural | 0.2 | 1 | 220 ± 2 | - | 0.5 | V0 | V0 | 960 | 960 | - | - | - | 2025-11-01 | - | - | - |  |  |  | 0.5 |  |  | 218 | 220 | 0.1 |  |  | PreLaunch | 5
CiLON™ 50% GF FR PA6 White | 710C509XF | 5 | 15 | 1.56 | 1.6 | 48 | 52 | 0.1 | 110 | 140 | 5 | 9 | 6000 | 7000 | 200 | 240 | 80 | V0 | 3.2 | 210 | 230 | 825 | 3.2 | - | - | Rev. No. 01 | White | 0.2 | 1 | 220 ± 2 | - | 0.5 | V0 | V0 | 960 | 960 | - | - | - | 2025-11-01 | - | - | - |  |  |  | 0.5 |  | 3 | 218 | 220 | 0.1 |  |  | PreLaunch | 5
CiLON™ 50% GF FR PA6 Black | 710C500XF | 5 | 15 | 1.56 | 1.6 | 48 | 52 | 0.1 | 110 | 140 | 5 | 9 | 6000 | 7000 | 200 | 240 | 80 | V0 | 3.2 | 210 | 230 | 825 | 3.2 | - | - | Rev. No. 01 | Black | 0.2 | 1 | 220 ± 2 | - | 0.5 | V0 | V0 | 960 | 960 | - | - | - | 2025-11-01 | - | - | - |  |  |  | 0.5 |  |  | 218 | 220 | 0.1 |  |  | PreLaunch | 5
CiLON™ 50% GF FR PA6 Red | 710C502XF | 5 | 15 | 1.56 | 1.6 | 48 | 52 | 0.1 | 110 | 140 | 5 | 9 | 6000 | 7000 | 200 | 240 | 80 | V0 | 3.2 | 210 | 230 | 825 | 3.2 | - | - | Rev. No. 01 | Red | 0.2 | 1 | 220 ± 2 | - | 0.5 | V0 | V0 | 960 | 960 | - | - | - | 2025-11-01 | - | - | - |  |  |  | 0.5 |  |  | 218 | 220 | 0.1 |  |  | PreLaunch | 5
CiLON™ UF PA66 Natural Heat Stabilised | 720D0032HS | 20 | 50 | 1.12 | 1.14 | 0 | 1 | 0.14 | 70 | 85 | 4 | 8 | 1500 | 3500 | 90 | 120 | 55 | V2 | 3.2 | 66 | 68 | - | - | - |  | DD01 | Natural | 1.5 | 1.8 | 260 ± 5 | 205 | 1.8 | - | V2 | - | - | - | - | - | 1/13/2025 | - | - | - |  |  |  | 0.5 |  |  | 255 | 260 | 0.1 | 2800 | 3400 | PreLaunch | 2
eCiLON™ 50% GF PA6 Black | 711D5002 | 10 | 20 | 1.52 | 1.56 | 48 | 52 | 0.2 | 140 | 160 | 6 | 10 | 6500 | 7500 | 230 | 250 | 120 | - | - | 210 | 220 | - | - | - | - | DD | Black | 0.2 | 0.4 | 220 ± 5 |  | 0.4 | - | - | - | - | - | - | - | 1/14/2025 | - | - | - |  |  |  | 0.5 |  | 3 | 215 | 220 | 0.1 |  |  | PreLaunch | 5
CiLON™ UF PA66 Natural | 720D0003F | 20 | 40 | 1.14 | 1.18 |  | 3 | 0.14 | 55 | 65 | 6 | 10 | 3000 | 4000 | 100 | 120 | 40 | V0 | 3.2 | 75 | 85 | 960 | 3.2 |  |  | DD01 | Black | 1 | 0.9 | 260 ± 3 |  | 1.1 | V0 | V0 | 960 | 960 | - | - | - | 1/14/2025 | - | - | - |  |  |  | 0.5 |  | 3 | 257 | 260 | 0.1 |  |  | PreLaunch | 2
CiLON™ 30% GF PA66 Black | 720C3004 | 6 | 16 | 1.34 | 1.38 | 28 | 32 | 0.1 | 165 | 195 | 7 | 9 | 6000 | 9000 | 265 | 295 | 100 |  | 3.2 | 245 | 245 |  |  |  |  | DD01 | Black | 0.4 | 1 | 260 ± 3 |  | 0.4 | [7 empty] | 1/16/2025 | [6 empty] | 0.5 |  |  | 257 | 260 | 0.1 |  |  | PreLaunch | 2
CiLON™ 30% GF PA66/6 Black | 720D3006HS | 20 | 30 | 1.34 | 1.38 | 28 | 32 | 0.14 | 130 | 150 | 3 | 7 | 8000 | 12000 | 220 | 240 | 100 | - | - | - | - | - | - | - | - | DD01 | Black | 0.3 | 1 | 255 ± 5 | 245 ± 5 | 0.6 | [7 empty] | 1/18/2025 | [6 empty] | 0.5 |  | 3 | 250 | 255 | 0.1 |  |  | PreLaunch | 2
CiLON™ 30% GF PA6 Black | 710D3002HS | 35 | 45 | 1.34 | 1.38 | 28 | 32 | 0.14 | 160 | 180 | 3 | 7 | 6000 | 10000 | 250 | 70 | 150 | - | - | 195 | 205 | - | - | - | - | DD01 | Black | 0.3 | 1 | 220 ± 2 | - | 0.5 | HB | HB | [5 empty] | 1/28/2025 | [6 empty] | 0.5 |  |  | 218 | 220 | 0.1 |  |  | PreLaunch | 2
ZiLITE™ 30% GF FR PBT Black | 730D3004F | 15 | 25 | 1.53 | 1.57 | 28 | 32 | 0.1 | 110 | 130 | 6 | 8 | 4800 | 5200 | 200 | 220 | 100 | V0 | 3.2 | 200 | 210 | 850 | - | - | - | DD01 | Black | 0.4 | 0.25 | 225 ± 5 | - | 0.8 | V0 | V0 | 850 | 850 |  |  |  | 1/28/2025 | [6 empty] | 0.5 |  |  | 220 | 225 | 0.1 |  |  | PreLaunch | 2
ZiLITE™ 30% GF PBT White | 730D3391 | 15 | 25 | 1.5 | 1.54 | 28 | 32 | 0.1 | 60 | 80 | 4 | 8 | 4000 | 6000 | 110 | 130 | 50 | - | - | 180 | 190 | 650 | 3.2 | - | - | DD01 | White | 0.4 | 1 | 225 ± 5 | - | 0.5 |  |  |  |  | 90.06 | -0.09 | 4.62 | 1/28/2025 | 90.46 | 1.19 | 4.82 |  |  |  | 0.5 |  |  | 220 | 225 | 0.1 |  |  | PreLaunch | 5
ZiLITE™ 30% GMF PBT White | 730D3392 | 25 | 35 | 1.58 | 1.62 | 35.5 | 38.5 | 0.1 | 65 | 85 | 4 | 8 | 6000 | 8000 | 110 | 130 | 50 | - | - | 190 | 200 | 650 | 3.2 |  |  | DD01 | White | 0.37 | 1 | 225 ± 5 | - | 0.5 | - | - | 650 | 650 | 93.63 | -1.55 | -1.2 | 1/28/2025 | 94.13 | -1.35 | -0.95 |  |  |  | 0.5 |  |  | 220 | 225 | 0.1 |  |  | Production | 5
HiLENE™ 20% MF PP White | 510D2294 | 12 | 18 | 1.02 | 1.06 | 18 | 22 | 0.09 | 14 | 18 | 15 | 25 | 1200 | 1600 | 25 | 33 | 200 |  | - | 60 | 70 | - | - | - | - | DD01 | White | 1.2 | 0.25 | 160 ± 3 | - | 1.5 | - | - | - | - | 89.97 | -0.95 | -2.65 | 1/29/2025 | 90.37 | -1.15 | -2.85 |  |  |  | 0.5 |  |  | 157 | 160 | 0.1 |  |  | PreLaunch | 5
HiLENE™ 20% MF PP White | 510D2295 | 12 | 18 | 1.02 | 1.06 | 18 | 22 | 0.09 | 14 | 18 | 15 | 25 | 1200 | 1600 | 25 | 33 | 200 |  | - | 60 | 70 | - | - | - | - | DD01 | Off White | 1.2 | 0.25 | 160 ± 3 | - | 1.5 | - | - | - | - | 95.05 | -1.2 | 4.45 | 1/29/2025 | 95.45 | -1.4 | 4.65 |  |  |  | 0.5 |  |  | 157 | 160 | 0.1 |  |  | PreLaunch | 5
CiLON™ Unfilled Super PA66 Natural | 720D0032ST |  |  | 1.08 | 1.12 | 0 | 1 | 0.14 | 50 | 60 | 5 | 9 | 1800 | 2800 | 90 | 110 | 800 | - | - | 60 | 70 | - | - | - | - | DD01 | Natural | 1.6 | - | 260 ± 5 | - | 2 | - | - | - | - | - | - | - | 1/29/2025 | - | - | - |  |  |  | 0.5 |  |  | 255 | 260 | 0.1 |  |  | PreLaunch | 2
CiLON™ 30% GF FR PA66 Black | 720D3004F | 10 | 20 | 1.35 | 1.39 | 28 | 32 | 0.14 | 120 | 180 | 4 | 8 | 6000 | 8000 | 205 | 280 | 90 | - | - | 240 | 250 | 960 | 3.2 | - | - | DD01 | Black | 0.3 | - | 260 ± 5 | - | 2 | - | - | - | - | - | - | - | 2025-03-02 | - | - | - |  |  |  | 0.5 |  |  | 255 | 260 | 0.1 |  |  | PreLaunch | 2
PiCAN™ 30% GF +MG FR PC Grey | 750D3082F | 3 | 10 |  |  | 28 | 32 | 0.2 | 55 | 65 | 2 | 5 | 4500 | 5500 | 100 | 110 | 100 | - | - |  |  | - | - | - |  | DD | RAL 7035 Grey | 0.35 | - | - | - | 0.7 | - | - | - | - | - | - | - | 2025-03-02 | - | - | - |  |  |  | 0.5 |  |  |  |  | 0.1 |  |  | PreLaunch | 5
CiLON™ UF FR PA66 Black | 720D0004F | 20 | 40 | 1.14 | 1.16 | 0 | 1 | 0.14 | 70 | 80 | 6 | 10 | 2500 | 3500 | 110 | 130 | 40 | V0 | 3.2 | 75 | 85 | 960 | 3.2 | - | - | DD01 | 1 | 1 | - | 260 ± 5 | - | 1.4 | V0 | V0 | 960 | 960 | - | - | - | 2025-03-02 | - | - | - |  |  |  | 0.5 |  |  | 255 | 260 | 0.1 |  |  | PreLaunch | 5
CiLON™ 25% GF FR PA66 Silk Grey | 720D2083F | 10 | 20 | 1.36 | 1.4 | 28 | 32 | 0.14 | 130 | 150 | 2 | 4 | 7000 | 9500 | 190 | 210 | 70 | V0 | 3.2 | 225 | 235 | 960 | 3.2 | 4 | 8 | DD01 | RAL7044 | 0.5 | 3 | 255 ± 5 | 245 ± 5 | 1 | V2 | V0 | 750 | 960 | - | - | - | 2025-03-02 | - | - | - |  |  |  | 0.5 |  |  | 250 | 255 | 0.1 |  |  | PreLaunch | 5
CiLON™ 50% GF PA6 Black | 710D5003IM | 5 | 15 | 1.54 | 1.58 | 48 | 52 | 0.14 | 200 | 220 | 2 | 6 | 14000 | 18000 | 360 | 380 | 150 | - | - | 205 | 215 | - | - | - | - | DD01 | Black | 0.2 | 1 | 220 ± 5 |  | 0.5 | - | - | - | - | - | - | - | 2025-03-02 | - | - | - |  |  |  | 0.5 |  |  | 215 | 220 | 0.1 |  |  | PreLaunch | 5
CiLON™ 30% GF PA6 Black | 710D3006-4 | 5 | 15 | 1.32 | 1.36 | 28 | 32 | 0.14 | 155 | 175 | 4 | 8 | 7000 | 11000 | 230 | 250 | 100 | - | - | 195 | 205 | - | - | - | - | Rev. No. 02 | Black | 0.3 | - | 220 ± 2 | - | 0.7 | - | - | - | - | 26 | -0.5 | -1 | 2025-05-30 | 30 | 0.5 | 1 |  |  |  | 0.5 |  |  | 218 | 220 | 0.1 |  |  | PreLaunch | 2
CiLON™ 15% GF PA6 Black | 710D1004-4 | 20 | 30 | 1.21 | 1.25 | 13 | 17 | 0.14 | 115 | 135 | 4 | 8 | 4000 | 6000 | 140 | 160 | 60 | HB | 3.2 | 185 | 195 | - | - | - | - | DD01 | Black | 0.5 | 1 | 220 ± 2 | - | 0.9 | - | - | - | - | - | - | - | 2025-07-02 | - | - | - |  |  |  | 0.5 |  |  | 218 | 220 | 0.1 |  |  | PreLaunch | 2
ZiLITE™ 20% GF FR PBT White | 730D2096F | 20 | 30 | 1.49 | 1.53 | 25 | 29 | 0.1 | 75 | 95 | 5 | 7 | 3200 | 4200 | 120 | 150 | 50 | V2 | 3.2 | 185 | 195 | 850 | 3.2 |  |  | DD01 | White | 0.5 | 1 | 225 ± 2 | - | 0.5 | - | - | - | - | - | - | - | 2/14/2025 | - | - | - |  |  |  | 0.5 |  |  | 223 | 225 | 0.1 |  |  | PreLaunch | 5
ZiLITE™ 7% GF FR PBT Black | 730D1003F | 10 | 20 | 1.45 | 1.49 | 5 | 9 | 0.1 | 75 | 85 | 4 | 8 | 3000 | 5000 | 120 | 140 | 40 | V0 | 3.2 | 145 | 155 | 960 | 3.2 |  |  | DD01 | Black | 1.2 | 0.3 | 225 ± 5 |  | 0.8 | V0 | V0 |  | - | - | - | - | 2/14/2025 | - | - | - |  |  |  | 0.5 |  |  | 220 | 225 | 0.1 |  |  | PreLaunch | 2
CiLON™ 30% GF PA6 Heat Stabilized Black | 711D3004HS | 15 | 35 | 1.32 | 1.36 | 28 | 32 | 0.2 | 140 | 160 | 4 | 8 | 5000 | 8000 | 200 | 240 | 100 | - | - | 190 | 200 | - | - | - | - | DD | Black | 0.3 | 1 | 220 ± 2 |  | 0.3 | - | - | - | - | - | - | - | 2/14/2025 | - | - | - |  |  |  | 0.5 |  |  | 218 | 220 | 0.1 |  |  | PreLaunch | 2
CiLON™ 30% GF PA66 Heat Stabilized Natural | 720D3035HS | 5 | 15 | 1.34 | 1.38 | 28 | 32 | 0.14 | 130 | 175 | 3 | 7 | 8000 | 12000 | 220 | 240 | 100 | - | - | 225 | 235 | - | - | - | - | DD01 | Natural | 0.3 | 1 | 255 ± 5 | 245 ± 5 | 0.6 | - | - | - | - | - | - | - | 2/14/2025 | - | - | - |  |  |  | 0.5 |  |  | 250 | 255 | 0.1 |  |  | PreLaunch | 2
HiLENE™ 30% TF PP Black | 510D3102 | 10 | 16 | 1.1 | 1.14 | 28 | 32 | 0.09 | 24 | 28 | 4 | 8 | 2000 | 4000 | 40 | 50 | 100 | - | - | 75 | 85 | - | - | - | - | DD01 | Black | 1.5 | 0.25 | 160 ± 3 | 125 ± 5 | 1.5 | - | - | - | - | - | - | - | 2/21/2025 | - | - | - |  |  |  | 0.5 | 0.02 |  | 157 | 160 | 0.1 |  |  | PreLaunch | 2
CiLON™ 15% GF PA66 Natural | 720D1033 | 10 | 30 | 1.2 | 1.24 | 13 | 17 | 0.14 | 120 | 140 | 4 | 8 | 3000 | 6000 | 200 | 230 | 60 | - | - | 195 | 200 | -- | - | - | - | DD01 | Natural | 0.5 | 1 | 260 ± 5 |  | 1 | [7 empty] | 2/24/2025 | [6 empty] | 0.5 |  |  | 255 | 260 | 0.1 |  |  | PreLaunch | 2
CiLON™ 20% GF FR PA6 Black | 710D2004F3 | 15 | 35 | 1.34 | 1.38 | 23 | 27 | 0.14 | 80 | 100 | 4 | 8 | 3500 | 5500 | 135 | 155 | 50 | V2 | 3.2 | 185 | 195 | 960 | 3.2 | - | - | DD01 | Black | 0.6 | 1 | 220 ± 2 | - | 1 | V2 | V2 | 960 | 960 |  |  |  | 2/24/2025 | [6 empty] | 0.5 |  |  | 218 | 220 | 0.1 |  |  | PreLaunch | 2
CiLON™ 25% GF FR PA6 Blue | 710D2061F | 15 | 35 | 1.34 | 1.38 | 23 | 27 | 0.14 | 80 | 100 | 4 | 8 | 3500 | 5500 | 135 | 155 | 50 | V2 | 3.2 | 185 | 195 | 960 | 3.2 | - | - | DD01 | Blue | 0.6 | 1 | 220 ± 2 | - | 1 | V2 | V2 | 960 | 960 |  |  |  | 2/24/2025 | [6 empty] | 0.5 |  |  | 218 | 220 | 0.1 |  |  | PreLaunch | 5
CiLON™ 25% GF FR PA6 Grey | 710D2087F | 15 | 35 | 1.34 | 1.38 | 23 | 27 | 0.14 | 80 | 100 | 4 | 8 | 3500 | 5500 | 135 | 155 | 50 | V2 | 3.2 | 185 | 195 | 960 | 3.2 | - | - | DD01 | Grey | 0.6 | 1 | 220 ± 2 | - | 1 | V2 | V2 | 960 | 960 |  |  |  | 2/24/2025 | [6 empty] | 0.5 |  |  | 218 | 220 | 0.1 |  |  | PreLaunch | 5
CiLON™ 25% GF FR PA6 Red | 710D2021F | 15 | 35 | 1.34 | 1.38 | 23 | 27 | 0.14 | 80 | 100 | 4 | 8 | 3500 | 5500 | 135 | 155 | 50 | V2 | 3.2 | 185 | 195 | 960 | 3.2 | - | - | DD01 | Red | 0.6 | 1 | 220 ± 2 | - | 1 | V2 | V2 | 960 | 960 |  |  |  | 2/24/2025 | [6 empty] | 0.5 |  |  | 218 | 220 | 0.1 |  |  | PreLaunch | 5
CiLON™ 25% GF FR PA6 Natural | 710D2033F | 15 | 35 | 1.34 | 1.38 | 23 | 27 | 0.14 | 80 | 100 | 4 | 8 | 3500 | 5500 | 135 | 155 | 50 | V2 | 3.2 | 185 | 195 | 960 | 3.2 | - | - | DD01 | Natural | 0.6 | 1 | 220 ± 2 | - | 1 | V2 | V2 | 960 | 960 |  |  |  | 2/24/2025 | [6 empty] | 0.5 |  |  | 218 | 220 | 0.1 |  |  | PreLaunch | 2
CiLON™ 20% Teflon Filled PA6 Natural | 710D1532 | 20 | 40 | 1.11 | 1.15 |  | 1 | 0.14 | 60 | 70 | 6 | 10 | 1800 | 2400 | 95 | 115 | 60 | - | - | 65 | 75 | - | - | - | - | DD01 | Natural | 2 | 1 | 220 ± 2 | - | 2.3 | [7 empty] | 2/24/2025 | [6 empty] | 0.5 |  |  | 218 | 220 | 0.1 |  |  | PreLaunch | 2
CiLON™ 20% Teflon Filled PA66 Natural | 720D1533 | 20 | 40 | 1.13 | 1.15 | 0 | 1 | 0.14 | 65 | 75 | 6 | 10 | 2500 | 4500 | 110 | 130 | 60 | - | - | 70 | 80 | - | - | 6 | 10 | DD01 | Natural | 1.5 | 1 | 255 ± 5 | - | 1.8 | [7 empty] | 2/24/2025 | [6 empty] | 0.5 |  |  | 250 | 255 | 0.1 |  |  | PreLaunch | 2
ZiLITE™ 30% GF FR PBT Black | 730D3005F | 10 | 20 | 1.6 | 1.64 | 28 | 32 | 0.1 | 100 | 120 | 6 | 8 | 4800 | 5200 | 200 | 220 | 100 | V0 | 3.2 | 200 | 210 | 960 |  |  |  | DD01 | Black | 0.4 | 0.25 | 225 ± 2 | 210 ± 5 | 0.8 | V0 | V0 |  | 960 |  |  |  | 2/24/2025 | [6 empty] | 0.5 |  |  | 223 | 225 | 0.1 |  |  | PreLaunch | 2
CiLON™ 30% GF FR PA6 Black | 710D3004F | 15 | 25 | 1.48 | 1.52 | 28 | 32 | 0.14 | 140 | 160 | 4 | 8 | 6000 | 8000 | 230 | 250 | 60 | V0 | 1.6 | 200 | 210 | - | - | - | - | DD01 | Black | 0.3 | 1 | 220 ± 5 | - | 0.8 | - | V0 | - | - |  |  |  | 2/24/2025 | [6 empty] | 0.5 |  |  | 215 | 220 | 0.1 |  |  | PreLaunch | 2
eCiLON™ 30% GF PA6 Black | 711D3008 | 10 | 30 | 1.34 | 1.38 | 28 | 32 | 0.2 | 150 | 160 | 4 | 8 | 5200 | 9200 | 230 | 260 | 100 | HB | 3.2 | 200 | 210 | 700 | 3.2 |  |  | DD | Black | 0.3 | 1 | 220 ± 2 | - | 0.8 | - | HB | - | 700 |  |  |  | 2/24/2025 | [6 empty] | 0.5 |  |  | 218 | 220 | 0.1 |  |  | PreLaunch | 2
ZiLITE™ 20% GF FR PBT White | 730D2097F | 10 | 20 | 1.56 | 1.6 | 20 | 24 | 0.1 | 100 | 120 | 4 | 8 | 4000 | 6000 | 165 | 185 | 60 | V1 | 3.2 | 210 | 220 | - | - | - | - | DD01 | White | 0.5 |  | 225 ± 5 |  | 0.8 | [7 empty] | 2/25/2025 | [6 empty] | 0.5 |  |  | 220 | 225 | 0.1 |  |  | PreLaunch | 5
ZiLITE™20% GF PBT/PET Black | 740C2001 | 40 | 48 | 1.52 | 1.56 | 28 | 32 | 0.2 | 80 | 100 | 2 | 6 | 4500 | 6500 | 120 | 140 | 60 | - | - | 180 | 190 | - | - | - | - | DD | Black | 0.6 | 0.25 | - | - | 1 | [7 empty] | 2/26/2025 | [6 empty] | 0.5 |  |  |  |  | 0.1 |  |  | PreLaunch | 2
CiLON™ 35% GF PA66 Heat Stabilized Black | 720D3007HS | 5 | 10 | 1.37 | 1.41 | 33 | 37 | 0.14 | 135 | 155 | 4 | 8 | 8000 | 12000 | 200 | 230 | 100 | - | - | 230 | 240 | - | - |  |  | DD01 | Black | 0.25 | 1 | 255 ± 5 | - | 0.45 | [7 empty] | 2025-03-03 | [6 empty] | 0.5 |  |  | 250 | 255 | 0.1 |  |  | PreLaunch | 2
CiLON™ 43% GF PA66 Natural | 720D4033 | 5 | 15 | 1.46 | 1.5 | 41 | 45 | 0.14 | 200 | 220 | 6 | 10 | 9000 | 13000 | 320 | 350 | 160 |  | 3.2 | 240 | 250 |  |  |  |  | DD01 | Natural | 0.3 | 1 | 260 ± 3 |  | 0.9 | [7 empty] | 2025-03-03 | [6 empty] | 0.5 |  |  | 257 | 260 | 0.1 |  |  | PreLaunch | 2
CiLON™ UF PA66 Heat Stabilized Black | 720D0003HS | 2 | 6 | 1.12 | 1.14 | 0 | 1 | 0.14 | 70 | 80 | 4 | 8 | 1500 | 3500 | 100 | 120 | 800 | - | - | 65 | 75 | - | - | - |  | DD01 | Black | 1.8 | 9 | 260 ± 5 | - | 2.3 | [7 empty] | 2025-03-03 | [6 empty] | 0.5 |  |  | 255 | 260 | 0.1 |  |  | PreLaunch | 2
ReViveX ® UF FR PA6 Natural | 712D0031F | 3 | 8 | 1.16 | 1.2 |  | 6 | 0.2 | 55 | 65 | 6 | 10 | 2500 | 4500 | 100 | 120 | 60 | V0 | 3.2 | 60 | 70 | 960 | 3.2 |  |  | DD | Natural | 2 | 1 | 220 ± 2 |  | 2.5 | - | - | - | - |  |  |  | 2025-04-03 | [6 empty] | 0.5 |  |  | 218 | 220 | 0.1 |  |  | PreLaunch | 2
CiLON™ 20% GF FR PA6 Brown | 710D2011F | 15 | 35 | 1.29 | 1.33 | 23 | 27 | 0.14 | 105 | 130 | 4 | 8 | 3500 | 5500 | 135 | 155 | 70 | V2 | 3.2 | 185 | 195 | 960 | 3.2 | - | - | Rev. No. 03 | Brown | 0.6 | 1 | 220 ± 2 | - | 1 | V2 | V2 | 960 | 960 |  |  |  | 2025-04-03 | [6 empty] | 0.5 |  |  | 218 | 220 | 0.1 |  |  | PreLaunch | 5
CiLON™ 15% GF PA6 Black | 710D1002HS-6 | 20 | 40 | 1.19 | 1.23 | 13 | 17 | 0.14 | 100 | 120 | 4 | 8 | 3500 | 5500 | 170 | 190 | 50 | - | 3.2 | 175 | 185 | - | - | - | - | DD01 | Black | 0.6 | 1 | 220 ± 2 | - | - | [7 empty] | 2025-04-03 | [6 empty] | 0.5 |  |  | 218 | 220 | 0.1 |  |  | PreLaunch | 2
CiLON™ UF PA6 Natural | 710D0032HS-6 | 10 | 20 | 1.1 | 1.14 |  | 1 | 0.14 | 50 | 60 | 6 | 10 | 1800 | 2800 | 100 | 120 | 50 | - | 3.2 | 60 | 70 | - | - |  |  | DD01 | Natural | 1.2 | 1 | 220 ± 2 | - | 1.4 | [7 empty] | 2025-04-03 | [6 empty] | 0.5 |  |  | 218 | 220 | 0.1 |  |  | PreLaunch | 2
ZiLITE™ 30% GF FR PBT Natural | 730D3033F | 10 | 30 | 1.6 | 1.64 | 28 | 32 | 0.1 | 130 | 150 | 2 | 6 | 6000 | 8000 | 200 | 240 | 100 | V0 | 3.2 | 205 | 215 | 960 | 3.2 | - | - | DD01 | Natural | 0.4 | 0.25 | 225 ± 2 | - | 0.5 | V0 | V0 | - | 960 |  |  |  | 2025-03-07 | [6 empty] | 0.5 |  |  | 223 | 225 | 0.1 |  |  | PreLaunch | 2
ZiLITE™ 15% GF FR PBT Natural | 730D1031F | 15 | 35 | 1.48 | 1.52 | 13 | 17 | 0.1 | 95 | 115 | 2 | 6 | 4000 | 6000 | 150 | 170 | 60 | V0 | 3.2 | 195 | 205 | 960 | 3.2 | - | - | DD01 | Natural | 0.6 | 0.25 | 225 ± 2 | - | 0.8 | - | V0 | - | 960 |  |  |  | 2025-03-07 | [6 empty] | 0.5 |  |  | 223 | 225 | 0.1 |  |  | PreLaunch | 2
30% GF PA66 Grey | 720D3082UV | 10 | 20 | 1.33 | 1.4 | 32 | 37 | 0.14 | 120 | 145 | 3 | 8 | 8000 | 10000 | 210 | 245 | 55 | - |  | 230 | 240 | - | - | - | - | DD01 | RAL7035 Grey | 0.3 | 1 | 260 ± 3 | - | 0.6 | - | - | - | - |  |  |  | 2025-12-03 | [6 empty] | 0.5 |  |  | 257 | 260 | 0.1 | 9000 | 11000 | PreLaunch | 5
CiLON™ 30% GF PA6 Black | 711D3008IM | 10 | 30 | 1.3 | 1.34 | 28 | 32 | 0.2 | 135 | 145 | 4 | 8 | 5000 | 7000 | 210 | 230 | 100 | - | 3.2 | 200 | 210 |  |  |  |  | DD | Black | 0.3 | 1 | 220 ± 2 | - | 0.8 | [7 empty] | 2025-12-03 | [6 empty] | 0.5 |  |  | 218 | 220 | 0.1 |  |  | PreLaunch | 2
FlamSaF™ 30% GF FR PA6 Black UL Certified Grade | 710D3001F4 | 10 | 20 | 1.38 | 1.42 | 29 | 33 | 0.14 | 120 | 180 | 2 | 4 | 6000 | 12000 | 230 | 250 | 100 | V0 | 3.2 | 205 | 210 | 960 | 3.2 | - | - | DD02 | Black | 0.3 | 0.9 | 220 ±3 | - | 0.8 | V0 | V0 | 960 | 960 |  |  |  | 3/18/2025 | [6 empty] | 0.5 |  |  | 217 | 220 | 0.1 | 9000 | 13000 | PreLaunch | 2
CiLON™ 20%MF +5%GF FR PA6 MCB Grey | 710C2383F4A | 30 | 40 | 1.34 | 1.38 | 23 | 27 | 0.1 | 70 | 80 | 2 | 8 | 4000 | 6000 | 100 | 120 | 30 | V2 | 3.2 | 150 |  | 960 | 3.2 |  |  | DD01 | Grey RAL 7035 | 0.7 | 1 | 220 ± 2 | 195 | 0.8 | - | V2 | 960 | 960 | - | - | - | 3/18/2025 | - | - | - |  |  |  | 0.5 |  |  | 218 | 220 | 0.1 |  |  | PreLaunch | 5
HiLENE™ 30% GF PP Natural | 510D3031 | 2 | 7 | 1.1 | 1.14 | 28 | 32 | 0.09 | 90 | 110 | 4 | 8 | 5000 | 6000 | 110 | 130 | 120 | - | - | 150 | 160 | - | - | - | - | DD01 | Natural | 0.6 | 0.25 | 160 ± 3 | - | 1 | - | - | - | - | - | - | - | 3/24/2025 | - | - | - |  |  |  | 0.5 |  |  | 157 | 160 | 0.1 |  |  | PreLaunch | 2
CiLON™ 25% MF FR PA6 Grey | 710D2284F3 | 25 | 35 | 1.35 | 1.39 | 23 | 27 | 0.14 | 55 | 75 | 4 | 8 | 3500 | 5500 | 110 | 130 | 30 | - | - | 105 | 115 | - | - | - | - | DD01 | RAL7035 | 0.8 | 1 | 220 ± 2 | - | 0.9 | V2 | V2 | 960 | 960 | - | - | - | 3/24/2025 | - | - | - |  |  |  | 0.5 |  |  | 218 | 220 | 0.1 |  |  | PreLaunch | 5
ReViveX ® 20% GF FR PA6 Grey with 20% PIR | 712D2088F-4 | 15 | 25 | 1.32 | 1.36 | 19 | 23 | 0.2 | 50 | 85 | 3 | 7 | 2300 | 6000 | 80 | 150 | 50 | V2 | 3.2 | 160 | 170 | 960 | 3.2 |  |  | DD01 | RAL7035 Grey | 0.4 | 0.4 | 220 ± 2 |  | 1 | V2 | V2 | 960 | 960 | 80.86 | -1.34 | 0.92 | 2025-01-04 | - | - | - |  |  |  | 0.5 |  |  | 218 | 220 | 0.1 |  |  | PreLaunch | 5
ReViveX ® 20% GF FR PA6 White with 20% PIR | 712D2094F-4 | 15 | 30 | 1.32 | 1.36 | 19 | 23 | 0.2 | 50 | 100 | 3 | 7 | 3000 | 5000 | 80 | 120 | 50 | V2 | 3.2 | 160 | 170 |  |  |  |  | DD | RAL9003 White | 0.4 | 0.4 | 220 ± 2 |  | 1 | V2 | V2 | 960 | 960 | 93.93 | -0.35 | 0.78 | 2025-01-04 | - | - | - |  |  |  | 0.5 |  |  | 218 | 220 | 0.1 |  |  | PreLaunch | 5
ReViveX ® 30% GF PA6 Grey with 20% PIR | 712D3081-4 | 10 | 30 | 1.32 | 1.36 | 28 | 32 | 0.2 | 155 | 175 | 4 | 8 | 6200 | 10200 |  |  | 100 | HB | 3.2 | 195 | 205 | 700 | 3.2 | - | - | DD | RAL7015 Grey | 0.3 | 6.3 | 220 ± 2 | - | 0.7 | - | HB | - | 700 | - | - | - | 2025-04-04 | - | - | - |  |  |  | 0.5 |  |  | 218 | 220 | 0.1 |  |  | PreLaunch | 5
ReViveX ® 25% GF FR PA66 Grey with 20% PIR | 722D2083F2-4 | 5 | 15 | 1.33 | 1.43 | 30 | 35 | 0.2 | 100 | 140 | 2 | 5 | 6900 | 8500 | 80 | 100 | 50 | V0 | 3.2 | 205 | 215 | 960 | 3.2 | 2 | 5 | Rev 00 | Grey RAL7021 |  |  | 255 ± 5 |  | 1 |  | V0 |  | 960 |  |  |  | 2025-08-04 | [6 empty] | 0.5 |  |  | 250 | 255 | 0.1 | 6900 | 7900 | PreLaunch | 5
ReViveX ® 15% GF PA6 Black | 712D1004-4 | 20 | 30 | 1.21 | 1.25 | 13 | 17 | 0.2 | 115 | 135 | 4 | 8 | 4000 | 6000 | 140 | 160 | 60 | HB | 3.2 | 185 | 195 | - | - | - | - | DD | Black | 0.5 | 1 | 220 ± 2 | - | 0.9 | [7 empty] | 2025-08-04 | [6 empty] | 0.5 |  |  | 218 | 220 | 0.1 |  |  | PreLaunch | 2
ZiLITE™ 20% GF PBT White | 730C3393 | 20 | 30 | 1.54 | 1.58 | 28 | 32 | 0.05 | 75 | 85 | 3 | 7 | 4500 | 6500 | 130 | 140 | 40 | - | - | 185 | 195 | - | - | - | - | DD01 | White | 0.5 | 1 | 225 ± 2 | - | 0.7 | [7 empty] | 2025-09-04 | [6 empty] | 0.5 |  |  | 223 | 225 | 0.1 |  |  | PreLaunch | 5
ReViveX ® 20% GF FR PA6 Grey | 712D2089F3-4 | 15 | 25 | 1.34 | 1.38 | 18 | 22 | 0.2 | 80 | 100 | 6 | 10 | 4000 | 6000 | 130 | 150 | 60 | V2 | 3.2 | 160 | 170 | 960 | 3.2 | 2 |  | DD | RAL7016 Grey | 0.4 | 0.6 | 220 ± 2 |  | 1 | V2 | V2 | 960 | 960 | - | - | - | 4/14/2025 | - | - | - |  |  |  | 0.5 |  |  | 218 | 220 | 0.1 | 5500 | 6800 | PreLaunch | 5
CiLON™ 30% GF FR PA66 Grey | 720D3082F4 | 10 | 30 | 1.4 | 1.44 | 28 | 32 | 0.14 | 130 | 140 | 3 | 7 | 6000 | 10000 | 220 | 240 | 100 | V0 | 3.2 | 225 | 235 | 960 | 3.2 | 2 | 6 | DD01 | RAL7015 Grey | 0.3 | 4.4 | 260 ± 5 | - | 1 | V0 | V0 | 960 | 960 | - | - | - | 4/14/2025 | - | - | - |  |  |  | 0.5 |  |  | 255 | 260 | 0.1 |  |  | PreLaunch | 5
PiCAN™ Unfilled FR PC Black | 750D0003F | 8 | 12 | 1.17 | 1.21 |  | 1 | 0.2 | 60 | 70 | 5 | 7 | 2500 | 3500 | 80 | 100 | 800 | V0 & 5VA | 3.2 | 120 | 130 | 960 | 3.2 | - | - | DD | Black | 0.7 | 0.25 |  | - | 0.7 | - | V0 & 5VA | - | 960 | - | - | - | 4/15/2025 | - | - | - |  |  |  | 0.5 |  |  |  |  | 0.1 |  |  | PreLaunch | 2
ZiLITE™ 20% GB PBT Natural | 730D2432 | 40 | 50 | 1.43 | 1.47 | 18 | 22 | 0.1 | 45 | 65 | 5 | 9 | 2200 | 2500 | 90 | 110 | 30 | - | 3.2 | 65 | 75 |  |  |  |  | DD01 | Natural | 1.9 | 0.25 | 225 ± 2 | 175 ± 5 | 2.5 |  |  |  |  | - | - | - | 4/15/2025 | - | - | - |  |  |  | 0.5 |  |  | 223 | 225 | 0.1 |  |  | PreLaunch | 2
CiLON™ UF FR PA6 Natural | 710D0034F3 | 20 | 40 | 1.13 | 1.15 | 0 | 1 | 0.14 | 70 | 80 | 4 | 8 | 2200 | 3200 | 100 | 120 | 55 | V2 | 3.2 | 55 | 65 | - | - | - | - | DD01 | Natural | 0.9 | 1 | 220 ± 2 | - | 1 | V2 | V2 | 750 | 750 | - | - | - | 4/16/2025 | - | - | - |  |  |  | 0.5 |  |  | 218 | 220 | 0.1 |  |  | PreLaunch | 2
CiLON™ 10% GF FR Toughened/IM PA6 Black | 710D1002F3IM | 20 | 30 | 1.2 | 1.24 | 8 | 12 | 0.14 | 85 | 105 | 4 | 8 | 2500 | 4500 | 130 | 150 | 55 | V2 | 3.2 | 100 | 110 |  |  |  |  | DD01 | Black | 0.6 | 1 | 220 ± 2 |  | 0.7 | V2 | V2 | - | - | - | - | - | 4/16/2025 | - | - | - |  |  |  | 0.5 |  |  | 218 | 220 | 0.1 |  |  | PreLaunch | 2
ReViveX ® UF PA6 Black | 712D0001HST | 20 | 40 | 1.1 | 1.14 | 0 | 1 | 0.2 | 55 | 65 | 5 | 9 | 2000 | 3000 | 70 | 90 | 120 | - | - | 55 | 65 | - | - | - | - | DD | Black | 1.4 | 2 | 220 ± 2 | - | 1.6 | - | - | - | - | - | - | - | 4/16/2025 | - | - | - |  |  |  | 0.5 |  |  | 218 | 220 | 0.1 |  |  | PreLaunch | 2
ZiLITE™ 30% GF PBT Black | 730D3006L | 10 | 30 | 1.51 | 1.55 | 28 | 32 | 0.1 | 130 | 150 | 2 | 6 | 6000 | 8000 | 200 | 230 | 100 | HB | 3.2 | 205 | 215 |  |  |  |  | DD01 | Black | 0.4 | 0.25 | 225 ± 2 | - | 0.5 | HB | HB | - | - | - | - | - | 4/16/2025 | - | - | - |  |  |  | 0.5 |  |  | 223 | 225 | 0.1 |  |  | PreLaunch | 2
ZiLITE™ 20% GF PBT+PET Black | 740D2002HS | 25 | 45 | 1.46 | 1.5 | 18 | 22 | 0.2 | 80 | 100 | 2 | 6 | 4500 | 6500 | 120 | 140 | 50 | - | - | 180 | 190 | - | - | - | - | DD | Black | 0.6 | 0.25 | - | - | 0.7 | - | - | - | - | - | - | - | 4/17/2025 | - | - | - |  |  |  | 0.5 |  |  |  |  | 0.1 |  |  | PreLaunch | 2
ReViveX ® 35% GF PA6 Heat Stabilized Black | 712D3003HS | 10 | 30 | 1.38 | 1.42 | 33 | 37 | 0.2 | 140 | 160 | 4 | 8 | 5000 | 7000 | 240 | 260 | 120 | - | - | 205 | 215 | 650 | 3.2 | - | - | DD | Black | 0.2 | 1 | 220 ± 2 | - | 0.5 | - | - | 600 | 650 | - | - | - | 4/18/2025 | - | - | - |  |  |  | 0.5 |  |  | 218 | 220 | 0.1 |  |  | PreLaunch | 2
FlamSaf™ Unfilled FR PA66 Black (UL in Progress) | 720D0001F4 | 20 | 40 | 1.14 | 1.16 |  | 2 | 0.14 | 60 | 80 | 7 | 11 | 2000 | 3000 | 105 | 125 | 60 | V0 | 3.2 | 70 | 80 | 960 | 3.2 | - | - | DD01 | Black | 2 | 1 | 260 ± 3 | 200 ± 5 | 2.5 | V0 | V0 | 960 | 960 | - | - | - | 4/18/2025 | - | - | - |  |  |  | 0.5 |  |  | 257 | 260 | 0.1 |  |  | PreLaunch | 2
CiLON™ UF FR PA66 Orange | 720D0021F | 30 | 50 | 1.13 | 1.15 | 0 | 1 | 0.14 | 55 | 65 | 5 | 9 | 2500 | 4500 | 100 | 120 | 200 | - | - | 65 | 75 | - | - | - | - | DD01 | Orange | 1.5 | 1 | 260 ± 3 | - | 2 |  |  |  |  | - | - | - | 4/18/2025 | - | - | - |  |  |  | 0.5 |  |  | 257 | 260 | 0.1 |  |  | PreLaunch | 5
FlamSaf™ UF FR PA6 Black UL Certified | 710C0001F4 | 20 | 40 | 1.15 | 1.17 | 0 | 2 | 0.1 | 70 | 80 | 4 | 8 | 3000 | 3500 | 100 | 120 | 50 | V0 | 3.2 | 60 | 70 | - | - | - | - | DD01 | Black | 1.12 | 1 | 220 ± 5 | - | 1.05 | V0 | V0 | - | - | - | - | - | 4/18/2025 | - | - | - |  |  |  | 0.5 |  |  | 215 | 220 | 0.1 | 2700 | 3000 | PreLaunch | 2
CiLON™ 30% GF PA66 White | 720D3091HR | 10 | 30 | 1.35 | 1.39 | 28 | 32 | 0.14 | 120 | 145 | 3 | 7 | 7000 | 11000 | 270 | 290 | 140 | - | - | 235 | 245 | - | - | - | - | DD01 | White | 0.3 | 2 | 260 ± 5 | - | 0.7 | - | - | - | - | - | - | - | 4/23/2025 | - | - | - |  |  |  | 0.5 |  |  | 255 | 260 | 0.1 |  |  | PreLaunch | 5
ZiLITE™ 15% GF PBT Natural | 730D1032 | 15 | 30 | 1.39 | 1.43 | 13 | 17 | 0.1 | 100 | 120 | 3 | 7 | 3500 | 5500 | 165 | 185 | 65 | HB | 3.2 | 195 | 205 | - | - | - |  | DD01 | Natural | 0.6 | 0.25 | 225 ± 2 |  | 0.8 | HB | HB | - | - | - | - | - | 4/24/2025 | - | - | - |  |  |  | 0.5 |  |  | 223 | 225 | 0.1 |  |  | PreLaunch | 2
ZiLITE™ 15% GF PBT Black | 730D1004F | 15 | 35 | 1.48 | 1.52 | 13 | 17 | 0.1 | 85 | 105 | 2 | 6 | 3500 | 4500 | 135 | 155 | 50 | V0 | 3.2 | 185 | 195 | 960 | 3.2 | - | - | DD01 | Black | 0.6 | 0.25 | 225 ± 2 | - | 0.8 | - | V0 | - | 960 | - | - | - | 4/25/2025 | - | - | - |  |  |  | 0.5 |  |  | 223 | 225 | 0.1 |  |  | PreLaunch | 2
ReViveX ® 15% GF PA6 Black with 30% PIR | 712D1004-6 | 25 | 35 | 1.21 | 1.25 | 13 | 17 | 0.2 | 90 | 125 | 4 | 8 | 4000 | 6000 | 130 | 180 | 60 | HB | 3.2 | 182 | 192 | - | - | - | - | DD | Black | 0.5 | 1 | 220 ± 2 | - | 0.9 | - | - | - | - | - | - | - | 4/25/2025 | - | - | - |  |  |  | 0.5 |  |  | 218 | 220 | 0.1 |  |  | PreLaunch | 2
FlamSaf™ UF FR PA6 Natural UL Grade | 710D0031F4 | 30 | 50 | 1.12 | 1.16 | 1 | 4 | 0.14 | 50 | 60 | 6 | 10 | 1500 | 2500 | 90 | 110 | 50 | V0 | 3.2 | 60 | 70 | 960 | 3.2 | - | - | DD01 | Natural | 1.5 | 0.25 | 220 ± 2 | - | 2 | V0 | V0 | 960 | 960 | - | - | - | 4/25/2025 | - | - | - |  |  |  | 0.5 |  |  | 218 | 220 | 0.1 |  |  | PreLaunch | 2
ZiLITE™ 30% GF PBT+SAN Black | 770D3003 | 10 | 30 | 1.48 | 1.52 | 28 | 32 | 0.2 | 120 | 140 | 3 | 7 | 7000 | 9000 | 200 | 220 | 60 | - | - | 200 | 210 | - | - | - | - | DD | Black | 0.5 | 1 | - | - | 0.7 | - | - | - | - | - | - | - | 4/26/2025 | - | - | - |  |  |  | 0.5 |  |  |  |  | 0.1 |  |  | PreLaunch | 2
ReViveX ® 30% GF PA6 Black | 712D3006 | 10 | 30 | 1.32 | 1.36 | 28 | 32 | 0.2 | 135 | 155 | 4 | 8 | 6000 | 8000 | 230 | 250 | 80 | HB | 3.2 | 195 | 205 | - | - | - | - | DD | Black | 0.3 | - | 220 ± 2 | - | 0.7 | - | - | - | - | - | - | - | 4/26/2025 | - | - | - |  |  |  | 0.5 |  |  | 218 | 220 | 0.1 |  |  | PreLaunch | 2
ZiLITE™ 30%GF FR PBT RAL7035 Grey | 730D3089F4 | 15 | 25 | 1.66 | 1.7 | 28 | 32 | 0.1 | 125 | 145 | 2 | 4 | 5000 | 7000 | 195 | 215 | 70 | V0 | 3.2 | 200 | 210 | 960 | 3.2 | - | - | DD01 | RAL7035 Grey | 0.4 | - | 225 ± 2 | 220 | 0.8 | V0 | V0 | 960 | 960 | - | - | - | 4/30/2025 | - | - | - |  |  |  | 0.5 |  |  | 223 | 225 | 0.1 |  |  | PreLaunch | 5
ZiLITE™ 20% GF PBT+ASA Black | 770D2002 | 15 | 25 | 1.36 | 1.4 | 18 | 22 | 0.2 | 95 | 115 | 2 | 6 | 4000 | 6000 | 130 | 150 | 50 | - | - | 155 | 165 | - | - | - | - | DD | Black | 0.4 | - | 225 ± 2 | - | 0.7 | - | - | - | - | - | - | - | 2025-03-05 | - | - | - |  |  |  | 0.5 |  |  | 223 | 225 | 0.1 |  |  | PreLaunch | 2
CiLON™30% GF PA6 UV Stabilized Red | 710D3028UV | 20 | 40 | 1.36 | 1.4 | 28 | 32 | 0.14 | 120 | 140 | 3 | 5 | 7000 | 11000 | 175 | 195 | 60 | - | - | 195 | 205 | - | - | - | - | DD01 | Red | 0.3 | 1 | 223 ± 2 | - | 0.8 | - | - | - | - | - | - | - | 2025-08-05 | - | - | - |  |  |  | 0.5 |  |  | 221 | 223 | 0.1 |  |  | PreLaunch | 5
CiLON™ UF PA6 UV Stabilized Red | 710D0027UV | 65 | 85 | 1.11 | 1.15 |  | 2 | 0.14 | 65 | 75 | 12 | 16 | 2000 | 4000 | 105 | 115 | 60 | - | - | 65 | 75 | - | - | - | - | DD01 | Red | 1 | 1 | 223 ± 2 | - | 1.5 | - | - | - | - | - | - | - | 2025-08-05 | - | - | - |  |  |  | 0.5 |  |  | 221 | 223 | 0.1 |  |  | PreLaunch | 5
20% Glass Fibre Reinforced Modified Polyphenylene Ether (mPPE), Black | 620D2001 | 6 | 12 | 1.18 | 1.22 | 18 | 22 | 0.2 | 80 | 100 | 2 | 4 | 5000 | 7000 | 150 | 170 | 100 | HB | 3.2 | 130 | 140 | - | - | 2 | 4 | DD | Black | 0.3 | 0.5 | - | 238 ± 5 | 0.5 | HB | HB | - | - | - | - | - | 5/19/2025 | - | - | - | [11 empty] | PreLaunch | 2
eCiLON™ 25% GF FR PA66 UV Stabilized Black | 721D2001F2UV | 15 | 25 | 1.36 | 1.4 | 33 | 37 | 0.2 | 110 | 130 | 2 | 4 | 6000 | 8000 | 160 | 180 | 60 | V0 | 3.2 | 225 | 235 | 960 | 3.2 | 4 | 8 | DD | Black | 0.3 | 3 | 255 ± 5 | 245 ± 5 | 0.5 | V2 | V0 | 750 | 960 | - | - | - | 5/21/2025 | - | - | - | [6 empty] | 250 | 255 |  |  |  | PreLaunch | 2
CiLON™ 50% GF FR PA6 Black | 710D5003F2 | 5 | 15 | 1.54 | 1.58 | 48 | 52 | 0.14 | 200 | 220 | 2 | 6 | 14000 | 18000 | 360 | 380 | 150 | V0 | 3.2 | 205 | 215 | 960 | 3.2 | - | - | DD01 | Black | 0.2 | 1 | 220 ± 5 |  | 0.5 | V0 | V0 | 960 | 960 | - | - | - | 5/21/2025 | - | - | - | [6 empty] | 215 | 220 |  |  |  | PreLaunch | 5
CiLON™ 30% GF PA6 Natural | 710D3037 | 15 | 25 | 1.34 | 1.38 | 28 | 32 | 0.14 | 160 | 180 | 3 | 7 | 8000 | 11000 | 200 | 240 | 120 | - | - | 200 | 210 | - | - | - | - | DD01 | Natural | 0.3 | 1 | 220 ± 5 | 210 ± 5 | 0.5 | [7 empty] | 5/28/2025 | [9 empty] | 215 | 220 |  |  |  | PreLaunch | 2
HiLENE™ 30% GF PP Black | 510D3002 | 2 | 6 | 1.11 | 1.52 | 28 | 32 | 0.09 | 70 | 90 | 3 | 7 | 4500 | 6500 | 115 | 135 | 100 | - | - | 140 | 150 | - | - | - | - | DD02 | Black | 0.7 | 0.25 | 160 ± 3 | - | 0.7 | [7 empty] | 5/28/2025 | [9 empty] | 157 | 160 |  |  |  | PreLaunch | 2
HiLENE™ 15% TF PP White | 510C1193 | 15 | 25 | 0.95 | 1.03 | 13 | 17 | 0.05 | 22 | 26 | 10 | 20 | 1300 | 2300 | 30 | 40 | 100 | - | - | 60 | 70 | - | - | - | - | DD01 | White | 1.5 | 1 | 160 ± 3 | - | 1.8 | [7 empty] | 2025-07-06 | [9 empty] | 157 | 160 |  |  |  | Production | 5
ReViveX ® 30% GF FR PA6 Grey with 20% PIR (Provisional TDS) | 712D3081F2-4 | 5 | 15 | 1.38 | 1.45 | 30 | 35 | 0.2 | 110 | 140 | 2 | 6 | 5500 | 8500 | 140 | 170 | 75 | V0 | 3.2 | 200 | 205 | 960 | 3.2 | - | - | DD01 | RAL7011 | 0.35 | 1 | 223 ± 2 | 210 ± 5 | 0.9 | - | V0 | 960 | 960 | 44.96 | -2.67 | -2.63 | 2025-09-06 | 45.03 | -2.4 | -2 | [6 empty] | 221 | 223 |  | 8600 | 5000 | PreLaunch | 5
ReViveX ® 30% GF FR PA66 Grey with 20% PIR (Provisional TDS) | 722D3081F2-4 | 5 | 15 | 1.38 | 1.45 | 30 | 35 | 0.2 | 110 | 155 | 2 | 6 | 6000 | 9000 | 160 | 180 | 65 | V0 | 3.2 | 239 | 258 | 960 | 3.2 | - | - | DD1 | RAL7011 | 0.35 | 1 | 260 ± 3 | - | 0.9 | - | V0 | 960 | 960 | 44.9 | -2.7 | 1.45 | 2025-09-06 | 45.4 | -2.2 | -2.1 | [6 empty] | 257 | 260 |  | 8000 | 5600 | PreLaunch | 5
CiLON™ 20% GF FR PA6 Grey | 710D2089F3 | 15 | 35 | 1.34 | 1.38 | 23 | 27 | 0.14 | 80 | 100 | 4 | 8 | 3500 | 5500 | 135 | 155 | 50 | V2 | 3.2 | 185 | 195 | 960 | 3.2 | - | - | DD01 | Grey | 0.6 | 1 | 220 ± 2 | - | 1 | V2 | V2 | 960 | 960 |  |  |  | 2025-09-06 | [9 empty] | 218 | 220 |  |  |  | PreLaunch | 5
CiLON™ 40%GF+MF PA6 White | 710D4391F5 | 10 | 20 | 1.58 | 1.64 | 40 | 43 | 0.14 | 65 | 80 | 2 | 5 | 9000 | 10000 | 120 | 130 | 40 | - | - | 180 | 190 | 960 | 3.2 | - | - | DD01 | White | 0.2 | 1 | 220 ± 2 | - | 0.3 | - | - | - | - |  |  |  | 2025-09-06 | [9 empty] | 218 | 220 |  | 7800 | 8200 | PreLaunch | 5
ZiLITE™ 20% GF FR PBT White | 730D2091F | 15 | 25 | 1.53 | 1.57 | 18 | 22 | 0.1 | 65 | 85 | 3 | 7 | 5000 | 8000 | 130 | 150 | 40 | V0 | 3.2 | 180 | 190 | 960 | 3.2 | - | - | DD01 | White | 0.6 | 1 | 225 ± 5 | - | 0.8 | V0 | V0 | 960 | 960 | 95.46 | -0.9 | 1.6 | 6/23/2025 | 96.3 | -0.06 | 1.9 | [6 empty] | 220 | 225 |  |  |  | PreLaunch | 5
CiLON™ 25%MF FR PA6 Grey | 710D2285F3 | 20 | 40 | 1.34 | 1.38 | 23 | 27 | 0.14 | 60 | 80 | 4 | 8 | 4000 | 6000 | 120 | 140 | 30 | V2 | 3.2 | 125 | 135 | - | - | 4 | 8 | DD01 | Grey | 0.6 | 1 | 220 ± 2 | - | 0.6 | V2 | V2 | 960 | 960 |  |  |  | 6/23/2025 | [9 empty] | 218 | 220 |  |  |  | PreLaunch | 5
CiLON™ 25% MF FR PA6 White | 710D2294F3 | 25 | 35 | 1.35 | 1.39 | 23 | 27 | 0.14 | 55 | 75 | 4 | 8 | 3500 | 5500 | 110 | 130 | 30 | - | - | 105 | 115 | - | - | - | - | DD01 | White | 0.8 | 1 | 220 ± 2 | - | 0.9 | V2 | V2 | 960 | 960 |  |  |  | 6/23/2025 | [9 empty] | 218 | 220 |  |  |  | PreLaunch | 5
CiLON™ 60% GF PA6 Black | 710D6002 | 3 | 7 | 1.7 | 1.74 | 58 | 62 | 0.14 | 150 | 170 | 2 | 6 | 17000 | 20000 | 255 | 275 | 140 | - | - | 215 | 225 | - | - | 2 | 6 | DD01 | Black | 0.2 | 1 | 220 ± 5 | - | 0.3 | 2 mm/min | [6 empty] | 6/23/2025 | [9 empty] | 215 | 220 |  |  |  | PreLaunch | 5
FlamSaf™ 25% GF FR PA66 Black (UL in Progress) | 720D2003F4L | 5 | 20 | 1.37 | 1.41 | 28 | 34 | 0.14 | 90 | 130 | 3 | 6 | 8500 | 10500 | 140 | 160 | 80 | V0 | 3.2 | 220 | 230 | 960 | 3.2 | - | - | DD01 | Black | 0.4 | 1 | 260 ± 5 | - | 0.8 | V0 | V0 | 960 | 960 |  |  |  | 6/24/2025 | [9 empty] | 255 | 260 |  |  |  | PreLaunch | 2
ZiLITE™ 10% GF PBT FR Natural | 730D1033F4 | 15 | 25 | 1.35 | 1.39 | 9 | 11 | 0.1 | 85 | 95 | 3 | 7 | 4600 | 5000 | 140 | 160 | 40 | V0 | 3.2 | 200 | 210 | 960 | 3.2 | 3 | 7 | DD01 | Natural | 1.1 | 0.35 | 225 ± 5 | 215 | 0.75 | V0 | V0 | 960 | 960 |  |  |  | 2025-07-06 | [9 empty] | 220 | 225 |  |  |  | PreLaunch | 2
HiLENE™ 40% GF PP FR Natural | 510D4031F1 | 5 | 15 | 1.44 | 1.48 | 38 | 42 | 0.09 | 55 | 75 | 2 | 4 | 8000 | 10000 | 110 | 130 | 145 | V0 | 3.2 |  |  | 960 |  |  |  | DD01 | Natural |  |  | 160 ± 3 |  | 1.8 | [7 empty] | 2025-07-10 | [9 empty] | 157 | 160 |  |  |  | PreLaunch | 5
HiLENE™ 30% GF PP FR Natural | 510D3031F1 | 5 | 15 | 1.4 | 1.46 | 28 | 32 | 0.09 | 50 | 70 | 3 | 5 | 7000 | 9000 | 100 | 120 | 155 | V0 | 3.2 |  |  | 960 |  |  |  | DD01 | Natural |  |  | 160 ± 3 |  | 1.8 | [7 empty] | 2025-07-10 | [9 empty] | 157 | 160 |  |  |  | PreLaunch | 2
HiLENE™ Unfilled PP FR UV stabilised | 510D0082F1UV | 25 | 40 | 0.92 | 0.96 | 4 | 8 | 0.09 | 22 | 34 | 14 | 20 | 1800 | 2600 | 30 | 40 | 40 | V2 | 3.2 | 83 | 87 |  |  |  |  | DD01 | Grey |  |  | 160 ± 3 | 121 | 1.8 | [7 empty] | 2025-07-10 | [9 empty] | 157 | 160 |  |  |  | PreLaunch | 5
CiLON™ Unfilled Medium Toughened PA66 Black | 720D0003IM | 10 | 30 | 1.05 | 1.15 | 0 | 1 | 0.14 | 48 | 54 | 18 | 26 | 2000 | 2600 | 60 | 80 | 18 | HB | 3.2 | 61 | 65 | - | - | 18 | 22 | DD01 | Black | 1.8 | 0.23 | 260 ± 3 | 185 | 1.6 | HB | HB | [5 empty] | 2025-07-12 | [9 empty] | 257 | 260 |  |  |  | PreLaunch | 2
CiLON™ Unfilled Medium Toughened PA66 FR Natural | 720D0033IMF4 | 6 | 20 | 1.16 | 1.2 | 0 | 5 | 0.14 | 50 | 90 | 4 | 10 | 3400 | 3800 | 80 | 120 | 50 | V0 | 3.2 | 185 | 190 |  |  |  |  | DD01 | Natural |  | 1.8 | 260 ± 5 | 186 |  | V0 | V0 | [5 empty] | 2025-07-12 | [9 empty] | 255 | 260 |  |  |  | PreLaunch | 2
FlamSaf™ 25% GF PA66 FR Black (UL in Progress) | 720D2003F4 | 5 | 20 | 1.37 | 1.41 | 28 | 34 | 0.14 | 90 | 150 | 3 | 6 | 8500 | 10500 | 170 | 230 |  | V0 | 3.2 | 230 | 250 | 960 | 3.2 | 2 | 6 | DD01 | Black | 0.8 | 5.5 | 260 ± 5 |  | 0.5 | V0 | V0 | 960 | 960 |  |  |  | 2025-07-12 | [9 empty] | 255 | 260 |  | 8000 | 8500 | PreLaunch | 5
HiLENE™ Unfilled PP FR | 510D0042F1 | 5 | 15 | 0.9 | 0.92 | 0 | 2 | 0.09 | 32 | 38 | 12 | 22 | 1500 | 2800 | 45 | 50 | 45 | HB | 3.2 | 83 | 87 |  |  |  |  | DD01 | Golden |  |  | 160 ± 3 | 100 | 1.8 | [7 empty] | 2025-07-12 | [9 empty] | 157 | 160 |  |  |  | PreLaunch | 5
NovaLYN™ 20% Glass Fibre Reinforced Modified Polyphenylene Ether (mPPE), Natural | 620D2031 | 6 | 12 | 1.17 | 1.19 | 18 | 22 | 0.2 | 78 | 100 | 2 | 4 | 6600 | 7800 | 125 | 170 | 70 | HB | 3.2 | 110 | 120 | - | - | 2 | 4 | DD | Natural | 0.2 | 0.4 | - |  | 0.5 | HB | HB | - | - | - | - | - | 2025-07-12 | - | - | - | [11 empty] | PreLaunch | 2
CiLON™ 30% GF PA66 Natural | 720C3035 | 5 | 15 | 1.33 | 1.37 | 28 | 32 | 0.1 | 145 | 175 | 5 | 9 | 8000 | 12000 | 245 | 275 | 100 | HB | 3.2 | 250 | 260 | 700 |  |  |  | DD01 | Natural | 0.3 | 1 | 260 ± 3 | 250 | 0.8 | HB | HB | 700 | 700 |  |  |  | 2025-07-12 | [9 empty] | 257 | 260 |  |  |  | PreLaunch | 2
ZiLITE™ 50% Glass & Mineral Filled PBT FR White | 730D5391F3 |  |  | 1.58 | 1.62 | 49 | 53 | 0.1 | 70 | 90 | 2 | 4 | 9000 | 11000 | 100 | 130 |  | V0 | 3.2 |  |  | 960 | 3.2 |  |  | DD01 | White |  |  | 200 ± 5 |  | 0.75 | V0 | V0 | [5 empty] | 2025-07-14 | [9 empty] | 195 | 200 |  |  |  | PreLaunch | 5
CiLON™ 30% GF PA6 FR Halogen Free Natural | 710D3037F3 | 15 | 25 | 1.43 | 1.47 | 28 | 32 | 0.14 | 140 | 160 | 4 | 8 | 7000 | 9000 | 220 | 240 | 150 | V2 | 3.2 | 200 | 210 | 960 | 3.2 | - | - | DD01 | Natural | 0.3 | 1 | 220 ± 5 | - | 0.6 | V2 | V2 | - | - | 90.44 | -1.46 | 7.1 | 07/24/2025 | 89.84 | -0.86 | 6.5 |  |  |  | 0.5 |  |  | 215 | 220 | 0.1 |  |  | PreLaunch | 2
ZiLITE™ 30% Glass Filled PBT FR Halogen Free | 730D3031F4 | 15 | 25 | 1.62 | 1.66 | 28 | 32 | 0.1 | 100 | 120 | 5 | 9 | 5000 | 7000 | 160 | 180 | 60 | V2 | 3.2 | 190 | 200 | - | - | - | - | DD01 | Natural | 0.6 | - | 225 ± 2 | - | 0.8 | V2 | V2 | - | - |  |  |  | 07/24/2025 | [6 empty] | 0.5 |  |  | 223 | 225 | 0.1 |  |  | PreLaunch | 2
CiLON™ 30 % GF PA6 Black UV stabilised | 710D3001MUV | 30 | 40 | 1.34 | 1.38 | 29 | 31 | 0.14 | 130 | 160 | 3.5 | 6 | 5800 | 9000 | 215 | 255 | 91 | HB | 3.2 | 200 | 210 |  |  |  |  | DD01 | Black | 0.3 | 1 | 220 ± 1 | 215 ± 5 | 0.5 | HB | HB | [5 empty] | 07/29/2025 | [9 empty] | 219 | 220 |  | 5000 | 6000 | PreLaunch | 2
ZiLITE™ 30% High Impact PBT | 730C0031ST | [6 empty] | 0.05 | [17 empty] | DD01 | [13 empty] | 07/30/2025 | [14 empty] | PreLaunch | 5
CiLON™UF PA6 Natural | 710C0032A | 40 | 60 | 1.1 | 1.14 | 0 | 1 | 0.1 | 60 | 90 | 5 | 9 | 1800 | 3200 | 95 | 105 | 50 | V2 | 3.2 | 60 | 70 | 960 | 3.2 |  |  | DD01 | Natural | 1 | 1 | 220 ± 2 | 180 | 1.2 | HB | HB | 960 | 960 |  | - | - | 2025-01-08 | - | - | - |  |  |  | 0.5 |  |  | 218 | 220 | 0.1 | 2600 | 3200 | PreLaunch | 2
CiLON™ UF PA66 Natural | 720C0031A | 20 | 40 | 1.13 | 1.15 | 0 | 1 | 0.1 | 70 | 80 | 6 | 10 | 2000 | 4000 | 110 | 130 | 60 | V2 | 3.2 | 65 | 75 | 960 | 3.2 |  |  | DD01 | Natural | 2 | 1 | 260 ± 1 | 204 | 2.5 | V2 | V2 |  |  | - | - | - | 2024-01-18 | - | - | - | [6 empty] | 259 | 260 |  | 3000 | 3400 | PreLaunch | 2
ZiLITE™ 30% GF PBT Halogen Free FR | 730D3034F4 | 2 | 10 | 1.53 | 1.55 | 34 | 37 | 0.2 | 80 | 100 | 2 | 5 | 10000 | 12000 | 140 | 160 | 60 | V0 | 3.2 |  |  | 960 | 3.2 |  |  | DD01 | Natural | 0.4 | 0.3 | 225 ± 2 | 220 | 0.75 | V0 | V0 | 960 | 960 |  |  |  | 2025-05-08 | [9 empty] | 223 | 225 |  | 10000 | 12000 | PreLaunch | 2
FlamSaf™ UF PA66 impact modified FR (UL in Progress) | 720D0001IMF4 | 2 | 8 | 1.13 | 1.15 | 0 | 6 | 0.14 | 55 | 75 | 9 | 13 | 2300 | 4300 | 60 | 90 | 70 | V0 | 3.2 |  |  | 960 | 3.2 |  |  | DD01 | Black |  |  | 220 ± 1 |  | 2.5 | [7 empty] | 8/18/2025 | [9 empty] | 219 | 220 |  |  |  | PreLaunch | 2
CiLON™ 20% MF + 5% GF FR PA6 Grey | 710D2385F3 | 36 | 46 | 1.37 | 1.41 | 24 | 28 | 0.14 | 50 | 80 | 3 | 6 | 6000 | 7000 | 100 | 126 | 50 | V0 | 3.2 |  |  | 960 | 3.2 |  |  | DD01 | Grey |  |  | 220 ± 1 |  |  | V0 | V0 | 960 | 960 | 80.29 | -0.95 | 3.43 | 8/19/2025 | [9 empty] | 219 | 220 |  | 5500 | 6500 | PreLaunch | 5
CiLON™ 25% MF PA6 Grey | 710D2581F3 | 35 | 45 | 1.38 | 1.4 | 24 | 28 | 0.14 | 65 | 75 | 2 | 4 | 5400 | 5600 | 70 | 90 | 50 | V0 | 3.2 |  |  | 960 | 3.2 |  |  | DD01 | Grey |  |  | 220 ± 1 |  |  | V0 | V0 | 960 | 960 | 80.29 | -0.95 | 3.43 | 8/20/2025 | [9 empty] | 219 | 220 |  | 5500 | 6500 | PreLaunch | 5
CiLON™ 20% GF PA6 Grey | 710D2088F3 |  |  | 1.31 | 1.33 | 20 | 24 | 0.14 | 70 | 90 | 2 | 5 | 5100 | 5300 | 90 | 110 | 40 | V2 | 3.2 |  |  | 960 | 3.2 |  |  | DD01 | RAL 7035 |  |  | 220 ± 1 | 175 |  | V2 | V2 | 960 | 960 |  |  |  | 8/20/2025 | [9 empty] | 219 | 220 |  | 5300 | 5700 | PreLaunch | 5
CiLON™ 20% GF PA6 White | 710D2094F3 |  |  | 1.31 | 1.33 | 20 | 24 | 0.14 | 90 | 110 | 2 | 5 | 5700 | 6000 | 90 | 110 | 50 | V2 | 3.2 |  |  | 960 | 3.2 |  |  | DD01 | RAL 9003 |  |  | 220 ± 1 | 200 |  | V2 | V2 | 960 | 960 |  |  |  | 8/20/2025 | [9 empty] | 219 | 220 |  | 5800 | 6400 | PreLaunch | 5
CiLON™ 50% GF PA6 Natural | 710D5031 |  |  | 1.55 | 1.56 | 50 | 55 | 0.14 | 185 | 200 | 2 | 5 | 15000 | 17000 | 330 | 370 | 130 | HB | 3.2 | 210 | 220 | 750 | 3.2 |  |  | DD01 | Natural | 0.2 | 0.9 | 220 ± 1 | 215 |  |  |  |  | 650 |  |  |  | 8/20/2025 | [9 empty] | 219 | 220 |  | 16000 | 17000 | PreLaunch | 5
CiLON™ 20% GF PA6 Black | 710D2005F3 |  |  | 1.31 | 1.33 | 20 | 24 | 0.14 | 90 | 110 | 2 | 5 | 5000 | 5300 | 80 | 120 | 30 | V2 | 3.2 |  |  | 960 | 3.2 |  |  | DD01 | Black |  |  | 222 ± 1 | 200 |  | V2 | V2 | 960 | 960 |  |  |  | 8/20/2025 | [9 empty] | 221 | 222 |  | 5200 | 5600 | PreLaunch | 2
CiLON™UF PA6 Natural | 710C0033A | 30 | 50 | 1.1 | 1.14 | 0 | 1 | 0.1 | 60 | 75 | 5 | 9 | 1800 | 2800 | 95 | 105 | 70 | - | - | 60 | 70 | - | - |  |  | DD01 | Natural | 1 | 1 | 220 ± 2 | 180 | 1.2 |  |  | - | - | N/A | - | - | 8/22/2025 | - | - | - |  |  |  | 0.5 |  |  | 218 | 220 | 0.1 |  |  | PreLaunch | 2
CiLON™ 50% GF FR PA6 Black | 710D5001F |  |  | 1.55 | 1.6 | 49 | 53 | 0.14 | 120 | 200 | 2 | 5 | 12000 | 14000 | 75 | 95 | 95 |  |  |  |  | 960 | 3.2 |  |  | DD01 | Black |  |  | 220 ± 1 | 200 |  | V0 | V0 | 960 | 960 |  |  |  | 8/25/2025 | [9 empty] | 219 | 220 |  | 16000 | 17000 | PreLaunch | 5
UF FR PA6 (00) Black | 710D0001F | 20 | 40 | 1.15 | 1.17 | 0 | 2 | 0.14 | 70 | 80 | 4 | 8 | 2000 | 3000 | 100 | 120 | 50 | V0 | 3.2 | 60 | 70 | - | - | - | - | DD01 | Black | 1.12 | 1 | 220 ± 5 | - | 1.05 | V0 | V0 | 960 | 960 | - | - | - | 8/26/2025 | - | - | - |  |  |  | 0.5 |  |  | 215 | 220 | 0.1 |  |  | PreLaunch | 2
FlamSaf™ UF PA66 Grey 7035 (UL in Progress) | 720D0081F4 |  |  | 1.15 | 1,17 | 0 | 5 | 0.14 | 70 | 90 | 10 | 14 | 3000 | 3200 | 100 | 110 | 40 | V0 | 3.2 | 75 | 185 | 960 | 3.2 |  |  | DD | Natural | 1.4 |  | 255 ± 5 | 185 | 1.3 | V0 | V0 | 960 | 960 |  |  |  | 8/27/2025 | [9 empty] | 250 | 255 |  | 3500 | 4000 | PreLaunch | 5
CiLON™ UF PA6 White | 710D0093 | 40 | 70 | 1.1 | 1.14 | 0 | 1 | 0.14 | 60 | 70 | 10 | 16 | 1800 | 2800 | 90 | 100 | 55 | [8 empty] | DD01 | White |  |  | 220 ± 2 | [9 empty] | 8/29/2025 | [9 empty] | 218 | 220 |  | 2400 | 2600 | PreLaunch | 5
ReViveX ® 30% GF FR PA6 Grey with 20% PIR | 712D2081F3-6 | 10 | 20 | 1.32 | 1.35 | 30 | 34 | 0.2 | 140 | 150 | 3 | 5 | 7200 | 7600 | [25 empty] | 2025-04-09 | [14 empty] | PreLaunch
ReViveX ® 30% GF FR PA6 N with 20% PIR | 712D2031F3-4 | 10 | 20 | 1.32 | 1.35 | 30 | 34 | 0.2 | 150 | 160 | 3 |  | 7500 | 7700 | [25 empty] | 2025-04-09 | [14 empty] | PreLaunch
ReViveX ® 30% GF FR PA6 Grey with 20% PIR | 712D2031F3-6 | 10 | 20 | 1.32 | 1.35 | 30 | 34 | 0.2 | 140 | 150 | 3 | 5 | 7300 | 7600 | [25 empty] | 2025-04-09 | [14 empty] | PreLaunch
ZiLITE™ 20%GF PBT FR Black | 730D2001F1 | 10 | 20 | 1.58 | 1.62 | 20 | 25 | 0.2 | 85 | 120 | 2 | 5 | 7500 | 8500 | 150 | 170 | 55 | V0 | 3.2 | 192 | 196 | 960 | 3.2 |  |  | DD01 | Black | 0.6 | 0.3 | 225 ± 2 | 215 | 1.7 | V2 | V0 | [5 empty] | 2025-02-09 | [9 empty] | 223 | 225 |  | 8000 | 9000 | PreLaunch | 3
ZiLITE™ 20%GF PBT FR Black | 730D2001F4 |  |  | 1.45 | 1.47 | 20 | 26 | 0.2 | 80 | 90 | 2 | 5 | 6500 | 7500 | 130 | 160 | 70 | V0 | 3.2 | 210 | 220 | 960 | 3.2 |  |  | DD01 | Black | 0.6 | 0.3 | 225 ± 2 |  | 1.1 | V0 | V0 | [5 empty] | 2025-02-09 | [9 empty] | 223 | 225 |  | 7000 | 7800 | PreLaunch | 3
CiLON™ 20% GF FR PA6 Grey 7035 | 710D2588F3 |  |  | 1.31 | 1.33 | 20 | 24 | 0.14 | 90 | 110 | 2 | 5 | 5000 | 5200 | 80 | 120 | 30 | V2 | 3.2 |  |  | 960 | 3.2 |  |  | DD01 | Grey 7035 |  |  | 220 ± 5 | 200 |  | V2 | V2 | 960 | 960 |  |  |  | 2025-02-09 | [9 empty] | 215 | 220 |  | 5500 | 6000 | PreLaunch | 5
FlamSaF™ 40% GF FR PA6 Black | 710D4004F2 | 3 | 13 | 1.52 | 1.58 | 39 | 46 | 0.14 | 120 | 160 | 2 | 5 | 10000 | 14000 | 200 | 230 | 85 | V0 | 3.2 | 205 | 215 | 960 | 3.2 |  |  | DD01 | Black | 0.34 |  | 220 ± 5 | 220 |  | V0 | V0 |  | 960 |  |  |  | 2025-05-09 | [9 empty] | 215 | 220 |  | 11000 | 14000 | PreLaunch | 3
CiLON™ 30% GF PA66 Grey 7035 | 720D3081 | 20 | 30 | 1.33 | 1.38 | 28 | 32 | 0.14 | 130 | 150 | 3 | 7 | 8000 | 9500 | 220 | 240 | 150 |  |  | 225 | 235 |  |  |  |  | DD01 | Grey 7035 | 0.3 | 1 | 255 ± 5 | 245 ± 5 | 0.6 | [7 empty] | 2025-07-09 | [6 empty] | 0.5 |  |  | 250 | 255 | 0.1 | 9000 | 11000 | PreLaunch | 5
CiLON™ 60% GF PA6 Grey | 710D6081 | 10 | 20 | 1.68 | 1.72 | 56 | 62 | 0.14 | 150 | 210 | 2 | 5 | 16000 | 22000 | 240 | 320 | 100 | HB |  | 213 | 220 |  |  | 4 | 8 | DD01 | Grey 7015 | 0.2 | 1 | 220 ± 3 |  | 0.4 | HB | HB | [5 empty] | 2025-07-09 | [6 empty] | 0.5 |  |  | 217 | 220 | 0.1 | 18000 | 22000 | PreLaunch | 5
CiLON™ 60% GF FR PA6 Black | 720D6001UV | 1 | 10 | 1.69 | 1.73 | 58 | 62 | 0.14 | 190 | 230 | 2 | 5 | 16000 | 22000 | 290 | 340 | 120 | HB | 3.2 | 235 | 255 |  |  |  |  | DD01 | Black | 0.2 |  | 260 ± 5 |  | 0.6 | [7 empty] | 09/24/2025 | [9 empty] | 255 | 260 |  | 19000 | 24000 | PreLaunch | 3
ZiLITE™ 30%GF PBT FR | 730D3381F1 | 15 | 25 | 1.65 | 1.7 | 30 | 35 | 0.2 | 80 | 100 | 2 | 5 | 8000 | 10000 | 140 | 170 | 52 | V0 | 3.2 |  |  | 960 | 3.2 |  |  | DD01 | Grey |  |  | 225 ± 3 |  |  |  |  | 960 | 960 |  |  |  | 09/24/2025 | [9 empty] | 222 | 225 |  | 7000 | 9000 | PreLaunch | 5
ZiLITE™ Unfilled PBT Natural (Near Prime) | 730C0035 | 45 | 65 | 1.28 | 1.32 |  | 0.5 | 0.05 | 50 | 60 | 7 | 11 | 2000 | 3000 | 70 | 90 | 45 |  | - | 60 | 70 |  | - |  |  | DD01 | Natural | 2.2 | 0.25 | 225 ± 2 | 125 ± 5 | 1.8 | [7 empty] | 09/25/2025 | [9 empty] | 223 | 225 |  | 2500 | 2900 | PreLaunch | 3
ReViveX™ 30% GF PA6 with 20% PIR (Provisional TDS) | 712D3031-4 | 10 | 15 | 1.34 | 1.36 | 29 | 32 | 0.2 | 160 | 150 | 3 | 6 | 7600 | 8000 | 235 | 255 | 140 | HB | 3.2 | 205 | 209 | 700 | 3.2 |  |  | DD02 | Natural | 0.3 | 5.5 | 220 ± 2 | 220 | 0.9 | HB | HB | 700 | 700 |  |  |  | 10/14/2025 | [9 empty] | 218 | 220 |  | 8000 | 8400 | PreLaunch | 3
CiLON™ 30% GF PA66 Black | 720C3002HSHD | 5 | 10 | 1.34 | 1.38 | 30 | 33 | 0.1 | 140 | 160 | 3 | 7 | 8000 | 12000 | 220 | 240 | 100 | - | - | - | - | - | - | - | - | DD01 | Black | 0.3 | 1 | 255 ± 5 | 245 ± 5 | 0.6 | [7 empty] | 10/17/2025 | [6 empty] | 0.5 |  |  | 250 | 255 | 0.1 |  |  | PreLaunch | 2
FlamSaf™ 40% GF PA66 FR Natural (UL in Progress) | 720D4031F4 | 5 | 20 | 1.43 | 1.47 | 38 | 42 | 0.14 | 130 | 220 | 3 | 7 | 9000 | 13000 | 280 | 320 | 100 | V0 | 3.2 | 250 | 260 | 960 | 3.2 |  |  | DD01 | Natural | 0.25 | 1 | 260 ± 3 | - | 0.35 | - | V0 | - | 960 | - | - | - | 10/28/2025 | - | - | - | [6 empty] | 257 | 260 |  | 8500 | 9500 | PreLaunch | 2
ReViveX™ 30% GF+MF PA6 Black with 20% PIR | 712D3301A-4 | 15 | 35 | 1.34 | 1.38 | 28 | 32 | 0.2 | 80 | 120 | 3 | 7 | 4500 | 6000 | 130 | 170 | 60 | - | - | 180 | 190 | - | - | 3 | 7 | DD | Black | 0.5 | 1 | 220 ± 2 | - | 0.8 | - | - | - | - | - | - | - | 10/31/2025 | - | - | - |  |  |  | 0.5 |  |  | 218 | 220 | 0.1 | 4000 | 6000 | PreLaunch | 5
FlamSaf™ UF FR PA6 Black UL Certified Grade | 710D0001F4 | 5 | 20 | 1.12 | 1.18 | 1 | 7.5 | 0.14 | 45 | 90 | 6 | 10 | 1500 | 2500 | 90 | 110 | 50 | V0 | 3.2 | 60 | 70 | 960 | 3.2 | - | - | DD01 | Black | 1.5 | 0.25 | 220 ± 2 | - | 2 | V0 | V0 | 960 | 960 | - | - | - | 2025-01-11 | - | - | - |  |  |  | 0.5 |  |  | 218 | 220 | 0.1 |  |  | PreLaunch | 2
CiLON™ 30%GF PA6 Natural | 710C3037 | 15 | 25 | 1.3 | 1.34 | 28 | 32 | 0.1 | 120 | 180 | 3 | 7 | 6000 | 10000 | 180 | 240 | 140 | - | - | 205 | 215 | - | - | - | - | DD01 | Natural | 0.3 | 1 | 220 ± 2 | - | 0.8 | - | - | - | - | - | - | - | 11/15/2025 | - | - | - |  |  |  | 0.5 |  |  | 218 | 220 | 0.1 | 7500 | 9500 | Production | 2
ReViveX ® 20% GF FR PA6 Grey 7015 with 20% PIR (Provisional TDS) | 712D2081F3-4 | 10 | 20 | 1.32 | 1.35 | 30 | 34 | 0.2 | 65 | 80 | 2 | 4 | 4600 | 5000 | 108 | 125 | 45 | V2 | 3.2 | 205 | 215 | 960 | 3.2 |  |  | DD | Grey | 0.6 | 1 | 220 ± 2 | 200 | 1 | V2 | V2 | 960 | 960 |  |  |  | 11/25/2025 | [9 empty] | 218 | 220 |  | 4800 | 5600 | PreLaunch | 5
ReViveX™ 30% GF PA6 with 30% PIR (Provisional TDS) | 712D3031-6 | 10 | 30 | 1.31 | 1.35 | 30 | 32 | 0.2 | 140 | 170 | 3 | 6 | 7500 | 8100 | 210 | 250 | 140 | HB | 3.2 |  |  | 700 | 3.2 |  |  | DD | Natural | 0.3 |  | 220 ± 5 | 200 | 0.9 | HB | HB | 700 | 700 |  |  |  | 2025-02-12 | [9 empty] | 215 | 220 |  | 8000 | 8500 | PreLaunch | 3
FlamSAF™ 30% GF FR PA66 Natural (UL in Progress) | 720D3031F4 | 10 | 30 | 1.38 | 1.42 | 29 | 33 | 0.14 | 130 | 140 | 3 | 6 | 7000 | 10500 | 220 | 240 | 100 | V0 | 3.2 | 225 | 235 | 960 | 3.2 | 2 | 6 | DD01 | Natural | 0.3 | 4.4 | 260 ± 5 | - | 1 |  | V0 | 960 | 960 | - | - | - | 2025-02-12 | - | - | - |  |  |  | 0.5 |  |  | 255 | 260 | 0.1 | 8000 | 11000 | PreLaunch | 5
FlamSaf™ 15% GF FR PA6 White UL Grade | 710D1092F4 | 10 | 20 | 1.23 | 1.27 | 13 | 17 | 0.14 | 80 | 100 | 4 | 8 | 3000 | 5000 | 125 | 145 | 50 | V2 | 3.2 | 165 | 175 | 960 | 3.2 | - | - | DD01 | White | 1 | 1 | 220 ± 2 | 200 | 1.2 | [7 empty] | 2025-02-12 | [6 empty] | 0.5 |  |  | 218 | 220 | 0.1 | 4000 | 5000 | PreLaunch | 2
HiLENE™ Unfilled PP FR | 510D0091F1 | 5 | 15 | 0.9 | 0.92 | 0 | 2 | 0.09 | 32 | 38 | 12 | 22 | 1500 | 2800 | 45 | 50 | 45 | V2 | 3.2 | 83 | 87 | 960 | 3.2 |  |  | DD01 | White |  |  | 160 ± 3 | 100 | 1.8 | [7 empty] | 2025-02-12 | [9 empty] | 157 | 160 |  |  |  | PreLaunch | 5
PiCAN™ UF PC/PBT Black | 760D0003UV | 20 | 26 | 1.2 | 1.24 | 0 | 1 | 0.2 | 50 | 60 | 6 | 10 | 1500 | 2500 | 90 | 110 | 500 |  |  | 80 | 90 |  |  | 6 | 10 | DD | Black | 1 | 0.5 | 225 ± 5 |  | 1 | [7 empty] | 2025-02-12 | [6 empty] | 0.5 |  |  | 220 | 225 | 0.1 |  |  | Production | 2
FlamSAF™ 30% Glass Filled PBT FR Halogen Free | 730D3001F3 | 15 | 25 | 1.62 | 1.66 | 28 | 32 | 0.15 | 100 | 120 | 5 | 9 | 5000 | 7000 | 160 | 180 | 60 | V2 | 3.2 | 190 | 200 | - | - | - | - | DD01 | Black | 0.6 | - | 225 ± 2 | - | 0.8 | V2 | V2 | - | - |  |  |  | 2025-02-12 | [6 empty] | 0.5 |  |  | 223 | 225 | 0.1 |  |  | PreLaunch | 2
CiLON™ 40%GF+MF PA6 White | 710D4393F5L | 7 | 20 | 1.58 | 1.64 | 40 | 46 | 0.14 | 70 | 100 | 2 | 5 | 9000 | 10000 | 120 | 130 | 40 | - | - | 180 | 190 | 960 | 3.2 | - | - | DD01 | White | 0.2 | 1 | 220 ± 2 | - | 0.3 | - | - | - | - |  |  |  | 2025-03-12 | [9 empty] | 218 | 220 |  | 7800 | 8200 | PreLaunch | 5
FlamSAF™ UF FR PA6 Natural UL Grade | 710C0031F4 | 2 | 15 | 1.18 | 1.22 | 1 | 7.5 | 0.1 | 50 | 80 | 10 | 20 | 3000 | 4000 | 80 | 110 | 56 | V0 | 3.2 | 60 | 70 | 960 | 3.2 | - | - | DD01 | Natural | 1.5 | 0.25 | 221 ± 3 | - | 2 | V0 | V0 | 960 | 960 | - | - | - | 2025-12-18 | - | - | - |  |  |  | 0.5 |  |  | 218 | 221 | 0.1 | 2200 | 2800 | PreLaunch | 5
CiLON™ UF PA6 Black | 710C0001E2 | 25 | 45 | 1.11 | 1.15 | 0 | 1 | 0.1 | 60 | 90 | 10 | 20 | 2500 | 4500 | 65 | 85 | 50 | [8 empty] | DD01 | Black |  |  | 220 ± 2 |  | 2 | [7 empty] | 2025-12-12 | [9 empty] | 218 | 220 |  |  |  | PreLaunch
FlamSAF™ 30%GF FR PA66 Black UL* (in progress) | 720C3001F4 | 10 | 30 | 1.38 | 1.42 | 29 | 33 | 0.1 | 130 | 140 | 3 | 6 | 6000 | 10000 | 220 | 240 | 100 | V0 | 3.2 | 225 | 235 | 960 | 3.2 | 2 | 6 | DD01 | Black | 0.3 | 4.4 | 260 ± 5 | - | 1 | V0 | V0 | 960 | 960 | - | - | - | 2025-12-15 | - | - | - |  |  |  | 0.5 |  |  | 255 | 260 | 0.1 | 4500 | 5500 | PreLaunch | 5
ZiLITE™ 30% GF PET + PBT Black | 740D3004HF | 10 | 20 | 1.6 | 1.64 | 28 | 32 | 0.2 | 120 | 140 | 5 | 9 | 5500 | 6500 | 200 | 220 | 80 | - | 3.2 | 200 | 210 |  |  |  |  | DD01 | Black | 0.4 | 0.25 |  |  | 0.7 | [7 empty] | 2025-12-16 | [6 empty] | 0.5 |  |  |  |  | 0.1 |  |  | PreLaunch | 2
ReViveX ® 30% GF PA6 with 20% PIR (Provisional TDS) | 710D3301A-4 | 15 | 35 | 1.34 | 1.38 | 28 | 32 | 0.14 | 90 | 110 | 3 | 6 | 4200 | 5400 | 130 | 160 | 55 | HB | 3.2 | 170 | 185 | - | - | 3 | 6 | DD01 | Black | 0.5 | 1 | 220 ± 2 | - | 0.8 | - | - | - | - | - | - | - | 2025-12-18 | - | - | - |  |  |  | 0.5 |  |  | 218 | 220 | 0.1 | 3800 | 4800 | PreLaunch | 2
ABSiL™ 20% GF SAN Natural | 910D2032 | 5 | 15 | 1.18 | 1.22 | 19 | 23 | 0.2 | 80 | 110 | 2 | 4 | 6000 | 9000 | 95 | 145 | 45 |  |  | 104 | 106 |  |  |  |  | DD01 | Natural |  |  | 137 ± 3 |  | 0.5 | [7 empty] | 2025-12-19 | [6 empty] | 0.5 |  |  | 134 | 137 | 0.1 | 6500 | 8500 | PreLaunch | 5
ZiLITE™ 30% GF PBT FR Natural | 730C3033F | 15 | 25 | 1.5 | 1.54 | 28 | 32 | 0.05 | 120 | 140 | 4 | 8 | 7000 | 9000 | 180 | 200 | 100 | - | 3.2 | 200 | 210 | 750 | 0.8 |  |  | DD01 | Natural | 0.4 | 0.25 | 225 ± 1 | 210 ± 5 | 0.8 |  |  |  | 750 |  |  |  | 2025-12-24 | [6 empty] | 0.5 |  |  | 224 | 225 | 0.1 |  |  | PreLaunch
CiLON™UF PA6 Natural | 710C0031K | 40 | 60 | 1.1 | 1.14 | 0 | 1 | 0.1 | 65 | 75 | 5 | 9 | 1800 | 2800 | 95 | 105 | 70 | V2 | - | 60 | 70 | - | - |  |  | DD01 | Natural Customised | 1 | 1 | 220 ± 2 | 180 | 1.2 | V2 | V2 | - | - | N/A | - | - | 2025-12-30 | - | - | - |  |  |  | 0.5 |  |  | 218 | 220 | 0.1 |  |  | Production | 2
FlamSaF™ 30% GF PBT FR White | 730D3093F4 | 15 | 25 | 1.62 | 1.66 | 28 | 32 | 0.15 | 100 | 120 | 5 | 9 | 5000 | 7000 | 160 | 180 | 60 | V2 | 3.2 | 190 | 200 | - | - | - | - | DD01 | White | 0.6 | - | 225 ± 2 | - | 0.9 | V2 | V2 | - | - |  |  |  | 2025-12-30 | [6 empty] | 0.5 |  |  | 223 | 225 | 0.1 |  |  | PreLaunch | 2
ZiLITE™ 30% GF PET + PBT Black | 740D3002HF | 20 | 40 | 1.5 | 1.6 | 28 | 33 | 0.2 | 135 | 155 | 2 | 5 | 9500 | 11500 | 220 | 240 | 100 | - | 3.2 | 200 | 220 | 750 | 3.2 |  |  | DD | Black | 0.3 | 0.2 | 237 ± 10 | 220 | 0.9 | [7 empty] | 2026-01-01 | [6 empty] | 0.5 |  |  | 227 | 237 | 0.1 | 10000 | 10800 | PreLaunch | 2
PiCAN™ UF PC/ABS Natural | 760D0031HF | 10 | 25 | 1.13 | 1.17 | 0 | 2 | 0.2 | 55 | 65 | 5 | 15 | 2200 | 3200 | 80 | 100 | 54 | HB | 3.2 | 128 | 130 |  |  |  |  | DD01 | Natural | 0.6 | 0.2 | 250 ± 25 | [9 empty] | 2026-01-02 | [9 empty] | 225 | 250 |  | 2000 | 2500 | PreLaunch | 5
PiCAN™ UF PC White | 750D0091 | 8 | 12 | 1.2 | 1.24 | 0 | 8 | 0.2 | 50 | 70 | 6 | 10 | 2000 | 3000 | 90 | 110 | 550 | V2 | 3.2 | 119 | 129 | - | - | - | - | DD01 | White | 0.7 | 0.25 | - | - | 1 | [7 empty] | 2026-01-02 | [14 empty] | PreLaunch
PiCAN™ UF PC White | 750D0092 | 8 | 12 | 1.2 | 1.24 | 0 | 8 | 0.2 | 50 | 70 | 6 | 10 | 2000 | 3000 | 90 | 110 | 550 | V2 | 3.2 | 119 | 129 | - | - | - | - | DD01 | White | 0.7 | 0.25 | - | - | 1 | [7 empty] | 2026-01-02 | [14 empty] | PreLaunch
CiLON™30%GF PA6 Natural Superior Surface | 710D3038 | 10 | 20 | 1.34 | 1.38 | 29 | 33 | 0.14 | 145 | 170 | 3 | 7 | 8000 | 11000 | 240 | 280 | 150 | [8 empty] | DD01 | Natural superior surface |  |  | 220 ± 2 |  | 0.8 | [7 empty] | 2026-01-06 | [9 empty] | 218 | 220 |  | 7500 | 9500 | PreLaunch | 5
ZiLITE™ 20% GF PBT White | 730D2091 | 15 | 35 | 1.4 | 1.5 | 18 | 22 | 0.2 | 80 | 120 | 3 | 8 | 3800 | 5800 | 120 | 195 | 40 | HB | 3.2 | 175 | 185 | 650 | 3.2 |  |  | DD01 | White | 0.4 | 0.25 | 225 ± 3 |  | 1 | - | - |  | 650 |  |  |  | 2026-01-09 | [9 empty] | 222 | 225 |  | 4000 | 7000 | PreLaunch | 5
ZiLITE™ 10% GF PBT Natural | 730C1032 | 15 | 25 | 1.35 | 1.39 | 8 | 12 | 0.05 | 75 | 95 | 2 | 5 | 4300 | 5300 | 120 | 165 | 200 | HB | 3.2 | 180 | 200 | 700 | 3.2 |  |  | DD01 | Natural | 0.9 |  | 225 ± 3 | 215 | 1.1 | HB | HB |  | 700 |  |  |  | 2026-02-03 | [9 empty] | 222 | 225 |  | 4700 | 5100 | PreLaunch | 5
CiLON™50%GF PA6 Black | 710D5003 | 5 | 15 | 1.54 | 1.58 | 48 | 52 | 0.14 | 190 | 220 | 2 | 6 | 14000 | 18000 | 330 | 360 | 150 | - | - | 205 | 215 | - | - | - | - | DD04 | Black | 0.2 | 1 | 220 ± 5 |  | 0.5 | - | - | - | - | - | - | - | 2026-02-03 | - | - | - |  |  |  | 0.5 |  |  | 215 | 220 | 0.1 |  |  | PreLaunch | 5
HiLENE™ 15% TF PP Natural | 510C1131 | 15 | 25 | 0.95 | 1.03 | 13 | 17 | 0.05 | 22 | 26 | 10 | 20 | 1300 | 2300 | 30 | 40 | 80 | - | - | 60 | 70 | - | - | - | - | DD01 | White | 1.5 | 1 | 160 ± 3 | - | 1.8 | [7 empty] | 2026-02-03 | [9 empty] | 157 | 160 |  |  |  | Production | 5
CiLON™15%MF PA66 Heat Stabilized Impact Modified Black | 720D1102HSIM | 15 | 25 | 1.19 | 1.23 | 14 | 18 | 0.14 | 50 | 60 | 10 | 14 | 2500 | 4500 | 70 | 90 | 90 | HB | 3.2 | 210 | 220 | - | - | - | - | DD01 | Black | 1.5 | 1 | 260 ± 5 | - | 1.6 | HB | HB | - | - | 26.5 | -0.6 | -1.25 | 2026-02-13 | 27.5 | 0.4 | -0.25 |  |  |  | 0.5 |  |  | 255 | 260 | 0.1 | 3000 | 3500 | Production | 5
CiLON™15%MF PA66 Heat Stabilized Impact Modified Grey | 720D1181HSIM | 15 | 25 | 1.19 | 1.23 | 14 | 18 | 0.14 | 50 | 60 | 10 | 14 | 2500 | 4500 | 70 | 90 | 90 | HB | 3.2 | 210 | 220 | - | - | - | - | DD01 | Grey | 1.5 | 1 | 260 ± 5 | - | 1.6 | HB | HB | - | - |  |  |  | 2026-02-13 | [6 empty] | 0.5 |  |  | 255 | 260 | 0.1 | 2900 | 3400 | Production | 5
ZiLITE™ 30%GF PBT Hydrolysis Resistant Black | 730D3001HR | 10 | 20 | 1.48 | 1.52 | 30 | 33 | 0.2 | 122 | 142 | 4 | 8 | 7000 | 10000 | 175 | 205 | 60 | HB | 3.2 | 190 | 206 |  |  |  |  | DD01 | Black | 0.4 | 0.25 | 225 ± 3 | - | 0.8 | HB | HB | [5 empty] | 2026-02-13 | [9 empty] | 222 | 225 |  |  |  | Production | 3
CiLON™ 43% GF PA66 Heat Stabilised Natural | 720C4031HS | 2 | 12 | 1.46 | 1.5 | 41 | 45 | 0.1 | 200 | 225 | 6 | 10 | 9000 | 13000 | 290 | 310 | 170 |  | 3.2 | 240 | 250 |  |  |  |  | DD00 | Natural | 0.3 | 1 | 260 ± 1 |  | 0.3 | [7 empty] | 2026-02-16 | [9 empty] | 259 | 260 |  |  |  | PreLaunch
HiLENE™ Unfilled FR PP Grey | 510D0082UV | 6 | 12 | 0.89 | 0.91 | 0.5 | 2.5 | 0.09 | 25 | 35 | 6 | 10 | 1000 | 2000 | 35 | 45 | 40 | - | - | 55 | 65 | - | - | 6 | 10 | DD01 | Grey | 2 | 0.25 | 160 ± 3 | 95 ± 5 | 2.2 | [7 empty] | 2026-02-18 | [6 empty] | 0.5 |  |  | 157 | 160 | 0.1 |  |  | PreLaunch | 5
ReViveX ® 20% GF FR PA6 Black | 712D2001F-4 | 15 | 25 | 1.32 | 1.36 | 19 | 23 | 0.2 | 50 | 85 | 3 | 7 | 2300 | 6000 | 80 | 150 | 50 | V2 | 3.2 | 160 | 170 | 960 | 3.2 |  |  | DD | Black | 0.4 | 0.4 | 220 ± 2 |  | 1 | V2 | V2 |  | 960 |  |  |  | 2025-03-17 | [6 empty] | 0.5 |  |  | 218 | 220 | 0.1 |  |  | PreLaunch | 5
PiCAN™ 10% GF PC FR White | 750C1091F | 4 | 14 | 1.2 | 1.3 | 10 | 13 | 0.15 | 70 | 100 | 3 | 7 | 2500 | 4500 | 110 | 140 | 80 | V0 | 3.2 | 135 | 145 | 960 | 3.2 |  |  | DD01 | White | 0.6 | 0.31 |  | 140 | 0.2 | V0 | V0 | 960 | 960 |  |  |  | 2026-02-20 | [12 empty] | 3100 | 3500 | PreLaunch | 5
ZiLITE™ 30%GF PBT Natural FR 5VA & UL746C F1 | 730C3031F4 | 10 | 30 | 1.55 | 1.59 | 30 | 34 | 0.05 | 100 | 115 | 2 | 6 | 8500 | 9500 | 140 | 180 | 70 | V0 | 3.2 | 200 | 210 | 960 | 3.2 |  |  | DD | Natural | 0.3 | 0.23 | 225 ± 3 |  | 0.8 | V0 | V0 | 960 | 960 |  |  |  | 21/2/20206 | [9 empty] | 222 | 225 |  |  |  | PreLaunch | 5
CiLON™ Unfilled PA66 Heat Stabilised Impact Modified Black | 720D0004HSIM |  |  | 1.08 | 1.12 | 0 | 3 | 0.1 | 55 | 75 | 20 | 26 | 2000 | 2800 | 65 | 95 | 14 | HB | 3.2 | 60 | 68 | 700 | 3.2 |  |  | DD | Black | 1,6 | 1.8 | 260 ± 3 | 185 | 1.6 | HB | HB | 700 | 700 |  |  |  | 2026-02-27 | [9 empty] | 257 | 260 |  | 2600 | 3100 | PreLaunch | 5
NovaLYN™ Unfilled mPPE HRFR 5VA Black | 620D0001HRFR | 3 | 6 | 1 | 1.2 | 0 | 3 | 0.1 | 70 | 86 | 6 | 10 | 2400 | 3600 | 90 | 120 | 140 | V0 | 3.2 | 118 | 126 | 960 | 3.2 |  |  | DD | Black |  | 0.07 |  | 136 |  | V0 | V0 | 960 | 960 |  |  |  | 2026-02-27 | [12 empty] | 2200 | 2500 | PreLaunch | 5
CiLON™ Unfilled PA/ABS Alloy Impact Modified Black | 710C0001AB | 4 | 8 | 1.06 | 1.08 | 0 | 3 | 0.1 | 35 | 45 | 3 | 6 | 1800 | 2200 | 60 | 75 | 600 | HB | 3.2 | 60 | 70 | - | - |  |  | DD | Black | 0.5 | 0.3 | 220 ± 2 | 90 | 2.8 | - | - | - | - | - | - | - | 2026-03-07 | - | - | - | [6 empty] | 218 | 220 |  | 1700 | 2100 | PreLaunch | 5
FlamSAF™ 30% GF PBT FR Silver Grey | 730D3081F1 | 10 | 20 | 1.65 | 1.69 | 29 | 33 | 0.2 | 110 | 140 | 1 | 3 | 8000 | 10000 | 180 | 220 | 75 | V0 | 3.2 | 200 | 210 | 960 | 3.2 |  |  | DD | Silver Grey 7001 | 0.6 | 0.3 | 225 ± 2 | 220 | 1.7 | V0 | V0 | [5 empty] | 2026-03-09 | [9 empty] | 223 | 225 |  | 9000 | 12000 | PreLaunch | 3
CiLON™ 30%GF PA6 Natural | 710C3038 | 15 | 25 | 1.3 | 1.34 | 28 | 32 | 0.1 | 120 | 180 | 3 | 7 | 6000 | 10000 | 180 | 240 | 140 | - | - | 205 | 215 | - | - | - | - | DD01 | Natural | 0.3 | 1 | 220 ± 2 | - | 0.8 | - | - | - | - | - | - | - | 2026-03-10 | - | - | - |  |  |  | 0.5 |  |  | 218 | 220 | 0.1 | 7500 | 9500 | Production | 2
FlamSAF™ 30%GF PBT FR Grey 7024 | 730C3086F1 | 15 | 25 | 1.62 | 1.66 | 28 | 32 | 0.05 | 100 | 120 | 5 | 9 | 5000 | 7000 | 160 | 180 | 60 | V0 | 3.2 | 190 | 200 | 960 | 3.2 | - | - | DD01 | Grey 7024 | 0.6 | - | 225 ± 2 | 212 | 0.8 | V0 | V0 | 960 | 960 |  |  |  | 2026-03-11 | [6 empty] | 0.5 |  |  | 223 | 225 | 0.1 | 9600 | 10000 | PreLaunch | 5
FlamSAF™ UF FR PA6 White | 710D0091F4L | 2 | 15 | 1.18 | 1.22 | 1 | 8 | 0.2 | 50 | 80 | 10 | 20 | 2800 | 4000 | 80 | 110 | 50 | V0 | 3.2 | 60 | 70 | 960 | 3.2 | - | - | DD01 | White | 1.5 | 0.25 | 221 ± 3 | - | 2 | V0 | V0 | 960 | 960 | 86.73 | -0.9 | 0.83 | 2026-03-11 | 86.6 | -0.5 | 0.99 |  |  |  | 0.5 |  |  | 218 | 221 | 0.1 | 2200 | 2800 | PreLaunch | 5
CiLON™ PA66 50% GF Grey 7035 | 720D5082UV | 5 | 15 | 1.55 | 2.2 | 48 | 52 | 0.2 | 190 | 230 | 2 | 5 | 16000 | 22000 | 290 | 340 | 120 | HB | 3.2 | 235 | 255 |  |  |  |  | DD01 | Black | 0.2 |  | 260 ± 5 |  | 0.6 | [7 empty] | 2026-03-16 | [9 empty] | 255 | 260 |  | 19000 | 24000 | PreLaunch | 3
NovaLYN™30% Glass Fibre Reinforced Modified Polyphenylene Ether (mPPE), Natural | 620D3031UV | 6 | 14 | 1.29 | 1.33 | 28 | 32 | 0.2 | 90 | 120 | 2 | 4 | 8000 | 11000 | 140 | 170 | 90 | HB | 3.2 | 110 | 120 | - | - |  |  | DD01 | Natural | 0.2 | 0.4 | - |  | 0.5 | HB | HB | - | - | - | - | - | 2026-03-19 | - | - | - | [11 empty] | PreLaunch | 2
CiLON™ Unfilled GF PA6 Red UV Stabilised | 710D0029UV | 35 | 55 | 1.1 | 1.14 | 0 | 1 | 0.2 | 65 | 75 | 15 | 30 | 2500 | 3500 | 95 | 110 | 50 | [8 empty] | DD01 | Red UV Stabilised |  |  | 220 ± 3 |  | 2 |  |  |  |  | 45.4 | 44.5 | 25.65 | 2026-03-20 | 45.7 | 44.8 | 25.85 |  |  |  | <1.0 |  |  | 217 | 220 |  | 2000 | 3000 | PreLaunch | 5
FlamSAF™ 30% GF PBT FR Black | 730D3001F1 | 23 | 37 | 1.6 | 1.64 | 29 | 33 | 0.15 | 115 | 140 | 2 | 5 | 8000 | 9000 | 170 | 200 | 60 | V0 | 3.2 | 190 | 200 | 960 | 3.2 | - | - | DD01 | Black | 0.35 | - | 225 ± 2 | - | 0.8 | V0 | V0 | - | - |  |  |  | 2026-03-23 | [6 empty] | 0.5 |  |  | 223 | 225 | 0.1 | 8500 | 10000 | PreLaunch | 2
CiLON™ PA66 30%GF Hydrolysis Resistant Black | 720D3031HR | 15 | 25 | 1.35 | 1.39 | 29 | 33 | 0.1 | [31 empty] | 2026-03-23 | [14 empty] | PreLaunch
HiLENE™ 20% TF PP White | 510D2192 | 5 | 15 | 1.04 | 1.08 | 18 | 22 | 0.09 | 15 | 21 | 5 | 9 | 1500 | 3500 | 30 | 40 | 80 |  |  | 70 | 80 |  |  | 5 | 9 | DD01 | White | 1.8 | 0.25 | 160 ± 3 |  | 1.8 | [7 empty] | 2026-03-27 | [6 empty] | 0.5 |  |  | 157 | 160 | 0.1 |  |  | PreLaunch | 5
FlamSAF™ 15% MF + 10% GF FR PA6 MCB Grey | 710C2384F10 | 20 | 30 | 1.34 | 1.38 | 23 | 27 | 0.1 | 70 | 80 | 2 | 8 | 3000 | 4000 | 100 | 120 | 30 | V2 | 3.2 | 150 |  | 960 | 3.2 | - | - | DD01 | Grey | 0.7 | 1 | 220 ± 2 | 195 | 0.8 | - | V2 | 960 | 960 | 80.4 | -0.56 | 1.15 | 2026-03-27 | - | - | - |  |  |  | 0.5 |  |  | 218 | 220 | 0.1 |  |  | PreLaunch | 5
FlamSAF™ 30%GF FR PBT Grey | 730D3087F3 | 15 | 25 | 1.66 | 1.7 | 28 | 32 | 0.1 | 125 | 145 | 2 | 4 | 5000 | 7000 | 195 | 215 | 70 | V0 | 3.2 | 200 | 210 | 960 | 3.2 | - | - | DD01 | Grey | 0.4 | - | 225 ± 2 | 220 | 0.8 | V0 | V0 | 960 | 960 | - | - | - | 2026-03-28 | - | - | - |  |  |  | 0.5 |  |  | 223 | 225 | 0.1 |  |  | PreLaunch | 5
FlamSAF™ 30%GF FR PBT Grey 7021 | 730D3081F2L | 5 | 15 | 1.61 | 1.66 | 29 | 32 | 0.1 | 125 | 145 | 2 | 4 | 5000 | 7000 | 195 | 215 | 70 | V0 | 3.2 | 198 | 210 | 960 | 3.2 | - | - | DD | Grey RAL 7021 | 0.4 | 0.25 | 225 ± 3 | 220 | 0.8 | V0 | V0 | 960 | 960 | - | - | - | 2026-03-30 | - | - | - |  |  |  | 0.5 |  |  | 222 | 225 | 0.1 |  |  | PreLaunch | 5
FlamSAF™ Unfilled HIPS FR White | 620D2091F6 | 4 | 12 | 1 | 1.06 | 0 | 1 | 0.2 | 25 | 30 | 2.5 | 3.5 |  |  | 35 | 55 | [23 empty] | 2026-03-31 | [14 empty] | PreLaunch
HiLENE™ 20% TF PP Grey | 510D2181 | 5 | 15 | 1.04 | 1.08 | 18 | 22 | 0.09 | 15 | 21 | 5 | 9 | 1500 | 3500 | 30 | 40 | 80 |  |  | 70 | 80 |  |  | 5 | 9 | DD01 | Grey | 1.8 | 0.25 | 160 ± 3 |  | 1.8 | [7 empty] | 2026-03-31 | [6 empty] | 0.5 |  |  | 157 | 160 | 0.1 |  |  | PreLaunch | 5
PiCAN™ 10% GF PC FR White | 751C1091F | 4 | 14 | 1.2 | 1.3 | 10 | 13 | 0.15 | 70 | 80 | 3 | 7 | 2500 | 4500 | 100 | 140 | 70 | V0 | 3.2 | 135 | 145 | 960 | 3.2 |  |  | DD01 | White | 0.6 | 0.31 |  | 140 | 0.2 | V0 | V0 | 960 | 960 |  |  |  | 2026-03-07 | [12 empty] | 3100 | 3500 | PreLaunch | 5
ZiLITE™ 30% Glass Filled PBT FR Halogen Free | 730D3031F6 | 15 | 25 | 1.62 | 1.66 | 28 | 32 | 0.1 | 100 | 120 | 5 | 9 | 5000 | 7000 | 160 | 180 | 60 | V2 | 3.2 | 190 | 200 | - | - | - | - | DD01 | Natural | 0.6 | - | 225 ± 2 | - | 0.8 | V2 | V2 | - | - |  |  |  | 2026-04-01 | [6 empty] | 0.5 |  |  | 223 | 225 | 0.1 |  |  | PreLaunch | 2
ReViveX ® Unfilled PA66 Black with 20% PIR | 722D0001-4 | 30 | 50 | 1.13 | 1.15 | 0 | 2 | 0.14 | 65 | 85 | 20 | 30 | 2000 | 2600 | 85 | 95 | 65 | HB | 3.2 | 65 | 75 | - | - |  |  | DD | Black | 1.8 | 1 | 260 ± 4 | 190 | 2 | HB | HB | [5 empty] | 2026-04-01 | [6 empty] | 0.5 |  |  | 256 | 260 | 0.1 | 2450 | 2550 | PreLaunch | 5
NovaLYN™ 30%GF SPS | 610D3031 | 10 | 20 | 1.23 | 1.27 | 29 | 33 | 0.1 | 100 | 140 | 2 | 4 | 8500 | 9500 | 170 | 210 | 120 | HB | 3.2 | 235 | 245 |  |  |  |  | DD | Natural | 0.2 | 0.01 |  | 260 | 0.8 | HB | HB | [5 empty] | 2026-04-02 | [6 empty] | 0.5 |  |  |  |  | 0.1 | 8500 | 9500 | PreLaunch | 3
ReViveX™ 35%GF PA66 with 18% PIR | 722D3003HS-4 | 5 | 30 | 1.39 | 1.43 | 33 | 37 | 0.14 | 180 | 210 | 3 | 5 | 8000 | 6000 | 260 | 300 | 65 | HB | 3.2 | 65 | 75 | - | - |  |  | DD | Black | 0.3 | 1 | 260 ± 4 | 190 | 1.1 | HB | HB | [5 empty] | 2026-04-02 | [6 empty] | 0.5 |  |  | 256 | 260 | 0.1 |  |  | PreLaunch | 5
ReViveX™ 35%GF PA6 with 18% PIR | 712D3004HS-4 | 3 | 21 | 1.39 | 1.43 | 33 | 37 | 0.2 | 170 | 200 | 3 | 7 | 2300 | 6000 | 80 | 150 | 50 | HB | 3.2 | 160 | 170 |  |  |  |  | DD | Black | 0.4 | 0.4 | 220 ± 2 |  | 1 |  | HB | [5 empty] | 2026-04-02 | - | - | - |  |  |  | 0.5 |  |  | 218 | 220 | 0.1 |  |  | PreLaunch | 5
ReViveX™ 35%GF PA6 with 18% PIR | 712D3003HS-4 | 3 | 21 | 1.39 | 1.43 | 33 | 37 | 0.2 | 170 | 200 | 3 | 7 | 2300 | 6000 | 80 | 150 | 50 | HB | 3.2 | 160 | 170 |  |  |  |  | DD | Black | 0.4 | 0.4 | 220 ± 2 |  | 1 |  | HB | [5 empty] | 2026-04-02 | - | - | - |  |  |  | 0.5 |  |  | 218 | 220 | 0.1 |  |  | PreLaunch | 5
ReViveX™ 30%GF PA6 Black with 18% PIR | 712D3002HS-4 | 10 | 25 | 1.34 | 1.38 | 29 | 33 | 0.2 | 170 | 190 | 2 | 5 | 8000 | 9000 | 220 | 260 | 140 | HB | 3.2 | 204 | 208 | 750 | 3.2 |  |  | DD | Black | 0.2 | 2.1 | 220 ± 3 |  | 0.6 | HB | HB | 700 | 700 |  |  |  | 2026-04-02 | - | - | - |  |  |  | 0.5 |  |  | 217 | 220 | 0.1 | 8400 | 9400 | PreLaunch | 5
FlamSAF™ Unfilled PA66 FR Black | 720C0001F2 | 20 | 40 | 1.18 | 1.22 | 0 | 5 | 0.1 | 60 | 80 | 3 | 7 | 2000 | 3000 | 95 | 115 | 44 | V0 | 3.2 | 70 | 80 | 960 | 3.2 | - | - | DD01 | Black | 0.8 | 1.2 | 260 ± 3 | 200 ± 5 | 1.2 | - | V0 | 960 | 960 | - | - |  | 2026-04-05 | [6 empty] | 0.5 |  |  | 257 | 260 | 0.1 | 3000 | 3600 | PreLaunch | 2
CiLON™ Hydrolysis Resistant 35%GF PA66 Black | 720D3003HSHR | [38 empty] | 2026-04-08 | [14 empty] | PreLaunch
ZiLITE™ 30% GMF PBT White | 730D3392IM | 15 | 25 | 1.56 | 1.6 | 33 | 37 | 0.1 | 75 | 85 | 3 | 6 | 5000 | 7500 | 110 | 140 | 60 | - | - | 190 | 200 | 650 | 3.2 |  |  | DD | White | 0.37 | 1 | 225 ± 5 | - | 0.5 | HB | HB | 650 | 650 | 93.63 | -1.55 | -1.2 | 2026-04-08 | 94.13 | -1.35 | -0.95 |  |  |  | 0.5 |  |  | 220 | 225 | 0.1 |  |  | Production | 5
CiLON™ 20%GF PA6 FR UL Certified Black | 710D2004F4 | 5 | 15 | 1.32 | 1.35 | 29 | 32 | 0.2 | 90 | 110 | 2.5 | 5 | 6000 | 7000 | 155 | 175 | 60 | V0 | 3.2 | 225 | 235 | 960 | 3.2 | - | - | DD | Black | 0.3 | 1 | 220 ± 5 | 245 ± 5 | 0.6 | V0 | V0 | 960 | 960 | - | - | - | 2026-04-11 | - | - | - |  |  |  | 0.5 |  |  | 215 | 220 | 0.1 | 6000 | 7200 | PreLaunch | 2
PiCAN™ PC+ABS FR Piano Black | 760D0002HFFR | 12 | 17 | 1.16 | 1.2 | 0 | 5 | 0.2 | 51 | 71 | 60 | 80 | 2100 | 2300 | 86 | 96 | 65 | V0 | 3.2 | 83 | 93 | 960 | 3.2 |  |  | DD | Piano Black | 0.5 | 0.2 |  |  | 0.7 | V0 | V0 |  | 960 |  |  |  | 2026-04-16 | [6 empty] | 0.5 |  |  |  |  | 0.1 | 1800 | 3000 | PreLaunch | 5
CiLON™ Unfilled PA6 Natural for cable tie | 710D0033A | 58 | 63 | 1.11 | 1.15 | 0 | 4 | 0.2 | 57 | 67 | 8 | 12 | 2600 | 3100 | 75 | 85 | 70 | [8 empty] | DD | Natural |  | 0.2 | 220 ± 5 |  | 1.2 |  |  | - | - | N/A | - | - | 2026-04-16 | - | - | - |  |  |  | 0.5 |  |  | 215 | 220 | 0.1 | 2400 | 2700 | PreLaunch | 5
CiLON™ 40% GF PA66 Natural Food and Water Contact | 710C4031FC | 20 | 30 | 1.43 | 1.47 | 38 | 42 | 0.1 | 180 | 220 | 2 | 4 | 8000 | 10000 | 280 | 310 | 100 |  |  | 200 | 220 |  |  |  |  | DD01 | Natural | 0.3 | 0.8 | 220 ± 5 | 220 | 0.6 |  | HB | [5 empty] | 2026-04-20 | [6 empty] | 0.5 |  |  | 215 | 220 | 0.1 | 10000 | 12000 | PreLaunch | 5
ZiLITE™ 20%GB PBT High Flow | 730D2031HF | 35 | 50 | 1.39 | 1.41 | 18 | 22 | 0.2 | 30 | 50 | 15 | 25 | 2600 | 3000 | 65 | 85 | 400 |  |  | 65 | 75 |  |  |  |  | DD | Natural White | 1.8 |  | 222 ± 5 | 165 | 1.8 | [7 empty] | 2026-04-21 | [9 empty] | 217 | 222 |  |  |  | PreLaunch
ZiLITE™ 20 % GF PBT LED Black Heat Stabilized | 730C2001LFHS | 8 | 20 | 1.44 | 1.48 | 23 | 28 | 0.05 | 110 | 130 | 4 | 8 | 4000 | 8000 | 185 | 205 | 75 |  |  | 185 | 195 |  |  |  |  | DD00 | Black | 0.5 | 1 | 225 ± 1 |  | 0.8 | [7 empty] | 2026-05-01 | [9 empty] | 224 | 225 |  |  |  | PreLaunch | 2
CiLON™ 20% GMF PA6 Grey | 710D2387F3 | 25 | 35 | 1.32 | 1.36 | 19 | 23 | 0.2 | 55 | 70 | 3 | 8 | 3500 | 5500 | 100 | 130 | 40 | V2 | 3.2 | 150 | - | 960 | 3.2 | - | - | Rev. No. 02 | Grey | 0.7 | 1 | 220 ± 2 | 195 | 1 | - | V2 | 960 | 960 | 74.42 | -2.1 | -0.41 | 2026-05-01 | 74.62 | -1.6 | -0.05 |  |  |  | 0.5 |  |  | 218 | 220 | 0.1 |  |  | Production | 5
CiLON™ 15% MF + 10% GF FR PA6 MCB RAL7035 Grey | 710C2383F11 | 20 | 40 | 1.36 | 1.41 | 24 | 28 | 0.1 | 55 | 70 | 6 | 10 | 3500 | 6500 | 95 | 115 | 50 | - | - | 65 | 75 | - | - | - | - | Rev. No. 01 | Grey | 1.5 | 1 | 220 ± 2 | - | 2.2 | - | - | 960 | 960 | 81 | -1.49 | 1.74 | 2026-05-02 | 81.92 | -0.49 | 2.74 |  |  |  | 0.5 |  |  | 218 | 220 | 0.1 |  |  | PreLaunch | 5
CiLON™ 20% MF + 5% GF FR PA6 Black | 710C2301F | 20 | 30 | 1.38 | 1.44 | 23 | 27 | 0.1 | 65 | 75 | 2 | 8 | 4500 | 6500 | 110 | 130 | 30 | V2 | 3.2 | 150 |  | 960 | 3.2 |  |  | Rev. No. 00 | Black | 0.7 | 1 | 220 ± 2 | 195 | 0.8 |  | V2 | 960 | 960 |  |  |  | 2024-12-03 | [6 empty] | 0.5 |  |  | 218 | 220 | 0.1 |  |  | PreLaunch | 2
NovaLYN™ Unfilled mPPE (PPE & PA) Black Provisional TDS | 630D0001 | 10 | 20 | 1.05 | 1.15 | 1 | 5 | 0.15 | 50 | 70 | 15 | 35 | 2300 | 3000 | 80 | 100 | 150 | HB | 3.2 | [6 empty] | DD | Black |  | 1.2 |  | 190 |  |  | HB | [5 empty] | 2026-05-08 | [12 empty] | 2000 | 2600 | PreLaunch | 5
CiLON™ 35% GF PA6 Natural Heat Stabilized | 710C3032HS | 10 | 20 | 1.37 | 1.41 | 33 | 37 | 0.1 | 160 | 200 | 6 | 10 | 5000 | 6000 | 270 | 310 | 200 |  | 3.2 | 200 | 210 |  |  |  |  | Rev. No. 00 | Natural | 0.3 | 1 | 220 ± 1 |  | 0.8 | [7 empty] | 2026-12-05 | [9 empty] | 219 | 220 |  | 10000 | 12000 | PreLaunch
ZiLITE™ UF PBT Natural | 730C0036 | 20 | 40 | 1.28 | 1.32 | 0 | 0.5 | 0.05 | 55 | 65 | 6 | 10 | 1900 | 2600 | 70 | 90 | 50 | HB | 3.2 | 65 | 75 |  |  |  |  | Rev. No. 00 | Natural | 2.2 | 0.25 | 225 ± 1 | 130 ± 5 | 2.5 | [7 empty] | 05/13/2026 | [9 empty] | 224 | 225 |  |  |  | PreLaunch
NovaLYN™ 20% GF Modified Polyphenylene Ether (mPPE), Natural (Provisional TDS) | 620D2031HS | 3 | 6 | 1.22 | 1.24 | 19 | 23 | 0.15 | 80 | 100 | 2 | 4 | 4500 | 5200 | 125 | 145 | 60 | HB | 3.2 | 160 | 170 | 960 | 3.2 |  |  | DD | Natural | 0.3 | 0.15 | 170± 10 | 170 | 0.4 |  | HB | [5 empty] | 2026-05-18 | [6 empty] | 0.5 |  |  | 160 | 170 | 0.1 | 5000 | 6000 | PreLaunch
HiLENE™ UF PP Impact Modified UV Stabilised Black (Provisional TDS) | 510D0003IM | 1 | 5 | 0.9 | 0.91 | 0 | 3 | 0.1 | 20 | 28 | 4 | 8 | 800 | 1500 | 25 | 40 | 120 |  |  | 50 | 60 |  |  |  |  | DD | Black | 2 | 0.25 | 160 ± 3 | 85 | 2.2 | [7 empty] | 2026-05-18 | [9 empty] | 157 | 160 |  | 1000 | 1400 | PreLaunch
PiCAN™ 30% GF FR 5VA PC-PBT Natural | 760D3001F6 | 30 | 40 | 1.47 | 1.51 | 29 | 33 | 0.1 | 100 | 116 | 2.5 | 5 | 6000 | 6600 | 155 | 165 | 133 | V0 | 3.2 |  |  | 960 | 3.2 |  |  | DD | Natural | 0.2 |  | 232 ± 3 |  | 0.5 | V0 | V0 | 960 | 960 |  |  |  | 2026-05-19 | [9 empty] | 229 | 232 |  | 6000 | 6000 | PreLaunch
CiLON™ 50% GF PA66 Black Heat Stabilized | 720D5001HS | 5 | 15 | 1.55 | 1.59 | 50 | 53 | 0.15 | 160 | 220 | 2 | 6 | 14000 | 18000 | 280 | 320 | 125 | HB | 3.2 | [6 empty] | DD | Black |  |  |  |  | 0.2 | [7 empty] | 2026-05-19 | [14 empty] | PreLaunch
ZiLITE™ Unfilled PBT Natural | 730C0037 | 10 | 25 | 1.28 | 1.32 |  | 0.5 | 0.05 | 50 | 60 | 7 | 11 | 2000 | 3000 | 70 | 90 | 45 |  | - | 50 | 70 |  | - |  |  | DD00 | Natural | 2.2 | 0.25 | 225 ± 2 | 125 ± 5 | 1.8 | [7 empty] | 05/19/2026 | [9 empty] | 223 | 225 |  | 2500 | 2900 | PreLaunch | 3
CiLON™ 30% GF PA6 Natural | 710D300IM | 18 | [37 empty] | 2026-05-22 | [14 empty] | PreLaunch
CiLON ®15% MF PA66 Heat Stabilized impact Modified Black | 720D1101HSIM | 15 | 25 | 1.05 | 1.15 | 15 | 17 | 0.2 | 70 | 80 | 5 | 20 | 2500 | 3100 | 90 | 120 | 110 | - | - | 80 | 90 | - | - | - | - | DD | Black | 1.5 | 1 | 260 ± 5 | 190 | 1.6 | - | - | - | - | 26.5 | -0.6 | -1.25 | 2026-05-26 | 27.5 | 0.4 | -0.25 |  |  |  | 0.5 |  |  | 255 | 260 | 0.1 |  |  | Production | 2
PiCAN™ PC+ABS FR Grey | 760D0081HF | 10 | 25 | 1.13 | 1.17 | 0 | 2 | 0.2 | 55 | 65 | 5 | 15 | 2200 | 2550 | 80 | 100 | 54 | HB | 3.2 | 115 | 125 |  |  |  |  | DD01 | Grey | 0.5 | 0.2 | 250 ± 25 | 120 |  | HB | HB | [5 empty] | 2026-05-29 | [9 empty] | 225 | 250 |  | 2000 | 2600 | PreLaunch | 5
ZiLITE™ Unfilled PBT Natural | 730C0037A | 10 | 25 | 1.28 | 1.32 |  | 0.5 | 0.05 | 50 | 60 | 7 | 11 | 2000 | 3000 | 70 | 90 | 45 |  | - | 50 | 70 |  | - |  |  | DD00 | Natural | 2.2 | 0.25 | 225 ± 2 | 125 ± 5 | 1.8 | [7 empty] | 05/19/2026 | [9 empty] | 223 | 225 |  | 2500 | 2900 | PreLaunch | 3
PiCAN™ Unfilled FR PC-ABS Natural | 760D0031HFFR | 10 | 20 | 1.18 | 1.2 | 0 | 5 | 0.2 | 65 | 75 | 4 | 7 | 2200 | 2600 | 95 | 125 | 65 | V0 | 3.2 | 95 | 102 | 960 | 3.2 |  |  | DD | Natural | 0.6 | 0.5 | 250 ± 25 | 105 | 0.7 | V0 | V0 | 960 | 960 |  |  |  | 2026-06-01 | [9 empty] | 225 | 250 |  | 2500 | 2800 | PreLaunch | 5
FlamSaf™ 20%GF PBT FR Black | 730D2001F2 |  |  | 1.42 | 1.46 | 19 | 23 | 0.2 | 100 | 120 | 2 | 4 | 6500 | 7200 | 145 | 165 | 90 | V0 | 3.2 | 200 | 210 | 960 | 3.2 |  |  | DD | Black | 0.45 | 0.4 | 225 ± 2 | 215 | 1.1 | V0 | V0 | 960 | 960 |  |  |  | 2026-06-01 | [9 empty] | 223 | 225 |  | 7000 | 7500 | PreLaunch | 3
CiLON™ 30% GF PA6 Green | 710D3051HS | 15 | 25 | 1.34 | 1.38 | 28 | 32 | 0.08 | 150 | 170 | 3 | 5 | 7500 | 8500 | 210 | 240 | 120 | HB | 3.2 | 200 | 210 |  |  |  |  | DD | Green | 0.3 | 1 | 220 ± 1 | 215 | 0.8 | HB | HB |  |  | 58.61 | -6.16 | 0.16 | 2026-06-02 | 58.71 | -5.96 | 0.01 | [6 empty] | 219 | 220 |  | 7500 | 8500 | PreLaunch | 5
CiLON™ 30% GF PA6 Grey | 710D3082HS | 15 | 25 | 1.34 | 1.38 | 28 | 32 | 0.08 | 150 | 170 | 3 | 5 | 7500 | 8500 | 210 | 240 | 120 | HB | 3.2 | 200 | 210 |  |  |  |  | DD | Grey | 0.3 | 1 | 220 ± 1 | 215 | 0.8 | HB | HB |  |  | 43.14 | -25.82 | 13.1 | 2026-06-02 | 43.04 | -25.62 | 13 | [6 empty] | 219 | 220 |  | 7500 | 8500 | PreLaunch | 5
PiCAN™ 30%GF PC Impact Modified Natural | 760D3031IM | 5 | 15 | 1.41 | 1.45 | 28 | 32 | 0.2 | 120 | 140 | 3 | 7 | 8000 | 9000 | 205 | 225 | 150 | V2 | 3.2 | 130 | 140 | - | - | - | - | DD | Natural | 0.3 | 0.25 |  | 140 ± 5 | 0.6 | V2 | V2 | [5 empty] | 2026-06-02 | [12 empty] | 8500 | 9500 | PreLaunch | 5
CiLON™ Hydrolysis Resistant 30%GF PA66 Black Provisional) | 720D3001HSHR | 10 | 30 | 1.34 | 1,38 | 29 | 33 | 0.2 | 135 | 245 | 3 | 7 | 7500 | 9000 | 225 | 280 | 100 | HB | 3.2 | 235 | 245 | 650 | 3.2 |  |  | DD | Black | 0.4 | 0.8 | 260± 5 | 250 | 1.1 | HB | HB |  | 650 |  |  |  | 2026-04-05 | [9 empty] | 255 | 260 |  | 7500 | 12000 | PreLaunch | 5
CiLON™ Hydrolysis Resistant 35%GF PA66 Black (Provisional) | 720D3002HR | 3 | 13 | 1.38 | 1.42 | 35 | 40 | 0.15 | 135 | 245 | 3 | 7 | 5000 | 14000 | 180 | 280 | 125 | HB | 3.2 | 240 | 250 | 650 | 3.2 |  |  | DD01 | Black | 0.4 |  | 260± 5 | 250 | 1.1 |  | HB |  | 650 |  |  |  | 2006-06-09 | [9 empty] | 255 | 260 |  | 7500 | 12000 | PreLaunch | 5
CiLON™ PA6 Unfilled Impact Modified Black | 711D0001MT | 30 | 40 | 1.1 | 1.14 | 0 | 2 | 0.2 | 65 | 90 | 30 | 60 | 2100 | 2300 | 85 | 105 | 90 | - | 3.2 | 55 | 57 |  |  |  |  | DD02 | Black | 2 | 1 | 220 ± 1 |  | 2.5 | [7 empty] | 2026-03-23 | [9 empty] | 219 | 220 |  | 2100 | 3100 | PreLaunch | 3
CiLON™ 50% GF PA6 Black | 710D5001UV | 15 | 25 | 1.52 | 1.56 | 48 | 52 | 0.14 | 185 | 210 | 3 | 6 | 10000 | 18000 | 70 | 110 | 150 | - | - | 210 | 220 |  |  |  |  | DD01 | Black | 0.2 | 1 | 220 ± 2 |  | 0.2 | [7 empty] | 8/28/2025 | [6 empty] | 0.5 |  |  | 218 | 220 | 0.1 | 10000 | 14000 | PreLaunch | 5
HiLENE™ 20% TF PP UV stabilised Black | 510D2101UV | 12 | 22 | 1.04 | 1.07 | 19 | 23 | 0.2 | 25 | 35 | 4 | 7 | 2000 | 2800 | 38 | 42 | 50 | - | - | 65 | 75 |  |  |  |  | DD | Black | 0.9 | 0.25 | 160 ± 3 | - | 1.3 | [7 empty] | 2026-04-05 | [9 empty] | 157 | 160 |  | 2000 | 2500 | PreLaunch | 5
CiLON™ 30%GF PA66 Heat Stabilised Natural | 720C3031HS | 20 | 30 | 1.35 | 1.39 | 31 | 35 | 0.1 | 160 | 190 | 6 | 10 | 6500 | 9500 | 260 | 290 | 125 | - | 3.2 | 230 | 240 | - | - | 6 | 10 | DD | Natural | 0.3 | 1 | 260 ± 3 | - | 0.8 | HB | HB | [5 empty] | 2026-06-10 | [6 empty] | 0.5 |  |  | 257 | 260 | 0.1 | 9000 | 10000 | PreLaunch | 5
CiLON™ 15%GF PA66 Heat Stabilised Natural | 720C1031HS | 16 | 30 | 1.24 | 1.28 | 13 | 17 | 0.1 | 110 | 130 | 5 | 9 | 4500 | 6000 | 200 | 230 | 80 |  | 3.2 | 195 | 205 |  |  |  |  | DD | Natural | 0.5 | 1 | 260 ± 3 |  | 1 | HB | HB | [5 empty] | 2026-07-10 | [9 empty] | 257 | 260 |  | 5000 | 6600 | PreLaunch | 5
eCiLON™ 25% GF PA6 Black Medium Tough | 711C2001MT | 2 | 10 | 1.26 | 1.32 | 23 | 27 | 0.1 | 90 | 120 | 4 | 7 | 5500 | 6500 | 140 | 190 | 200 |  | 3.2 | 185 | 195 |  |  |  |  | Rev. No. 01 | Black |  | 1 | 220 ± 1 |  | - | [7 empty] | 2026-04-15 | [6 empty] | - |  |  | 219 | 220 | 0.1 | 6000 | 7000 | PreLaunch | 2
FlamSAF™ 30%GF PBT FR Grey 7012 | 730C3085F1 | 10 | 20 | 1.62 | 1.66 | 28 | 32 | 0.06 | 100 | 120 | 3 | 5 | 5000 | 7000 | 160 | 180 | 60 | V0 | 3.2 | 180 | 200 | 960 | 3.2 | - | - | DD01 | Grey 7012 | 0.6 | - | 225 ± 2 | 212 | 0.8 | V0 | V0 | 960 | 960 |  |  |  | 2026-03-11 | [6 empty] | 0.5 |  |  | 223 | 225 | 0.1 | 9600 | 10000 | PreLaunch | 5
FlamSaF™ 25% GMF FR PA6 Grey | 710C2383F3HS | 30 | 40 | 1.34 | 1.38 | 23 | 27 | 0.1 | 60 | 70 | 4 | 8 | 5000 | 6500 | 110 | 130 | 40 | V2 | 3.2 | 150 | - | 960 | 3.2 | - | - | DD01 | Grey 7035 | 0.7 | 1 | 220 ± 2 | 195 | 1 | - | V2 | 960 | 960 | 78.01 | -1.05 | 0.9 | 2026-06-12 | 80.5 | -0.75 | 1.35 |  |  |  | 0.5 |  |  | 218 | 220 | 0.1 |  |  | Production | 5
CiLON™ 35%GF PA6 Heat Stabilised Natural | 710D3031HS | 10 | 15 | 1.32 | 1.36 | 28 | 32 | 0.08 | 150 | 190 | 6 | 10 | 7500 | 9000 | 250 | 300 | 170 |  | 3.2 | 200 | 210 |  |  |  |  | DD01 | Natural | 0.3 | 1 | 220 ± 1 | 215 | 0.8 | [7 empty] | 2026-06-13 | [9 empty] | 219 | 220 |  |  |  | Production | 5
PiCAN™ UF PC DARK GREY | 751C0081 | 8 | 12 | 1.19 | 1.22 | 0 | 4 | 0.2 | 50 | 70 | 8 | 16 | 2000 | 3000 | 85 | 100 | 300 | V2 | 3.2 | 130 | - | 960 | 3.2 |  |  | DD01 | Grey | 0.7 | 0.25 |  | 130 | 0.7 | HB | HB |  | 960 |  |  |  | 2026-06-16 | [12 empty] | 2200 | 2400 | Production | 5
PiCAN™ UF PC White | 751C0091 | 8 | 12 | 1.2 | 1.24 | 0 | 8 | 0.2 | 50 | 70 | 6 | 10 | 2000 | 3000 | 90 | 110 | 550 | V2 | 3.2 | 130 | - | 960 | 3.2 | - | - | DD01 | White | 0.7 | 0.25 | - | 130 | 0.7 | HB | HB |  | 960 |  |  |  | 2026-06-16 | [12 empty] | 2200 | 2400 | Production | 5
HiLENE™ 10% MF PP Black | [25 empty] | Rev. No. 002 | [13 empty] | 2026-06-17 | [14 empty] | PreLaunch
eCiLON™15% GF FR PA6 Black | 710C1002F | 15 | 25 | 1.27 | 1.32 | 15 | 19 | 0.1 | 95 | 115 | 4 | 8 | 4000 | 6500 | 140 | 170 | 65 | V2 | 3.2 | 165 | 175 | 960 | 3.2 | - | - | Rev. No. 00 | Black | 1 | 1 | 220 ± 2 | 200 | 1.2 | - | V2 | - | 960 | 27.5 | 0.2 | -0.2 | 6/17/2026 | 29.5 | 0.5 | 0.2 |  |  |  | 0.5 |  |  | 218 | 220 | 0.1 |  |  | Production | 2
ZiLITE™ 20% GF FR PBT Black | 730C2001F | 15 | 30 | 1.48 | 1.53 | 20 | 24 | 0.05 | 90 | 110 | 4 | 8 | 6500 | 8500 | 140 | 160 | 50 | V0 | 0.8 | 175 | 185 | 960 | 0.8 |  |  | Rev. No. 01 | Black | 0.5 | 1 | 225 ± 1 |  | 0.5 | V0 | V0 | 960 | 960 |  |  |  | 6/22/2026 | [9 empty] | 224 | 225 |  |  |  | Cover Basis NA CP KOM; Cover 5F EM | Automotive
FlamSaF™ 30% GF FR PA66 Black | 720D3004F4 | 10 | 20 | 1.35 | 1.39 | 28 | 32 | 0.14 | 120 | 180 | 4 | 8 | 6000 | 8000 | 205 | 280 | 90 | V0 | 3.2 | 240 | 250 | 960 | 3.2 | - | - | DD01 | Black | 0.3 | 1 | 260 ± 5 | - | 2 | V0 | V0 | 960 | 960 | - | - | - | 2026-06-23 | - | - | - |  |  |  | 0.5 |  |  | 255 | 260 | 0.1 | 8000 | 9500 | PreLaunch | 2
ZiLITE™ 20 % GF PBT LED Black | 730C2002HSIM | 5 | 15 | 1.44 | 1.48 | 20 | 23 | 0.05 | 110 | 130 | 6 | 10 | 6500 | 10000 | 185 | 205 | 85 |  |  | 185 | 195 |  |  |  |  | DD01 | Black | 0.5 | 1 | 225 ± 1 |  | 0.8 | [7 empty] | 2026-06-23 | [9 empty] | 224 | 225 |  |  |  | PreLaunch
CiLON™ 30%GF PA6 White | 710D3091UV | 10 | 15 | 1.32 | 1.36 | 28 | 32 | 0.1 | 150 | 190 | 6 | 10 | 7500 | 9000 | 250 | 300 | 170 |  | 3.2 | 200 | 210 |  |  |  |  | DD01 | White | 0.3 | 1 | 220 ± 1 | 215 | 0.8 |  |  |  |  | 64.2 | -4.08 | -5.28 | 2026-06-23 | 2021-10-10 | 66.8 | -3.08 | [6 empty] | 219 | 220 |  |  |  | PreLaunch
FlamSaF™ 15% GF FR PA6 UL Certified Black | 710D1001F4 | 5 | 15 | 1.18 | 1.26 | 15 | 18 | 0.1 | 70 | 120 | 3 | 6 | 4000 | 5000 | 125 | 160 | 70 | V0 | 3.2 | 175 | 185 |  |  |  |  | DD01 | Black | 0.6 | 1 | 220 ± 1 |  | 0.6 | V0 | V0 | 960 | 960 |  |  |  | 2026-06-23 | [9 empty] | 219 | 220 |  |  |  | PreLaunch
CiLON™ 30% GF PA6 Heat Stabilized Black | 710C3001HSUV | 10 | 20 | 1.34 | 1.38 | 28 | 32 | 0.1 | 160 | 170 | 4 | 8 | 6000 | 8000 | 230 | 250 | 145 | - | - | 200 | 210 | 650 | 3.2 | 3 | 7 | Rev. No. 01 | Black | 0.3 | 3 | 220 ± 2 | 210 ± 5 | 0.8 | - | - | 600 | 650 | - | - | - | 6/23/2026 | - | - | - |  |  |  | 0.5 |  |  | 218 | 220 | 0.1 |  |  | PreLaunch | 2
ReViveX™45% GF PBT/PET Black with 25% PIR | 740C4001-4 | 5 | 15 | 1.66 | 1.68 | 44 | 48 | 0.1 | 150 | 170 | 1.5 | 3.5 | 15000 | 17000 | 230 | 270 | 80 | HB | 3.2 | 202 | 213 | 800 | 3.2 |  |  | DD | Black |  |  | 225 ± 5 | 225 |  | HB | HB | 825 | 825 |  |  |  | 2026-06-25 | [9 empty] | 220 | 225 |  | 14500 | 16500 | PreLaunch | 5
CiLON™ 25% GF PA6 Impact Modified Black | 710C2001IM | 15 | 35 | 1.3 | 1.34 | 24 | 27 | 0.1 | 145 | 170 | 2.5 | 4.5 | 6500 | 8000 | 210 | 240 | 120 | HB | 3.2 | 205 | 207 |  |  |  |  | DD | Black | 0.4 | 1 | 220 ± 1 | 209 | 0.9 | HB | HB | [5 empty] | 2026-06-26 | [9 empty] | 219 | 220 |  | 4500 | 5500 | PreLaunch | 5
PiCAN™ 10 % GF FR PC Black | 750C1001F4 | 5 | 15 | 1.25 | 1.29 | 8 | 12 | 0.2 | 65 | 85 | 4 | 8 | 2500 | 4500 | 100 | 120 | 80 | V0 | 3.2 | 130 | 140 | - | - | 4 | 8 | DD | Black | 0.35 | 1 |  | 140 | 0.4 | V2 | V0 | 750 | 850 | - | - | - | 2026-06-26 | [6 empty] | 0.5 |  |  |  |  | 0.1 | 2500 | 3200 | PreLaunch | 2
CiLON™ 33% GF PA66 Impact Modified Black | 720C3001HSIM | 5 | 15 | 1.36 | 1.4 | 31 | 35 | 0.1 | 160 | 190 | 4 | 8 | 4800 | 5200 | 245 | 275 | 100 | - | 3.2 | 225 | 235 | - | - | 4 | 8 | DD01 | Black | 0.3 | 1 | 260 ± 3 | 245 ± 5 | 0.3 | - | - | - | - | - | - | - | 2026-06-30 | - | - | - |  |  |  | 0.5 |  |  | 257 | 260 | 0.1 |  |  | PreLaunch | 2
CiLON™ 20% MF PA6 Impact Modified Black | 710C2501HSIM | [30 empty] | 0.3 | [7 empty] | 2026-06-30 | [14 empty] | PreLaunch
CiLON™ 50% GF PA66 Heat Stabilised Natural | 720D5031HS | 1 | 10 | 1.55 | 1.59 | 48 | 52 | 0.14 | 200 | 220 | 3 | 7 | 12000 | 15000 | 320 | 360 | 170 | - | - | 240 | 250 |  |  |  |  | DD02 | Natural | 0.2 | 1 | 260 ± 3 |  | 0.2 | [7 empty] | 2026-07-05 | [9 empty] | 257 | 260 |  |  |  | Production | 3
FlamSaF™ 10% GF PA6 FR Natural | 710D1031F4 | 10 | 20 | 1.25 | 1.29 | 9 | 13 | 0.14 | 80 | 100 | 3 | 5 | 3000 | 5500 | 130 | 155 | 70 | V0 | 3.2 | 175 | 185 | 960 | 3.2 | - | - | DD | Natural | 0.5 | 1 | 220 ± 2 | 200 | 1.2 | V0 | V0 | 960 | 960 |  |  |  | 2026-07-06 | [6 empty] | 0.5 |  |  | 218 | 220 | 0.1 | 4500 | 5500 | PreLaunch | 2
FlamSaF™ 20% GF PA6 FR Natural | 710D2031F4 | 5 | 15 | 1.33 | 1.37 | 19 | 22 | 0.2 | 115 | 135 | 2.5 | 4 | 5800 | 6800 | 170 | 195 | 50 | V0 | 3.2 | 195 | 210 | 960 | 3.2 | - | - | DD | Natural | 0.3 | 1 | 220 ± 5 | 245 ± 5 | 0.6 | V0 | V0 | 960 | 960 | - | - | - | 2026-07-06 | - | - | - |  |  |  | 0.5 |  |  | 215 | 220 | 0.1 | 6500 | 7500 | PreLaunch | 2
HiLENE™ 20% TF PP Ivory | 500C2112 | 15 | 21 | 0.99 | 1.03 | 18 | 22 | 0.05 | 27 | 33 | 6 | 10 | 1400 | 1600 | 40 | 50 | 30 |  |  | 70 | 80 |  |  |  |  | DD01 | Ivory | 1.5 | 0.25 | 160 ± 1 |  | 1.8 | [7 empty] | 2026-07-09 | [9 empty] | 159 | 160 |  |  |  | PreLaunch
CiLON™ 25% GF PA66 Heat Stabilised, Extrusion Grade Black | 720C2001HSE |  |  | 1.29 | 1.33 | 24 | 27 | 0.14 | 100 | 140 | 4 | 9 | 5500 | 7500 | 180 | 220 | 100 | HB | 3.2 | 245 | 255 |  |  |  |  | DD | Black | 0.5 | 2.1 | 260 ± 3 | 255 ± 5 | 0.3 | HB | HB | [5 empty] | 2026-07-13 | [9 empty] | 257 | 260 |  | 7000 | 9000 | PreLaunch | 5
CiLON™ 25% GF PA66 Heat Stabilised, Extrusion Grade with PIR, Black | 722C2001HSE |  |  | 1.3 | 1.34 | 24 | 27 | 0.14 | 90 | 120 | 3 | 7 | 4000 | 6000 | 140 | 200 | 70 | HB | 3.2 | 240 | 250 |  |  |  |  | DD | Black | 0.5 | 2.1 | 260 ± 3 | 255 ± 5 | 0.3 | HB | HB | [5 empty] | 2026-07-13 | [9 empty] | 257 | 260 |  | 6500 | 8500 | PreLaunch | 5
FlamSaF™ 30% GF PA66 FR Green | 720C3051F4 | 10 | 20 | 1.38 | 1.42 | 29 | 33 | 0.14 | 90 | 120 | 2 | 5 | 7500 | 10500 | 150 | 200 | 60 | V0 | 3.2 | 225 | 235 | 960 | 3.2 | 2 | 5 | DD01 | Green RAL 6032 | 0.3 | 4.4 | 260 ± 5 | - | 1 |  | V0 |  | 960 |  |  |  | 2026-07-13 | [6 empty] | 0.5 |  |  | 255 | 260 | 0.1 | 8000 | 10000 | PreLaunch | 5
ZiLITE™ 30% GF PBT/PET Black | 740C3003HS | 30 | 50 | 1.54 | 1.58 | 30 | 33 | 0.2 | 139 | 159 | 2 | 4 | 5500 | 9500 | 160 | 180 | 90 | - | 3.2 | 200 | 210 |  |  |  |  | DD | Black | 0.2 | 0.25 | 225 ± 5 |  | 0.2 | [7 empty] | 2026-07-15 | [9 empty] | 220 | 225 |  | 9500 | 11500 | PreLaunch | 5
CiLON™ Unfilled Prime PA6 Black | 710C0001RY | 25 | 45 | 1.12 | 1.15 | 0.5 | 1 | 0.1 | 78 | 86 | 8 | 20 | 2500 | 2900 | 90 | 110 | 45 | HB | 3.2 | 70 | 80 |  |  |  |  | DD | Black | 1.3 | 1 | 220 ± 5 | 150 ± 5 | 1.1 | HB | HB | [5 empty] | 2026-07-17 | [9 empty] | 215 | 220 |  | 2500 | 3300 | PreLaunch | 5
CiLON™ 30% GF PA6 Black | 710C3001RY | 10 | 18 | 1.36 | 1,40 | 29 | 32 | 0.1 | 120 | 190 | 3 | 7 | 7500 | 9500 | 250 | 300 | 170 | HB | 3.2 | 190 | 195 |  |  |  |  | DD | Black | 0.3 | 1 | 222 ± 5 | 215 | 0.8 | HB | HB | [5 empty] | 2026-07-17 | [9 empty] | 217 | 222 |  | 7500 | 10000 | PreLaunch | 5
ZiLITE™ Unfilled PBT Natural for Food contact applications | 730C0031FDA | 15 | 25 | 1.28 | 1.32 | 0 | 0.2 | 0.05 | 54 | 60 | 6 | 10 | 2000 | 2600 | 70 | 90 | 50 | HB | 3.2 | 65 | 75 |  |  |  |  | DD | Natural | 2.2 | 0.25 | 225 ± 1 | 130 ± 5 | 2.5 | [7 empty] | 2026-07-17 | [9 empty] | 224 | 225 |  | 2550 | 2700 | PreLaunch
PiCAN™ UF PC White | 751C0092 | 25 | 35 | 1.2 | 1.24 | 0 | 2 | 0.07 | 50 | 70 | 25 | 45 | 2000 | 3000 | 75 | 85 | 550 | HB | 3.2 | 130 | - | - | - | - | - | DD | White | 0.7 | 0.25 | - | 130 | 0.7 | HB | HB | [5 empty] | 2026-07-22
PiCAN™ UF PBT/PC FR Black | 760D0002F1 | 12 | 17 | 1.18 | 1.22 | 0 | 3 | 0.2 | 40 | 70 | 50 | 70 | 1900 | 2200 | 86 | 96 | 75 | V0 | 3.2 | 83 | 93 | 960 | 3.2 |  |  | DD | Black | 0.5 | 0.2 |  |  | 0.7 |  | V0 |  | 960 |  |  |  | 2026-07-25 | [6 empty] | 0.5 |  |  |  |  | 0.1 | 2000 | 2200 | PreLaunch | 5
PiCAN™ UF PC FR Black | 751C0001F | 8 | 12 | 1.17 | 1.21 |  | 1 | 0.15 | 60 | 70 | 6 | 10 | 2000 | 3500 | 80 | 100 | 800 | V0 | 3.2 | 120 | 130 |  |  |  |  | Rev. No. 01 | Black | 0.7 | 0.25 |  | - | - |  | V0 |  | 960 |  |  |  | 2026-07-27 | [14 empty] | PreLaunch
PA66 GF30 FR Grey | 720D3083F4 | 10 | 30 | 1.4 | 1.44 | 28 | 32 | 0.14 | 130 | 140 | 3 | 7 | 6000 | 10000 | 220 | 240 | 100 | V0 | 3.2 | 225 | 235 | 960 | 3.2 | 2 | 6 | DD | RAL7035 Grey | 0.3 | 4.4 | 260 ± 5 | - | 1 | V0 | V0 | 960 | 960 | - | - | - | 2026-08-03 | - | - | - |  |  |  | 0.5 |  |  | 255 | 260 | 0.1 |  |  | PreLaunch | 5
PiCAN™ UF PBT/PC Black | 760C0001 | 20 | 30 | 1.15 | 1.19 | - | 1 | 0.2 | 50 | 60 | 2 | 6 | 1500 | 2300 | 65 | 75 | 50 | - | - | 85 | 90 |  |  |  |  | DD | Black |  |  | - | - | 1 | - | - | - | - | - | - | - | 2026-08-05 | - | - | - |  |  |  | 0.5 |  |  |  |  | 0.1 |  |  | PreLaunch | 2
CiLON™40% GF PA66 Black | 720D4002HS | 5 | 15 | 1.43 | 1.47 | 38 | 42 | 0.14 | 190 | 220 | 3 | 7 | 9000 | 13000 | 280 | 320 | 150 | - | - | 250 | 260 |  |  |  |  | DD01 | Black | 0.25 | 1 | 260 ± 3 | - | 0.35 | - | - | - | - | - | - | - | 5/15/2025 | - | - | - | [6 empty] | 257 | 260 |  |  |  | PreLaunch | 2
ZiLITE™ 15% GF PBT Black | 730D1004 | 15 | 35 | 1.39 | 1.43 | 13 | 17 | 0.1 | 95 | 115 | 3 | 7 | 3500 | 4500 | 165 | 185 | 65 | HB | 3.2 | 195 | 205 | - | - | - |  | DD01 | Black | 0.6 | 0.25 | 225 ± 2 |  | 0.8 | HB | HB | - | - |  |  |  | 2025-01-03 | [6 empty] | 0.5 |  |  | 223 | 225 | 0.1 |  |  | PreLaunch | 2
ZiLITE™ 30% GF PBT Black | 730D3006 | 10 | 30 | 1.51 | 1.55 | 28 | 32 | 0.1 | 130 | 150 | 2 | 6 | 6000 | 8000 | 200 | 230 | 100 | HB | 3.2 | 205 | 215 |  |  |  |  | DD01 | Black | 0.4 | 0.25 | 225 ± 2 | - | 0.5 | HB | HB | - | - |  |  |  | 2025-01-03 | [6 empty] | 0.5 |  |  | 223 | 225 | 0.1 |  |  | PreLaunch | 2
CiLON™ 40% GF PA6 Black Laser | 710D4003L | 20 | 40 | 1.41 | 1.45 | 38 | 42 | 0.14 | 180 | 220 | 3 | 5 | 8500 | 10000 | 260 | 290 | 120 | HB | 3.2 | 205 | 215 |  |  |  |  | DD01 | Black | 0.3 | 1 | 220 ± 2 |  | 0.5 | [7 empty] | 2025-07-06 | [9 empty] | 218 | 220 |  |  |  | PreLaunch | 5
ZiLITE™ 50%GM PBT FR White | 730D5391F1 |  |  | 1.58 | 1.62 | 49 | 53 | 0.2 | 70 | 90 | 2 | 4 | 9000 | 11000 | 100 | 130 | 90 | V0 | 3.2 |  |  | 960 | 3.2 |  |  | DD01 | White |  |  | 200 ± 5 |  | 0.75 | V0 | V0 | [5 empty] | 2025-07-09 | [9 empty] | 195 | 200 |  |  |  | PreLaunch | 5
ZiLITE™ 20% MF PBT + PET Grey | 740D2381-4 | 30 | 50 | 1.47 | 1.51 | 19 | 23 | 0.2 | 45 | 65 | 2 | 5 | 4500 | 6500 | 75 | 95 | 40 | HB | 3.2 | 90 | 110 |  |  |  |  | DD01 | Grey | 1.7 |  | 225 ± 5 | 195 | 1.4 |  |  |  | 650 |  |  |  | 2026-01-13 | [9 empty] | 220 | 225 |  | 4000 | 5000 | PreLaunch | 5
HiLENE 30% GF PP Black | 500C3002 | 2 | 5 | 1.08 | 1.12 | 30 | 33 | 0.05 | 70 | 80 | 3 | 6 | 2500 | 3900 | 110 | 130 | 100 | - | - | 140 | 150 |  |  |  |  | DD01 | Black Grey | 0.6 | 0.25 | 160 ± 3 |  | 1 |  |  |  |  | 27.5 | 0.01 | -0.03 | 2026-03-17 | 27.6 | 0.01 | -0.05 | [6 empty] | 157 | 160 |  |  |  | PreLaunch | 5
ZiLITE™ 25%GF PBT White | 730C2033 | 10 | 20 | 1.47 | 1.52 | 24 | 27 | 0.05 | 60 | 100 | 2 | 5 | 3500 | 4500 | 95 | 115 | 60 | V2 | 3.2 |  |  | 650 | 3.2 |  |  | DD | White | 0.4 | 0.25 | 220 ± 5 | - | 0.8 | HB | V2 | 650 | 650 |  |  |  | 2026-02-18 | [6 empty] | 0.5 |  |  | 215 | 220 | 0.1 | 3000 | 4500 | Production | 5
PiCAN™ Unfilled PC White | 750C0094 | 8 | 12 | 1.2 | 1.24 | 0 | 3 | 0.2 | 50 | 70 | 50 | 70 | 2000 | 3000 | 90 | 110 | 550 | V2 | 3.2 | 119 | 129 | - | - | - | - | DD01 | White | 0.7 | 0.25 | - | - | 1 | [7 empty] | 2026-03-20 | [14 empty] | PreLaunch | 5
HiLENE™ PP 30%GF Heat Stabilised Natural | 510D3031HS | 1 | 5 | 1.08 | 1.12 | 30 | 33 | 0.09 | 90 | 110 | 3 | 6 | 5500 | 7000 | 110 | 130 | 120 | - | - | 157 | 161 |  |  |  |  | DD01 | Natural | 0.6 | 0.25 | 160 ± 3 |  | 1 |  |  |  |  | 27.5 | 0.01 | -0.03 | 2026-03-23 | 27.6 | 0.01 | -0.05 | [6 empty] | 157 | 160 |  |  |  | PreLaunch | 5
FlamSaF™ 30%GF FR PA6 Natural UL Grade | 710D3031F4 | 20 | 40 | 1.38 | 1.42 | 30 | 34 | 0.14 | 140 | 160 | 5 | 9 | 5200 | 5800 | 240 | 260 | 150 | V0 | 3.2 | 200 | 210 | 960 | 3.2 |  |  | DD01 | Natural | 0.3 | 1 | 220 ± 1 |  | 0.8 | V0 | V0 | 960 | 960 |  |  |  | 2025-12-19 | [6 empty] | 0.5 |  |  | 219 | 220 | 0.1 |  |  | PreLaunch | 5
FlamSaF™ 25% GF FR PA66 Natural | 720D2031F4 | 10 | 20 | 1.33 | 1.36 | 23 | 27 | 0.14 | 100 | 130 | 3 | 8 | 4500 | 6500 | 150 | 170 | 60 | V0 | 3.2 | 230 | 240 | 960 | 3.2 | - | - | DD01 | Natural | 0.6 | 1 | 260 ± 3 | 255 | 1 | V0 | V0 | 960 | 960 | - | - | - | 4/18/2025 | - | - | - |  |  |  | 0.5 |  |  | 257 | 260 | 0.1 | 7500 | 8500 | PreLaunch | 2
ABSiL™ ABS Dim Grey | 901C0081IM | 15 | 25 | 1.02 | 1.06 | 0 | 1.5 | 0.5 | 35 | 45 | 9 | 14 | 1800 | 2200 | 65 | 75 | 225 | - | - | - | - | - | - | - | - | DD00 | Dim Grey |  |  |  |  | - | - | - | - | - | 39.1 | -0.5 | -1.83 | 2026-12-08 | 39.35 | -0.3 | -1.73 |  |  |  | 0.5 |  |  |  |  | 0.1 |  |  | PreLaunch
FlamSaf™ UF PA66 Natural (UL in Progress) | 720D0031F4 |  |  | 1.15 | 1,17 | 0 | 5 | 0.14 | 70 | 90 | 10 | 14 | 3000 | 3200 | 100 | 110 | 40 | V0 | 3.2 | 75 | 185 | 960 | 3.2 |  |  | DD | Natural | 1.4 |  | 255 ± 5 | 185 | 1.3 | V0 | V0 | 960 | 960 |  |  |  | 2026-08-13 | [9 empty] | 250 | 255 |  | 3500 | 4000 | PreLaunch | 5
FlamSaf™ 25%GF PA66 Black | 721C2002F4 | 10 | 30 | 1.34 | 1.38 | 25 | 30 | 0.1 | 120 | 140 | 3 | 5 | 5000 | 7000 | 130 | 150 | 50 | V0 | 3.2 | 225 | 235 | 960 | 3.2 |  |  | DD | Black RAL | 0.4 | 1 | 260 ± 5 | 245 | 0.6 | V0 | V0 | [5 empty] | 2026-08-13 | [9 empty] | 255 | 260 |  |  |  | PreLaunch
FlamSaf™ 25%GF PA66 Dark Blue | 720C2062F4 | 10 | 30 | 1.34 | 1.38 | 25 | 30 | 0.1 | 120 | 140 | 5 | 9 | 5000 | 7000 | 180 | 200 | 90 | V0 | 3.2 | 225 | 235 | 960 | 3.2 |  |  | DD | Dark Blue | 0.4 | 1 | 260 ± 5 | 245 | 0.6 | V0 | V0 | [5 empty] | 2026-08-13 | [9 empty] | 255 | 260 |  |  |  | PreLaunch
ZiLITE™ 30 % GF PBT+ASA high impact Black ( Provisional) | 770C3003 | 7 | 13 | 1.42 | 1.46 | 29 | 32 | 0.01 | 90 | 110 | 3 | 6 | 6500 | 8500 | 150 | 190 | 80 | HB | 3.2 | 160 | 170 | 675 | 3.2 |  |  | DD01 | Black | 0.15 |  | 225 ± 5 | 215 | 0.2 | [7 empty] | 2026-08-19 | [9 empty] | 220 | 225 | 0.1 | 7000 | 8500 | PreLaunch
FlamSaf™ 25%GF PA66 Natural Red (Provisional) | 720C2021F2 | 10 | 20 | 1.38 | 1.42 | 29 | 32 | 0.1 | 100 | 150 | 3 | 7 | 5000 | 7000 | 140 | 160 | 70 | V0 | 3.2 | 220 | 230 | 960 | 3.2 | - | - | DD | Natural Red | 0.4 | 1 | 260 ± 5 | - | 0.6 | V0 | V0 | 960 | 960 |  |  |  | 2026-08-19 | [6 empty] | 0.5 |  |  | 255 | 260 | 0.1 | 7300 | 9300 | PreLaunch | 5
CiLON™ 30% GF PA6 Natural | 710C3009HFHS | 15 | 25 | 1.32 | 1.36 | 28 | 32 | 0.1 | 140 | 160 | 4 | 8 | 6000 | 8000 | 200 | 250 | 140 |  | 3.2 | 200 | 210 |  |  |  |  | DD02 | Black | 0.3 | 1 | 220 ± 1 | 215 | 0.8 | [7 empty] | 2026-08-22 | [9 empty] | 219 | 220 |  |  |  | PreLaunch
ZiLITE™ 30 % GF PBT White | 730C3096F1 | 10 | 20 | 1.62 | 1.66 | 28 | 32 | 0.05 | 120 | 140 | 3 | 7 | 6000 | 9000 | 170 | 200 | 80 | V0 | 3.2 | 200 | 210 | 960 | 3.2 |  |  | DD01 | White ABS | 0.3 | 1 | 225 ± 1 | 215 ± 5 | 0.4 | V0 | V0 | 960 | 960 |  |  |  | 2026-08-25 | [9 empty] | 224 | 225 |  |  |  | PreLaunch
CiLON™ 30% GF PA6 FR White | 710C3093F1 | 20 | 30 | 1.46 | 1.5 | 28 | 32 | 0.1 | 95 | 115 | 5 | 9 | 3800 | 4200 | 175 | 205 | 100 | V0 | 3.2 | 195 | 205 |  |  |  |  | DD01 | White | 0.3 | 1 | 220 ± 1 |  | 0.8 | [7 empty] | 2026-08-25 | [9 empty] | 219 | 220 |  |  |  | PreLaunch
CiLON™ PA6 Unfilled Natural | 710C0033H | 20 | 40 | 1.1 | 1.14 |  | 1 | 0.1 | 60 | 80 | 5 | 9 | 1800 | 2800 | 90 | 110 | 55 | HB | 3.2 | 60 | 70 | 600 | 3.2 |  |  | DD01 | Natural | 1.2 | 1 | 220 ± 1 | 180 | 1.2 | V2 | V2 | 600 | 600 |  |  |  | 2026-08-26 | [9 empty] | 219 | 220 |  | 2000 | 3000 | PreLaunch
PiCAN™ filled PC White | 750C1081F1 | 13 | 23 | 1.24 | 1.28 | 1.28 | 12 | 0.15 | 75 | 85 | 3 | 7 | 3500 | 4500 | 120 | 140 | 60 | V0 | 3.2 | 135 | 145 | 960 | 3.2 |  |  | DD01 | Grey | 0.3 | 0.5 |  |  | - |  | V0 |  | 960 |  |  |  | 2026-09-05 | [14 empty] | PreLaunch
CiLON™ PA66 Unfilled Green | 720C0051 | [38 empty] | 2026-08-26 | [14 empty] | PreLaunch
CiLON™ 30% GF PBT FR black | 730C3001F2 | 8 | 18 | 1.57 | 1.63 | 30 | 35 | 0.05 | 105 | 125 | 6 | 8 | 7000 | 12200 | 160 | 210 | 100 | V0 | 3.2 | 200 | 210 | 960 | 3.2 |  |  | DD01 | Black | 0.4 | 0.25 | 225 ± 1 | 210 ± 5 | 0.8 | V0 | V0 | 960 | 960 |  |  |  | 2026-09-07 | [9 empty] | 224 | 225 |  |  |  | PreLaunch
ZiLITE™ 50 % Glass + Mineral Filled PBT+PET white ( Provisional) | 740D5391 | 5 | 25 | 1.7 | 1.9 | 49 | 59 | 0.2 | 120 | 140 | 2 | 6 | 8000 | 9000 | 210 | 240 | 120 | HB | 3.2 | 230 | 240 | 650 | 3.2 |  |  | DD01 | White | 0.3 | 0.25 | 240 ± 5 |  | 0.8 | - | - | - | - | - | - | - | 10/09/20206 | - | - | - |  |  |  | 0.5 |  |  | 235 | 240 | 0.1 |  |  | PreLaunch | 5
PreLaunch
PreLaunch
PreLaunch
PreLaunch
PreLaunch
PreLaunch
PreLaunch
PreLaunch
PreLaunch
PreLaunch
PreLaunch
PreLaunch
PreLaunch
PreLaunch
PreLaunch
PreLaunch
PreLaunch
PreLaunch
PreLaunch
PreLaunch
PreLaunch
PreLaunch
PreLaunch
PreLaunch
PreLaunch
PreLaunch
PreLaunch
PreLaunch
PreLaunch
PreLaunch
PreLaunch
PreLaunch
PreLaunch
PreLaunch
PreLaunch
PreLaunch
PreLaunch
PreLaunch
PreLaunch
PreLaunch
PreLaunch
PreLaunch
PreLaunch
PreLaunch
PreLaunch
PreLaunch
PreLaunch
PreLaunch
PreLaunch
PreLaunch
PreLaunch
PreLaunch
PreLaunch
PreLaunch
PreLaunch
PreLaunch
PreLaunch
PreLaunch
PreLaunch
PreLaunch
PreLaunch
PreLaunch
PreLaunch
PreLaunch
PreLaunch
PreLaunch
PreLaunch
PreLaunch
PreLaunch
PreLaunch
PreLaunch
PreLaunch
PreLaunch
PreLaunch
PreLaunch
PreLaunch
PreLaunch
PreLaunch
PreLaunch
PreLaunch
PreLaunch
PreLaunch
PreLaunch
PreLaunch
PreLaunch
PreLaunch
PreLaunch
PreLaunch
PreLaunch
PreLaunch
PreLaunch
PreLaunch
PreLaunch
PreLaunch
PreLaunch
PreLaunch
PreLaunch
PreLaunch
PreLaunch
PreLaunch
PreLaunch
PreLaunch
PreLaunch
PreLaunch
PreLaunch
PreLaunch
PreLaunch
PreLaunch
PreLaunch
PreLaunch
PreLaunch
PreLaunch
PreLaunch
PreLaunch
PreLaunch
PreLaunch
PreLaunch
PreLaunch
PreLaunch
PreLaunch
PreLaunch
PreLaunch
PreLaunch
PreLaunch
PreLaunch
PreLaunch
PreLaunch
PreLaunch
PreLaunch
PreLaunch
PreLaunch
PreLaunch
PreLaunch
PreLaunch
PreLaunch
PreLaunch
PreLaunch
PreLaunch
PreLaunch
PreLaunch
PreLaunch
PreLaunch
PreLaunch
PreLaunch
PreLaunch
PreLaunch
PreLaunch
PreLaunch
PreLaunch
PreLaunch
PreLaunch
PreLaunch
PreLaunch
PreLaunch
PreLaunch
PreLaunch
PreLaunch
PreLaunch
PreLaunch
PreLaunch
PreLaunch
PreLaunch
PreLaunch
PreLaunch
PreLaunch
PreLaunch
PreLaunch
PreLaunch
PreLaunch
PreLaunch
PreLaunch
PreLaunch
PreLaunch
PreLaunch
PreLaunch
PreLaunch
PreLaunch
PreLaunch
PreLaunch
PreLaunch
PreLaunch
PreLaunch
PreLaunch
PreLaunch
PreLaunch
PreLaunch
PreLaunch
PreLaunch
PreLaunch
PreLaunch
PreLaunch
PreLaunch
PreLaunch
PreLaunch
PreLaunch
PreLaunch
PreLaunch
PreLaunch
PreLaunch
PreLaunch
PreLaunch
PreLaunch
PreLaunch
PreLaunch
PreLaunch
PreLaunch
PreLaunch
PreLaunch
PreLaunch
PreLaunch
PreLaunch
PreLaunch
PreLaunch
PreLaunch
PreLaunch
PreLaunch
PreLaunch
PreLaunch
PreLaunch
PreLaunch
PreLaunch
PreLaunch
PreLaunch
PreLaunch
PreLaunch
PreLaunch
PreLaunch
PreLaunch
PreLaunch
PreLaunch
PreLaunch
PreLaunch
PreLaunch
PreLaunch
PreLaunch
PreLaunch
PreLaunch
PreLaunch
PreLaunch
PreLaunch
PreLaunch
PreLaunch
PreLaunch
PreLaunch
PreLaunch
PreLaunch
PreLaunch
PreLaunch
PreLaunch
PreLaunch
PreLaunch
PreLaunch
PreLaunch
PreLaunch
PreLaunch
PreLaunch
PreLaunch
PreLaunch
PreLaunch
PreLaunch
PreLaunch
PreLaunch
PreLaunch
PreLaunch
PreLaunch
PreLaunch
PreLaunch
PreLaunch
PreLaunch
PreLaunch
PreLaunch
PreLaunch
PreLaunch
PreLaunch
PreLaunch
PreLaunch
PreLaunch
PreLaunch
PreLaunch
PreLaunch
PreLaunch
PreLaunch
PreLaunch
PreLaunch
PreLaunch
PreLaunch
PreLaunch
PreLaunch
PreLaunch
PreLaunch
PreLaunch
PreLaunch
PreLaunch
PreLaunch
PreLaunch
PreLaunch
PreLaunch
PreLaunch
PreLaunch
PreLaunch
PreLaunch
PreLaunch
PreLaunch
PreLaunch
PreLaunch
PreLaunch
PreLaunch
PreLaunch
PreLaunch
PreLaunch
PreLaunch
PreLaunch
PreLaunch
PreLaunch
PreLaunch
PreLaunch
PreLaunch
PreLaunch
PreLaunch
PreLaunch
PreLaunch
PreLaunch
PreLaunch
PreLaunch
PreLaunch
PreLaunch
PreLaunch
PreLaunch
PreLaunch
PreLaunch
PreLaunch
PreLaunch
PreLaunch
PreLaunch
PreLaunch
PreLaunch
PreLaunch
PreLaunch
PreLaunch
PreLaunch
PreLaunch
PreLaunch
PreLaunch
PreLaunch
PreLaunch
PreLaunch
PreLaunch
PreLaunch
PreLaunch
PreLaunch
PreLaunch
PreLaunch
PreLaunch
PreLaunch
PreLaunch
PreLaunch
PreLaunch
PreLaunch
PreLaunch
PreLaunch
PreLaunch
PreLaunch
PreLaunch
PreLaunch
PreLaunch
PreLaunch
PreLaunch
PreLaunch
PreLaunch
PreLaunch
PreLaunch
PreLaunch
PreLaunch
PreLaunch
PreLaunch
PreLaunch
PreLaunch
PreLaunch
PreLaunch
PreLaunch
PreLaunch
PreLaunch
PreLaunch
PreLaunch
PreLaunch
PreLaunch
PreLaunch
PreLaunch
PreLaunch
PreLaunch
PreLaunch